## char kinetic data
#FILE: | Char_LF_reground_22_10_10.dsu
#FORMAT: | NETZSCH5
#IDENTITY: | Char LF reground_22_10_10
#DECIMAL: | POINT
#SEPARATOR: | COMMA
#MTYPE: | DTA
#MSUBTYPE:
#INSTRUMENT: | NETZSCH STA 449 C
#PROJECT: | Torrefaction
#DATE/TIME: | 22/10/2010 13:34:45
#CORR. FILE: | buoyancy_drying_13_10_10.bsu
#LABORATORY: | Sustainable Research Energ
#OPERATOR: | A Saddawi
#REMARK:
#SAMPLE: | nonisoth oxid with init drying
#SAMPLE MASS /mg: | 10.12
#MATERIAL: | char
#REFERENCE: | Alumina
#REFERENCE MASS /mg: | 0
#TYPE OF CRUCIBLE: | DTA/TG crucible Al2O3
#SAMPLE CRUCIBLE MASS /mg: | 0
#REFERENCE CRUCIBLE MASS /mg: | 0
#CORR. CODE: | 20
#EXO: | -1
#RANGE: | 30.0....900.0/0.0....10.0K/min
#SEGMENT: | S1-4/4 | 1/T1 | 1/T2 | below is m moisture |  | 99.99506 |  |  |  |  | 50% | 10% | 400 | 425 | 450 | 475 | 500 | 525 | 550 | 575 | 300 | 325 | 350 | 375
508.0683 | 406.4183 | 0.001280298 | 0.001471847 | 0.1624538 | ash mass,G | 1.243258 | 0.1228515 | Char_LF_reground_22_10_10.dsu |  |  | 0.1228128 | 0.0175717 | 0.01498035 | 0.02782293 | 0.04745043 | 0.06824032 | 0.1051601 | 0.1842922 | 0.3822466 | 4.19243 | 0.00152867 | 0.00284757 | 0.005376264 | 0.00929055
[13 empty] | 0.9098791 | 0.8631793 | 0.7847022 | 0.6783211 | 0.5486981 | 0.3867336 | 0.1985078 | 0.01871367 | 0.970189 | 0.9650491 | 0.955231 | 0.9379393
##Temp./øC | Time/min | DTA/(mW/mg) | Mass/% | DTG/(%/min) | Sensit./(æV/mW) | mass, g | m-minf-mh2o, g | (m-minf-mash)/(mo-minf-mash) | dm/dt | 1/T(k) | k, s-1 |  | 7.927749 | [5 empty] | 1.723296 |  | -0.09961914
31.308 | 0 | -0.063784 | 100 | -0.052121 | 0.089079 | 10.12 | 8.714288 | 1 | -0.02114093 | 0.003284525 | 0.002426007 |  | 0.9097413 | [5 empty] | 0.1977552 |  | -0.0114317 |  | conversion
31.307 | 0.01 | -0.067944 | 100 | -0.053762 | 0.089079 | 10.12 | 8.714288 | 1 | -0.0211411 | 0.003284536 | 0.002426027
31.301 | 0.02 | -0.067944 | 99.99901 | -0.055404 | 0.089079 | 10.1199 | 8.714188 | 0.9999885 | -0.02114126 | 0.003284601 | 0.002426073
31.302 | 0.03 | -0.055464 | 99.99802 | -0.057045 | 0.089079 | 10.1198 | 8.714088 | 0.999977 | -0.02114141 | 0.00328459 | 0.002426119
31.307 | 0.04 | -0.056851 | 99.99802 | -0.060573 | 0.089079 | 10.1198 | 8.714088 | 0.999977 | -0.02114157 | 0.003284536 | 0.002426137
31.301 | 0.05 | -0.051304 | 99.99802 | -0.068829 | 0.089079 | 10.1198 | 8.714088 | 0.999977 | -0.02114172 | 0.003284601 | 0.002426154
31.301 | 0.06 | -0.056851 | 99.99704 | -0.077852 | 0.089079 | 10.1197 | 8.713989 | 0.9999656 | -0.02114185 | 0.003284601 | 0.002426197
31.301 | 0.07 | -0.063784 | 99.99506 | -0.084943 | 0.089079 | 10.1195 | 8.713789 | 0.9999426 | -0.008661976 | 0.003284601 | 0.0009940539
31.307 | 0.08 | -0.062397 | 99.99506 | -0.089342 | 0.089079 | 10.1195 | 8.713789 | 0.9999426 | -0.00892073 | 0.003284536 | 0.001023749
31.304 | 0.09 | -0.062397 | 99.99407 | -0.092895 | 0.089079 | 10.1194 | 8.713688 | 0.9999311 | -0.009434668 | 0.003284568 | 0.001082741
31.298 | 0.1 | -0.056851 | 99.99308 | -0.098058 | 0.089079 | 10.1193 | 8.713588 | 0.9999196 | -0.009973905 | 0.003284633 | 0.001144638
31.305 | 0.11 | -0.059624 | 99.99209 | -0.10532 | 0.089079 | 10.1192 | 8.713488 | 0.9999081 | -0.01070835 | 0.003284558 | 0.001228939
31.298 | 0.12 | -0.052691 | 99.99111 | -0.11285 | 0.089079 | 10.1191 | 8.713389 | 0.9998968 | -0.01141923 | 0.003284633 | 0.001310538
31.301 | 0.13 | -0.061011 | 99.99012 | -0.11907 | 0.089079 | 10.119 | 8.713289 | 0.9998853 | -0.01188554 | 0.003284601 | 0.001364071
31.301 | 0.14 | -0.06933 | 99.98814 | -0.12354 | 0.089079 | 10.1188 | 8.713088 | 0.9998623 | -0.01208273 | 0.003284601 | 0.001386734
31.299 | 0.15 | -0.06933 | 99.98715 | -0.12756 | 0.089079 | 10.11869958 | 8.712988 | 0.9998508 | -0.01200857 | 0.003284622 | 0.001378238
31.301 | 0.16 | -0.063784 | 99.98617 | -0.13238 | 0.089079 | 10.1186 | 8.712889 | 0.9998394 | -0.01210704 | 0.003284601 | 0.001389555
31.304 | 0.17 | -0.063784 | 99.98518 | -0.13637 | 0.089079 | 10.1185 | 8.712789 | 0.9998279 | -0.0119607 | 0.003284568 | 0.001372775
31.304 | 0.18 | -0.061011 | 99.9832 | -0.13595 | 0.089079 | 10.11829984 | 8.712588 | 0.9998049 | -0.011764 | 0.003284568 | 0.001350231
31.307 | 0.19 | -0.06933 | 99.98123 | -0.12815 | 0.089079 | 10.1181 | 8.712389 | 0.999782 | -0.01151919 | 0.003284536 | 0.001322162
31.304 | 0.2 | -0.066557 | 99.98024 | -0.11371 | 0.089079 | 10.118 | 8.712289 | 0.9997705 | -0.01122625 | 0.003284568 | 0.001288554
31.304 | 0.21 | -0.070717 | 99.97925 | -0.097813 | 0.089079 | 10.1179001 | 8.712189 | 0.999759 | -0.01068652 | 0.003284568 | 0.001226617
31.301 | 0.22 | -0.066557 | 99.97826 | -0.086399 | 0.089079 | 10.1178 | 8.712088 | 0.9997475 | -0.01012298 | 0.003284601 | 0.001161946
31.302 | 0.23 | -0.062397 | 99.97826 | -0.08191 | 0.089079 | 10.1178 | 8.712088 | 0.9997475 | -0.009756623 | 0.00328459 | 0.001119895
31.298 | 0.24 | -0.069331 | 99.97727 | -0.082704 | 0.089079 | 10.1177 | 8.711988 | 0.999736 | -0.009194566 | 0.003284633 | 0.001055392
31.302 | 0.25 | -0.06933 | 99.97628 | -0.084943 | 0.089079 | 10.1176 | 8.711888 | 0.9997245 | -0.008653592 | 0.00328459 | 0.0009933085
31.302 | 0.26 | -0.070717 | 99.9753 | -0.084539 | 0.089079 | 10.11750036 | 8.711789 | 0.9997132 | -0.008137919 | 0.00328459 | 0.0009341272
31.305 | 0.27 | -0.072103 | 99.97431 | -0.080611 | 0.089079 | 10.1174 | 8.711689 | 0.9997017 | -0.007868548 | 0.003284558 | 0.0009032173
31.302 | 0.28 | -0.070717 | 99.97332 | -0.075327 | 0.089079 | 10.1173 | 8.711588 | 0.9996902 | -0.007867804 | 0.00328459 | 0.0009031423
31.301 | 0.29 | -0.06933 | 99.97332 | -0.070863 | 0.089079 | 10.1173 | 8.711588 | 0.9996902 | -0.007941224 | 0.003284601 | 0.0009115701
31.295 | 0.3 | -0.072105 | 99.97233 | -0.069068 | 0.089077 | 10.1172 | 8.711488 | 0.9996787 | -0.00789236 | 0.003284666 | 0.0009059715
31.302 | 0.31 | -0.06933 | 99.97134 | -0.070863 | 0.089079 | 10.1171 | 8.711388 | 0.9996672 | -0.008136678 | 0.00328459 | 0.0009340278
31.304 | 0.32 | -0.070717 | 99.97134 | -0.075351 | 0.089079 | 10.1171 | 8.711388 | 0.9996672 | -0.008037959 | 0.003284568 | 0.0009226955
31.302 | 0.33 | -0.072103 | 99.97036 | -0.08099 | 0.089079 | 10.117 | 8.711289 | 0.9996558 | -0.008013651 | 0.00328459 | 0.0009199156
31.304 | 0.34 | -0.07765 | 99.96937 | -0.085801 | 0.089079 | 10.1169 | 8.711189 | 0.9996443 | -0.008063755 | 0.003284568 | 0.0009256779
31.301 | 0.35 | -0.080423 | 99.96838 | -0.087768 | 0.089079 | 10.1168 | 8.711089 | 0.9996328 | -0.008186038 | 0.003284601 | 0.0009397262
31.299 | 0.36 | -0.074877 | 99.96739 | -0.087119 | 0.089079 | 10.1167 | 8.710988 | 0.9996213 | -0.008382485 | 0.003284622 | 0.0009622887
31.302 | 0.37 | -0.06933 | 99.9664 | -0.085357 | 0.089079 | 10.11659968 | 8.710888 | 0.9996098 | -0.008651112 | 0.00328459 | 0.0009931377
31.296 | 0.38 | -0.074878 | 99.9664 | -0.083917 | 0.089078 | 10.11659968 | 8.710888 | 0.9996098 | -0.008773147 | 0.003284655 | 0.001007147
31.293 | 0.39 | -0.072106 | 99.96443 | -0.083941 | 0.089076 | 10.1164 | 8.710689 | 0.9995869 | -0.008945038 | 0.003284687 | 0.001026904
31.304 | 0.4 | -0.07349 | 99.96443 | -0.085761 | 0.089079 | 10.1164 | 8.710689 | 0.9995869 | -0.008970338 | 0.003284568 | 0.001029808
31.31 | 0.41 | -0.074877 | 99.96344 | -0.08876 | 0.089079 | 10.1163 | 8.710589 | 0.9995754 | -0.009045494 | 0.003284504 | 0.001038448
31.308 | 0.42 | -0.074877 | 99.96245 | -0.091927 | 0.089079 | 10.11619994 | 8.710488 | 0.9995639 | -0.009141733 | 0.003284525 | 0.001049509
31.302 | 0.43 | -0.072103 | 99.96146 | -0.0943 | 0.089079 | 10.1161 | 8.710388 | 0.9995524 | -0.009066825 | 0.00328459 | 0.001040921
31.308 | 0.44 | -0.06933 | 99.96047 | -0.094655 | 0.089079 | 10.116 | 8.710288 | 0.9995409 | -0.009041774 | 0.003284525 | 0.001038057
31.305 | 0.45 | -0.074877 | 99.95949 | -0.093189 | 0.089079 | 10.1159 | 8.710189 | 0.9995296 | -0.00887013 | 0.003284558 | 0.001018363
31.304 | 0.46 | -0.076263 | 99.9585 | -0.091585 | 0.089079 | 10.1158002 | 8.710089 | 0.9995181 | -0.008576452 | 0.003284568 | 0.0009846572
31.307 | 0.47 | -0.074877 | 99.95751 | -0.090176 | 0.089079 | 10.1157 | 8.709989 | 0.9995066 | -0.008160738 | 0.003284536 | 0.0009369402
31.301 | 0.48 | -0.074877 | 99.95751 | -0.087389 | 0.089079 | 10.1157 | 8.709989 | 0.9995066 | -0.00784176 | 0.003284601 | 0.000900318
31.301 | 0.49 | -0.074877 | 99.95553 | -0.081434 | 0.089079 | 10.1155 | 8.709788 | 0.9994836 | -0.007425054 | 0.003284601 | 0.0008524954
31.31 | 0.5 | -0.084583 | 99.95455 | -0.071485 | 0.089079 | 10.11540046 | 8.709689 | 0.9994722 | -0.006910621 | 0.003284504 | 0.0007934406
31.308 | 0.51 | -0.083196 | 99.95455 | -0.059168 | 0.089079 | 10.11540046 | 8.709689 | 0.9994722 | -0.006519463 | 0.003284525 | 0.0007485299
31.311 | 0.52 | -0.072099 | 99.95356 | -0.04843 | 0.089084 | 10.1153 | 8.709589 | 0.9994607 | -0.006055133 | 0.003284493 | 0.0006952261
31.32 | 0.53 | -0.069323 | 99.95356 | -0.042533 | 0.089089 | 10.1153 | 8.709589 | 0.9994607 | -0.005738635 | 0.003284396 | 0.0006588871
31.32 | 0.54 | -0.067937 | 99.95356 | -0.041445 | 0.089089 | 10.1153 | 8.709589 | 0.9994607 | -0.005371289 | 0.003284396 | 0.0006167099
31.319 | 0.55 | -0.07071 | 99.95257 | -0.043327 | 0.089088 | 10.1152 | 8.709489 | 0.9994492 | -0.005174098 | 0.003284407 | 0.000594076
31.326 | 0.56 | -0.067934 | 99.95257 | -0.046179 | 0.089091 | 10.1152 | 8.709489 | 0.9994492 | -0.004952847 | 0.003284331 | 0.0005686725
31.326 | 0.57 | -0.074867 | 99.95158 | -0.048121 | 0.089091 | 10.1151 | 8.709388 | 0.9994377 | -0.004707536 | 0.003284331 | 0.0005405128
31.326 | 0.58 | -0.067934 | 99.95158 | -0.049028 | 0.089091 | 10.1151 | 8.709388 | 0.9994377 | -0.004855616 | 0.003284331 | 0.0005575151
31.329 | 0.59 | -0.070706 | 99.95059 | -0.049407 | 0.089093 | 10.115 | 8.709288 | 0.9994262 | -0.005198406 | 0.003284299 | 0.0005968807
31.338 | 0.6 | -0.073476 | 99.95059 | -0.049811 | 0.089097 | 10.115 | 8.709288 | 0.9994262 | -0.005320441 | 0.003284202 | 0.0006108928
31.339 | 0.61 | -0.076248 | 99.9496 | -0.051072 | 0.089097 | 10.11489952 | 8.709188 | 0.9994147 | -0.005639172 | 0.003284191 | 0.0006474968
31.347 | 0.62 | -0.074859 | 99.9496 | -0.053921 | 0.089101 | 10.11489952 | 8.709188 | 0.9994147 | -0.00593161 | 0.003284105 | 0.000681075
31.347 | 0.63 | -0.066541 | 99.94862 | -0.058789 | 0.089101 | 10.1148 | 8.709089 | 0.9994033 | -0.005978985 | 0.003284105 | 0.0006865225
31.353 | 0.64 | -0.067925 | 99.94862 | -0.064659 | 0.089104 | 10.1148 | 8.709089 | 0.9994033 | -0.006198748 | 0.00328404 | 0.0007117562
31.36 | 0.65 | -0.067923 | 99.94763 | -0.069263 | 0.089107 | 10.1147 | 8.708989 | 0.9993918 | -0.006173448 | 0.003283964 | 0.0007088594
31.369 | 0.66 | -0.069306 | 99.94664 | -0.071205 | 0.089111 | 10.1146 | 8.708888 | 0.9993803 | -0.006320535 | 0.003283867 | 0.0007257568
31.365 | 0.67 | -0.066535 | 99.94565 | -0.070409 | 0.089109 | 10.11449978 | 8.708788 | 0.9993688 | -0.006026113 | 0.00328391 | 0.0006919577
31.378 | 0.68 | -0.065144 | 99.94565 | -0.067484 | 0.089115 | 10.11449978 | 8.708788 | 0.9993688 | -0.005928633 | 0.00328377 | 0.0006807644
31.378 | 0.69 | -0.0596 | 99.94466 | -0.063343 | 0.089115 | 10.1144 | 8.708688 | 0.9993573 | -0.005807094 | 0.00328377 | 0.0006668162
31.39 | 0.7 | -0.05821 | 99.94368 | -0.058176 | 0.089121 | 10.1143 | 8.708589 | 0.9993459 | -0.005661495 | 0.003283641 | 0.0006501048
31.4 | 0.71 | -0.063751 | 99.94368 | -0.051804 | 0.089125 | 10.1143 | 8.708589 | 0.9993459 | -0.005491836 | 0.003283533 | 0.000630623
31.408 | 0.72 | -0.059593 | 99.94269 | -0.044589 | 0.089125 | 10.1142 | 8.708489 | 0.9993345 | -0.005295885 | 0.003283447 | 0.0006081291
31.423 | 0.73 | -0.058201 | 99.94269 | -0.039048 | 0.089136 | 10.1142 | 8.708489 | 0.9993345 | -0.005073642 | 0.003283285 | 0.0005826088
31.434 | 0.74 | -0.058197 | 99.9417 | -0.037345 | 0.089141 | 10.11410004 | 8.708389 | 0.999323 | -0.004827339 | 0.003283167 | 0.0005543321
31.439 | 0.75 | -0.048496 | 99.94269 | -0.039606 | 0.089143 | 10.1142 | 8.708489 | 0.9993345 | -0.004581532 | 0.003283113 | 0.0005260996
31.458 | 0.76 | -0.047106 | 99.9417 | -0.044335 | 0.089152 | 10.11410004 | 8.708389 | 0.999323 | -0.004557225 | 0.003282908 | 0.0005233143
31.467 | 0.77 | -0.05126 | 99.94071 | -0.048415 | 0.089156 | 10.114 | 8.708288 | 0.9993115 | -0.004533413 | 0.003282811 | 0.000520586
31.48 | 0.78 | -0.051257 | 99.94071 | -0.04976 | 0.089162 | 10.114 | 8.708288 | 0.9993115 | -0.004706544 | 0.003282671 | 0.0005404672
31.492 | 0.79 | -0.051254 | 99.93972 | -0.048146 | 0.089167 | 10.1139 | 8.708188 | 0.9993 | -0.004877939 | 0.003282541 | 0.0005601555
31.506 | 0.8 | -0.038785 | 99.93972 | -0.045826 | 0.089171 | 10.1139 | 8.708188 | 0.9993 | -0.005049582 | 0.003282391 | 0.000579866
31.521 | 0.81 | -0.037396 | 99.93874 | -0.045532 | 0.089181 | 10.1138 | 8.708089 | 0.9992886 | -0.005417921 | 0.003282229 | 0.000622171
31.531 | 0.82 | -0.034624 | 99.93874 | -0.048988 | 0.089185 | 10.1138 | 8.708089 | 0.9992886 | -0.005565504 | 0.003282121 | 0.0006391189
31.549 | 0.83 | -0.034621 | 99.93874 | -0.055915 | 0.089193 | 10.1138 | 8.708089 | 0.9992886 | -0.005907798 | 0.003281927 | 0.0006784265
31.564 | 0.84 | -0.031849 | 99.93775 | -0.063134 | 0.0892 | 10.1137003 | 8.707989 | 0.9992771 | -0.006005029 | 0.003281766 | 0.0006896
31.578 | 0.85 | -0.031846 | 99.93676 | -0.068001 | 0.089207 | 10.1136 | 8.707889 | 0.9992656 | -0.006250092 | 0.003281615 | 0.0007177506
31.591 | 0.86 | -0.027691 | 99.93577 | -0.069527 | 0.089213 | 10.1135 | 8.707788 | 0.9992541 | -0.006642986 | 0.003281475 | 0.0007628787
31.616 | 0.87 | -0.023534 | 99.93577 | -0.068819 | 0.089224 | 10.1135 | 8.707788 | 0.9992541 | -0.006766262 | 0.003281206 | 0.0007770356
31.632 | 0.88 | -0.023532 | 99.93478 | -0.068616 | 0.089231 | 10.1134 | 8.707688 | 0.9992426 | -0.007037369 | 0.003281034 | 0.0008081788
31.652 | 0.89 | -0.016609 | 99.93379 | -0.070459 | 0.08924 | 10.1133 | 8.707588 | 0.9992311 | -0.007038857 | 0.003280818 | 0.000808359
31.68 | 0.9 | -0.015223 | 99.93379 | -0.074041 | 0.089253 | 10.1133 | 8.707588 | 0.9992311 | -0.006989497 | 0.003280517 | 0.0008026904
31.692 | 0.91 | -0.0083029 | 99.93281 | -0.077334 | 0.089259 | 10.1132 | 8.707489 | 0.9992197 | -0.006694826 | 0.003280388 | 0.0007688585
31.717 | 0.92 | -0.01522 | 99.93182 | -0.077603 | 0.08927 | 10.1131 | 8.707389 | 0.9992082 | -0.006545755 | 0.003280119 | 0.0007517472
31.733 | 0.93 | -0.012452 | 99.93083 | -0.072844 | 0.089278 | 10.113 | 8.707288 | 0.9991967 | -0.006519959 | 0.003279947 | 0.0007487932
31.764 | 0.94 | -0.0041499 | 99.92984 | -0.063447 | 0.089292 | 10.1129 | 8.707188 | 0.9991852 | -0.006420991 | 0.003279613 | 0.0007374357
31.798 | 0.95 | -0.012448 | 99.92984 | -0.052737 | 0.089307 | 10.1129 | 8.707188 | 0.9991852 | -0.006666302 | 0.003279248 | 0.000765609
31.815 | 0.96 | -0.0055318 | 99.92885 | -0.045252 | 0.089315 | 10.11279962 | 8.707088 | 0.9991737 | -0.006813885 | 0.003279065 | 0.0007825676
31.836 | 0.97 | -0.012445 | 99.92885 | -0.045541 | 0.089325 | 10.11279962 | 8.707088 | 0.9991737 | -0.007058204 | 0.003278839 | 0.0008106274
31.861 | 0.98 | -0.015209 | 99.92885 | -0.054311 | 0.089336 | 10.11279962 | 8.707088 | 0.9991737 | -0.007597937 | 0.00327857 | 0.0008726152
31.884 | 0.99 | -0.013825 | 99.92885 | -0.0681 | 0.089347 | 10.11279962 | 8.707088 | 0.9991737 | -0.007794632 | 0.003278323 | 0.0008952054
31.909 | 1 | 0 | 99.92688 | -0.083099 | 0.089354 | 10.1126 | 8.706889 | 0.9991508 | -0.008063507 | 0.003278054 | 0.0009261066
31.952 | 1.01 | 0.0082918 | 99.92589 | -0.095692 | 0.089378 | 10.1125 | 8.706789 | 0.9991394 | -0.008406545 | 0.003277592 | 0.0009655162
31.982 | 1.02 | 0.0027635 | 99.92589 | -0.10444 | 0.089392 | 10.1125 | 8.706789 | 0.9991394 | -0.00901821 | 0.00327727 | 0.001035768
32.009 | 1.03 | 0.0027633 | 99.92391 | -0.1098 | 0.0894 | 10.1123 | 8.706588 | 0.9991164 | -0.009483283 | 0.00327698 | 0.001089208
32.038 | 1.04 | -0.0041441 | 99.92292 | -0.11146 | 0.089417 | 10.1122 | 8.706488 | 0.9991049 | -0.009998213 | 0.003276669 | 0.001148363
32.069 | 1.05 | 0.0027623 | 99.92194 | -0.10902 | 0.089431 | 10.1121 | 8.706389 | 0.9990935 | -0.010342 | 0.003276336 | 0.001187863
32.102 | 1.06 | 0.0041428 | 99.91996 | -0.10492 | 0.089446 | 10.1119 | 8.706188 | 0.9990705 | -0.01070909 | 0.003275982 | 0.001230055
32.132 | 1.07 | 0.0096649 | 99.91996 | -0.10251 | 0.08946 | 10.1119 | 8.706188 | 0.9990705 | -0.01046527 | 0.00327566 | 0.00120205
32.172 | 1.08 | 0.016565 | 99.91897 | -0.1024 | 0.089479 | 10.1118 | 8.706088 | 0.999059 | -0.009632851 | 0.003275231 | 0.00110645
32.207 | 1.09 | 0.015182 | 99.91798 | -0.10334 | 0.089491 | 10.1117 | 8.705988 | 0.9990475 | -0.009069058 | 0.003274855 | 0.001041703
32.244 | 1.1 | 0.027598 | 99.91601 | -0.10186 | 0.089512 | 10.1115 | 8.705789 | 0.9990246 | -0.008382981 | 0.003274459 | 0.0009629204
32.286 | 1.11 | 0.016555 | 99.91601 | -0.094527 | 0.089531 | 10.1115 | 8.705789 | 0.9990246 | -0.007572637 | 0.003274008 | 0.0008698393
32.32 | 1.12 | 0.028967 | 99.91403 | -0.079646 | 0.089546 | 10.1113 | 8.705588 | 0.9990016 | -0.007057708 | 0.003273644 | 0.00081071
32.36 | 1.13 | 0.022065 | 99.91403 | -0.058694 | 0.089565 | 10.1113 | 8.705588 | 0.9990016 | -0.006445299 | 0.003273215 | 0.0007403634
32.402 | 1.14 | 0.013788 | 99.91206 | -0.037594 | 0.089583 | 10.1111 | 8.705389 | 0.9989787 | -0.006150628 | 0.003272765 | 0.0007065311
32.445 | 1.15 | 0.016542 | 99.91304 | -0.023568 | 0.089604 | 10.1112 | 8.705488 | 0.9989901 | -0.005979233 | 0.003272305 | 0.0006868349
32.477 | 1.16 | 0.024809 | 99.91403 | -0.021899 | 0.089618 | 10.1113 | 8.705588 | 0.9990016 | -0.00553822 | 0.003271962 | 0.0006361683
32.518 | 1.17 | 0.019292 | 99.91304 | -0.031735 | 0.089637 | 10.1112 | 8.705488 | 0.9989901 | -0.00504859 | 0.003271523 | 0.0005799319
32.565 | 1.18 | 0.017909 | 99.91304 | -0.046852 | 0.089659 | 10.1112 | 8.705488 | 0.9989901 | -0.005122258 | 0.00327102 | 0.0005883941
32.618 | 1.19 | 0.020659 | 99.91206 | -0.059912 | 0.089683 | 10.1111 | 8.705389 | 0.9989787 | -0.004950863 | 0.003270453 | 0.0005687124
32.658 | 1.2 | 0.022032 | 99.91107 | -0.066845 | 0.089702 | 10.111 | 8.705289 | 0.9989672 | -0.004583269 | 0.003270026 | 0.0005264924
32.699 | 1.21 | 0.023404 | 99.91107 | -0.066794 | 0.08972 | 10.111 | 8.705289 | 0.9989672 | -0.004068587 | 0.003269587 | 0.0004673696
32.745 | 1.22 | 0.027528 | 99.90909 | -0.061554 | 0.089741 | 10.1108 | 8.705088 | 0.9989443 | -0.003652377 | 0.003269096 | 0.0004195681
32.787 | 1.23 | 0.028898 | 99.90909 | -0.054211 | 0.089761 | 10.1108 | 8.705088 | 0.9989443 | -0.00355341 | 0.003268647 | 0.0004081992
32.829 | 1.24 | 0.027516 | 99.90909 | -0.043761 | 0.08978 | 10.1108 | 8.705088 | 0.9989443 | -0.003358451 | 0.003268198 | 0.0003858032
32.894 | 1.25 | 0.022005 | 99.90909 | -0.02808 | 0.08981 | 10.1108 | 8.705088 | 0.9989443 | -0.002819958 | 0.003267504 | 0.0003239436
32.943 | 1.26 | 0.017875 | 99.90613 | -0.008127 | 0.089832 | 10.1105 | 8.704789 | 0.9989099 | -0.00274629 | 0.003266981 | 0.0003154919
32.998 | 1.27 | 0.019244 | 99.9081 | 0.010388 | 0.089858 | 10.11069972 | 8.704988 | 0.9989328 | -0.002894122 | 0.003266394 | 0.000332467
33.048 | 1.28 | 0.017865 | 99.9081 | 0.018521 | 0.089881 | 10.11069972 | 8.704988 | 0.9989328 | -0.003236664 | 0.003265861 | 0.0003718171
33.094 | 1.29 | 0.023357 | 99.91008 | 0.010223 | 0.089902 | 10.1109 | 8.705189 | 0.9989557 | -0.003970364 | 0.00326537 | 0.0004560916
33.15 | 1.3 | 0.021976 | 99.90909 | -0.012473 | 0.089927 | 10.1108 | 8.705088 | 0.9989443 | -0.004851895 | 0.003264773 | 0.0005573631
33.204 | 1.31 | 0.027464 | 99.90909 | -0.042873 | 0.08995 | 10.1108 | 8.705088 | 0.9989443 | -0.006274152 | 0.003264198 | 0.0007207453
33.248 | 1.32 | 0.021965 | 99.9081 | -0.075325 | 0.089973 | 10.11069972 | 8.704988 | 0.9989328 | -0.007596697 | 0.003263729 | 0.0008726832
33.307 | 1.33 | 0.027449 | 99.9081 | -0.10544 | 0.089996 | 10.11069972 | 8.704988 | 0.9989328 | -0.008993654 | 0.003263101 | 0.001033161
33.367 | 1.34 | 0.023324 | 99.90613 | -0.13089 | 0.090027 | 10.1105 | 8.704789 | 0.9989099 | -0.01021946 | 0.003262462 | 0.001174005
33.42 | 1.35 | 0.020575 | 99.90415 | -0.15031 | 0.090052 | 10.11029998 | 8.704588 | 0.9988869 | -0.01191035 | 0.003261898 | 0.001368284
33.473 | 1.36 | 0.01097 | 99.90316 | -0.16259 | 0.090076 | 10.1102 | 8.704488 | 0.9988754 | -0.01301462 | 0.003261334 | 0.001495162
33.532 | 1.37 | 0.0068543 | 99.90119 | -0.16752 | 0.090103 | 10.11 | 8.704289 | 0.9988525 | -0.01389665 | 0.003260707 | 0.001596528
33.585 | 1.38 | 0.0054819 | 99.89921 | -0.16596 | 0.090128 | 10.1098 | 8.704089 | 0.9988295 | -0.01428855 | 0.003260143 | 0.00164159
33.65 | 1.39 | 0.00137 | 99.89723 | -0.15856 | 0.090157 | 10.1096 | 8.703888 | 0.9988065 | -0.01436221 | 0.003259452 | 0.001650092
33.708 | 1.4 | 0.0027393 | 99.89625 | -0.14694 | 0.09018 | 10.1095005 | 8.703789 | 0.9987951 | -0.0139212 | 0.003258836 | 0.001599441
33.778 | 1.41 | 0.0013691 | 99.89427 | -0.13418 | 0.090216 | 10.1093 | 8.703589 | 0.9987721 | -0.0135794 | 0.003258093 | 0.001560207
33.824 | 1.42 | -0.0013688 | 99.89328 | -0.12274 | 0.090238 | 10.1092 | 8.703488 | 0.9987606 | -0.01289283 | 0.003257605 | 0.001481341
33.885 | 1.43 | 0.0027368 | 99.89229 | -0.11385 | 0.090266 | 10.1091 | 8.703388 | 0.9987492 | -0.01208249 | 0.003256958 | 0.001388251
33.951 | 1.44 | -0.0082075 | 99.8913 | -0.1064 | 0.090296 | 10.10899956 | 8.703288 | 0.9987377 | -0.01139591 | 0.003256258 | 0.00130938
34.016 | 1.45 | 0 | 99.89032 | -0.098954 | 0.090326 | 10.1089 | 8.703189 | 0.9987263 | -0.01083311 | 0.003255569 | 0.001244729
34.081 | 1.46 | 0.001367 | 99.88834 | -0.092061 | 0.090356 | 10.1087 | 8.702989 | 0.9987033 | -0.0101954 | 0.00325488 | 0.001171483
34.149 | 1.47 | -0.0040996 | 99.88834 | -0.087311 | 0.090387 | 10.1087 | 8.702989 | 0.9987033 | -0.00973033 | 0.00325416 | 0.001118045
34.209 | 1.48 | -0.027324 | 99.88834 | -0.085202 | 0.090411 | 10.1087 | 8.702989 | 0.9987033 | -0.009266001 | 0.003253524 | 0.001064692
34.271 | 1.49 | -0.012291 | 99.88636 | -0.085619 | 0.090443 | 10.1085 | 8.702788 | 0.9986803 | -0.009019202 | 0.003252868 | 0.001036358
34.349 | 1.5 | -0.024573 | 99.88538 | -0.087375 | 0.090479 | 10.1084 | 8.702689 | 0.9986689 | -0.00899415 | 0.003252043 | 0.001033491
34.414 | 1.51 | -0.019106 | 99.88538 | -0.088081 | 0.090509 | 10.1084 | 8.702689 | 0.9986689 | -0.008994398 | 0.003251356 | 0.001033519
34.489 | 1.52 | -0.024555 | 99.88439 | -0.087258 | 0.090544 | 10.1083 | 8.702589 | 0.9986574 | -0.008926286 | 0.003250563 | 0.001025705
34.547 | 1.53 | -0.039549 | 99.88241 | -0.085851 | 0.090571 | 10.1081 | 8.702388 | 0.9986344 | -0.008858253 | 0.00324995 | 0.001017911
34.616 | 1.54 | -0.028629 | 99.88241 | -0.085467 | 0.090603 | 10.1081 | 8.702388 | 0.9986344 | -0.0087915 | 0.003249222 | 0.00101024
34.681 | 1.55 | -0.017717 | 99.88142 | -0.087937 | 0.090633 | 10.108 | 8.702288 | 0.9986229 | -0.009121345 | 0.003248536 | 0.001048155
34.768 | 1.56 | -0.034056 | 99.88142 | -0.093189 | 0.090673 | 10.108 | 8.702288 | 0.9986229 | -0.009231492 | 0.003247618 | 0.001060812
34.837 | 1.57 | -0.03132 | 99.87945 | -0.098375 | 0.090705 | 10.10780034 | 8.702089 | 0.9986 | -0.0089102 | 0.00324689 | 0.001023915
34.919 | 1.58 | -0.036752 | 99.87846 | -0.10024 | 0.090743 | 10.1077 | 8.701989 | 0.9985885 | -0.00909512 | 0.003246026 | 0.001045177
34.981 | 1.59 | -0.036741 | 99.87747 | -0.098814 | 0.090771 | 10.1076 | 8.701888 | 0.998577 | -0.00950268 | 0.003245373 | 0.001092025
35.057 | 1.6 | -0.043528 | 99.87648 | -0.097385 | 0.090806 | 10.1075 | 8.701788 | 0.9985655 | -0.009500993 | 0.003244573 | 0.001091844
35.134 | 1.61 | -0.042151 | 99.87549 | -0.099229 | 0.090842 | 10.1074 | 8.701688 | 0.9985541 | -0.009500993 | 0.003243762 | 0.001091856
35.209 | 1.62 | -0.059807 | 99.87549 | -0.10404 | 0.090872 | 10.1074 | 8.701688 | 0.9985541 | -0.00966966 | 0.003242973 | 0.00111124
35.296 | 1.63 | -0.052985 | 99.87352 | -0.10805 | 0.090917 | 10.1072 | 8.701489 | 0.9985312 | -0.01000025 | 0.003242059 | 0.001149257
35.377 | 1.64 | -0.052963 | 99.87253 | -0.10803 | 0.090954 | 10.1071 | 8.701389 | 0.9985197 | -0.01033421 | 0.003241207 | 0.00118765
35.441 | 1.65 | -0.050231 | 99.87055 | -0.10363 | 0.090984 | 10.10689966 | 8.701188 | 0.9984967 | -0.01050456 | 0.003240535 | 0.001207256
35.53 | 1.66 | -0.06242 | 99.87055 | -0.097564 | 0.091025 | 10.10689966 | 8.701188 | 0.9984967 | -0.01050287 | 0.003239601 | 0.001207062
35.595 | 1.67 | -0.059687 | 99.86957 | -0.09287 | 0.091055 | 10.1068 | 8.701089 | 0.9984853 | -0.01049613 | 0.003238919 | 0.0012063
35.673 | 1.68 | -0.061019 | 99.86858 | -0.089433 | 0.091091 | 10.1067 | 8.700989 | 0.9984738 | -0.01049275 | 0.003238101 | 0.001205927
35.752 | 1.69 | -0.070483 | 99.86759 | -0.084918 | 0.091128 | 10.1066 | 8.700889 | 0.9984623 | -0.01049275 | 0.003237273 | 0.00120594
35.839 | 1.7 | -0.071806 | 99.8666 | -0.077358 | 0.091168 | 10.10649992 | 8.700788 | 0.9984508 | -0.01049613 | 0.003236361 | 0.001206342
35.921 | 1.71 | -0.073131 | 99.86561 | -0.067179 | 0.091206 | 10.1064 | 8.700688 | 0.9984393 | -0.009667973 | 0.003235503 | 0.001111173
36.006 | 1.72 | -0.081224 | 99.86561 | -0.056318 | 0.091243 | 10.1064 | 8.700688 | 0.9984393 | -0.00883476 | 0.003234613 | 0.001015409
36.09 | 1.73 | -0.069009 | 99.86462 | -0.046681 | 0.091284 | 10.1063 | 8.700588 | 0.9984278 | -0.008170213 | 0.003233734 | 0.0009390415
36.176 | 1.74 | -0.074389 | 99.86462 | -0.04152 | 0.091324 | 10.1063 | 8.700588 | 0.9984278 | -0.007841313 | 0.003232835 | 0.0009012395
36.267 | 1.75 | -0.086521 | 99.86364 | -0.043574 | 0.091366 | 10.1062 | 8.700489 | 0.9984164 | -0.007173393 | 0.003231884 | 0.0008244816
36.333 | 1.76 | -0.074329 | 99.86462 | -0.053881 | 0.091397 | 10.1063 | 8.700588 | 0.9984278 | -0.00550528 | 0.003231195 | 0.000632748
36.413 | 1.77 | -0.087808 | 99.86364 | -0.070255 | 0.091434 | 10.1062 | 8.700489 | 0.9984164 | -0.00449834 | 0.00323036 | 0.0005170215
36.507 | 1.78 | -0.079668 | 99.86265 | -0.086751 | 0.091474 | 10.10610018 | 8.700389 | 0.9984049 | -0.004161007 | 0.00322938 | 0.0004782553
36.592 | 1.79 | -0.085029 | 99.86166 | -0.097542 | 0.091517 | 10.106 | 8.700288 | 0.9983934 | -0.00449328 | 0.003228493 | 0.0005164518
36.689 | 1.8 | -0.091732 | 99.85968 | -0.099714 | 0.091562 | 10.1058 | 8.700088 | 0.9983704 | -0.00616308 | 0.003227483 | 0.0007083928
36.782 | 1.81 | -0.093038 | 99.85968 | -0.095133 | 0.091605 | 10.1058 | 8.700088 | 0.9983704 | -0.006832687 | 0.003226514 | 0.0007853583
36.861 | 1.82 | -0.10109 | 99.85771 | -0.088003 | 0.091642 | 10.1056 | 8.699889 | 0.9983476 | -0.008666093 | 0.003225692 | 0.0009961154
36.962 | 1.83 | -0.098341 | 99.85771 | -0.08307 | 0.091689 | 10.1056 | 8.699889 | 0.9983476 | -0.009334013 | 0.003224641 | 0.001072889
37.042 | 1.84 | -0.10638 | 99.85672 | -0.081859 | 0.091726 | 10.1055 | 8.699789 | 0.9983361 | -0.01033083 | 0.00322381 | 0.001187481
37.141 | 1.85 | -0.11979 | 99.85672 | -0.082042 | 0.091772 | 10.1055 | 8.699789 | 0.9983361 | -0.009334013 | 0.003222781 | 0.001072901
37.215 | 1.86 | -0.11436 | 99.85474 | -0.080753 | 0.091806 | 10.1053 | 8.699588 | 0.9983131 | -0.009167033 | 0.003222013 | 0.001053732
37.323 | 1.87 | -0.11026 | 99.85375 | -0.076326 | 0.091857 | 10.1051995 | 8.699488 | 0.9983016 | -0.00900174 | 0.003220892 | 0.001034744
37.393 | 1.88 | -0.1156 | 99.85375 | -0.070568 | 0.091889 | 10.1051995 | 8.699488 | 0.9983016 | -0.008170213 | 0.003220166 | 0.0009391603
37.495 | 1.89 | -0.11554 | 99.85277 | -0.06602 | 0.091937 | 10.1051 | 8.699389 | 0.9982902 | -0.008335507 | 0.003219109 | 0.0009581715
37.584 | 1.9 | -0.11549 | 99.85277 | -0.065462 | 0.091978 | 10.1051 | 8.699389 | 0.9982902 | -0.007335313 | 0.003218187 | 0.0008431987
37.677 | 1.91 | -0.13423 | 99.85079 | -0.07019 | 0.092021 | 10.1049 | 8.699188 | 0.9982672 | -0.00816684 | 0.003217224 | 0.0009388048
37.772 | 1.92 | -0.14221 | 99.85178 | -0.078759 | 0.092066 | 10.105 | 8.699289 | 0.9982787 | -0.007163273 | 0.003216241 | 0.0008234321
37.864 | 1.93 | -0.14215 | 99.85079 | -0.087587 | 0.092108 | 10.1049 | 8.699188 | 0.9982672 | -0.006662333 | 0.003215289 | 0.0007658569
37.962 | 1.94 | -0.14208 | 99.84881 | -0.092516 | 0.092154 | 10.1047 | 8.698988 | 0.9982442 | -0.00649704 | 0.003214277 | 0.0007468731
38.054 | 1.95 | -0.14871 | 99.84783 | -0.092309 | 0.092197 | 10.1046 | 8.698889 | 0.9982328 | -0.007328567 | 0.003213326 | 0.0008424716
38.142 | 1.96 | -0.14998 | 99.84684 | -0.089525 | 0.092238 | 10.1045 | 8.698789 | 0.9982213 | -0.008497427 | 0.003212418 | 0.0009768517
38.243 | 1.97 | -0.1566 | 99.84684 | -0.089199 | 0.092285 | 10.1045 | 8.698789 | 0.9982213 | -0.0085008 | 0.003211376 | 0.0009772395
38.352 | 1.98 | -0.1525 | 99.84585 | -0.092359 | 0.092336 | 10.10440002 | 8.698689 | 0.9982098 | -0.008833073 | 0.003210252 | 0.001015449
38.427 | 1.99 | -0.15779 | 99.84486 | -0.096859 | 0.092371 | 10.1043 | 8.698588 | 0.9981983 | -0.008666093 | 0.00320948 | 0.0009962643
38.531 | 2 | -0.16573 | 99.84289 | -0.10161 | 0.092419 | 10.1041 | 8.698389 | 0.9981755 | -0.01016385 | 0.003208409 | 0.001168475
38.634 | 2.01 | -0.16831 | 99.84289 | -0.10641 | 0.092467 | 10.1041 | 8.698389 | 0.9981755 | -0.009494247 | 0.003207349 | 0.001091495
38.73 | 2.02 | -0.16422 | 99.8419 | -0.11331 | 0.092512 | 10.10400028 | 8.698289 | 0.998164 | -0.008828013 | 0.003206361 | 0.001014914
38.821 | 2.03 | -0.17082 | 99.83992 | -0.12302 | 0.092555 | 10.1038 | 8.698088 | 0.998141 | -0.009667973 | 0.003205426 | 0.001111506
38.932 | 2.04 | -0.17606 | 99.83992 | -0.13125 | 0.092606 | 10.1038 | 8.698088 | 0.998141 | -0.009834953 | 0.003204286 | 0.001130703
39.036 | 2.05 | -0.17997 | 99.83794 | -0.13328 | 0.092655 | 10.1036 | 8.697888 | 0.998118 | -0.01083852 | 0.003203219 | 0.001246109
39.131 | 2.06 | -0.18121 | 99.83498 | -0.12868 | 0.092699 | 10.1033 | 8.697588 | 0.9980836 | -0.01233797 | 0.003202244 | 0.00141855
39.244 | 2.07 | -0.18377 | 99.83498 | -0.12059 | 0.092752 | 10.1033 | 8.697588 | 0.9980836 | -0.01267193 | 0.003201086 | 0.001456947
39.335 | 2.08 | -0.18369 | 99.83399 | -0.1136 | 0.092795 | 10.1032 | 8.697488 | 0.9980721 | -0.0126753 | 0.003200154 | 0.001457352
39.434 | 2.09 | -0.19025 | 99.833 | -0.11011 | 0.092841 | 10.1030996 | 8.697388 | 0.9980606 | -0.01317455 | 0.00319914 | 0.001514771
39.537 | 2.1 | -0.20345 | 99.83202 | -0.10682 | 0.092889 | 10.103 | 8.697289 | 0.9980492 | -0.01266687 | 0.003198086 | 0.001456416
39.653 | 2.11 | -0.19801 | 99.83004 | -0.099988 | 0.092944 | 10.1028 | 8.697089 | 0.9980262 | -0.01249651 | 0.0031969 | 0.001436862
39.747 | 2.12 | -0.20323 | 99.82905 | -0.089846 | 0.092988 | 10.10269986 | 8.696988 | 0.9980147 | -0.01266349 | 0.00319594 | 0.001456078
39.851 | 2.13 | -0.21109 | 99.82905 | -0.078555 | 0.093036 | 10.10269986 | 8.696988 | 0.9980147 | -0.01099707 | 0.003194878 | 0.001264468
39.951 | 2.14 | -0.21231 | 99.82806 | -0.069068 | 0.093083 | 10.1026 | 8.696888 | 0.9980032 | -0.009834953 | 0.003193858 | 0.001130859
40.07 | 2.15 | -0.21617 | 99.82708 | -0.063146 | 0.093139 | 10.1025 | 8.696789 | 0.9979919 | -0.01016385 | 0.003192644 | 0.00116869
40.155 | 2.16 | -0.22535 | 99.82708 | -0.060478 | 0.093179 | 10.1025 | 8.696789 | 0.9979919 | -0.009160287 | 0.003191778 | 0.001053295
40.27 | 2.17 | -0.22655 | 99.82609 | -0.06078 | 0.093233 | 10.1024 | 8.696689 | 0.9979804 | -0.008327073 | 0.003190607 | 0.0009574993
40.387 | 2.18 | -0.23701 | 99.82609 | -0.062717 | 0.093287 | 10.1024 | 8.696689 | 0.9979804 | -0.006996293 | 0.003189416 | 0.0008044778
40.472 | 2.19 | -0.2369 | 99.8251 | -0.063537 | 0.093327 | 10.10230012 | 8.696589 | 0.9979689 | -0.005994413 | 0.003188552 | 0.0006892833
40.59 | 2.2 | -0.23941 | 99.82411 | -0.062889 | 0.093383 | 10.1022 | 8.696488 | 0.9979574 | -0.00616308 | 0.003187353 | 0.000708686
40.68 | 2.21 | -0.23666 | 99.82312 | -0.062298 | 0.093425 | 10.1021 | 8.696388 | 0.9979459 | -0.006834373 | 0.003186439 | 0.0007858864
40.797 | 2.22 | -0.24313 | 99.82411 | -0.06411 | 0.09348 | 10.1022 | 8.696488 | 0.9979574 | -0.005837553 | 0.003185251 | 0.0006712541
40.906 | 2.23 | -0.25092 | 99.82213 | -0.070757 | 0.093528 | 10.102 | 8.696288 | 0.9979344 | -0.00617826 | 0.003184146 | 0.0007104479
41.006 | 2.24 | -0.24816 | 99.82213 | -0.082986 | 0.093575 | 10.102 | 8.696288 | 0.9979344 | -0.00634524 | 0.003183132 | 0.0007296492
41.113 | 2.25 | -0.24538 | 99.82115 | -0.10023 | 0.093628 | 10.10190038 | 8.696189 | 0.997923 | -0.006338493 | 0.003182048 | 0.0007288817
41.214 | 2.26 | -0.25448 | 99.82016 | -0.12145 | 0.093676 | 10.1018 | 8.696089 | 0.9979115 | -0.006834373 | 0.003181026 | 0.0007859135
41.331 | 2.27 | -0.25302 | 99.81917 | -0.14416 | 0.093731 | 10.1017 | 8.695989 | 0.9979 | -0.00699798 | 0.003179842 | 0.0008047366
41.437 | 2.28 | -0.25815 | 99.81719 | -0.16379 | 0.09378 | 10.1015 | 8.695788 | 0.997877 | -0.008165153 | 0.003178771 | 0.000938978
41.555 | 2.29 | -0.25668 | 99.81522 | -0.17634 | 0.093836 | 10.1013 | 8.695589 | 0.9978541 | -0.01016217 | 0.003177579 | 0.001168658
41.664 | 2.3 | -0.27101 | 99.81324 | -0.17955 | 0.093887 | 10.1011 | 8.695388 | 0.9978311 | -0.01283047 | 0.003176479 | 0.001475549
41.774 | 2.31 | -0.26297 | 99.81126 | -0.17406 | 0.093939 | 10.1009 | 8.695188 | 0.9978081 | -0.01433329 | 0.003175369 | 0.001648417
41.882 | 2.32 | -0.2602 | 99.80929 | -0.16269 | 0.09399 | 10.1007 | 8.694989 | 0.9977853 | -0.01666764 | 0.003174281 | 0.001916925
41.99 | 2.33 | -0.27451 | 99.8083 | -0.1486 | 0.094041 | 10.10059996 | 8.694888 | 0.9977738 | -0.01750423 | 0.003173193 | 0.002013163
42.103 | 2.34 | -0.27567 | 99.80632 | -0.13499 | 0.094093 | 10.1004 | 8.694688 | 0.9977508 | -0.01817046 | 0.003172055 | 0.002089835
42.214 | 2.35 | -0.27945 | 99.80534 | -0.12441 | 0.094146 | 10.1003 | 8.694589 | 0.9977394 | -0.01783144 | 0.003170939 | 0.002050866
42.318 | 2.36 | -0.27931 | 99.80435 | -0.11796 | 0.094195 | 10.10020022 | 8.694489 | 0.9977279 | -0.0164956 | 0.003169894 | 0.001897248
42.443 | 2.37 | -0.28044 | 99.80336 | -0.11412 | 0.094254 | 10.1001 | 8.694389 | 0.9977164 | -0.01499784 | 0.003168638 | 0.001725002
42.557 | 2.38 | -0.27897 | 99.80237 | -0.10969 | 0.094308 | 10.1 | 8.694288 | 0.9977049 | -0.01349671 | 0.003167494 | 0.001552365
42.67 | 2.39 | -0.28667 | 99.8004 | -0.10253 | 0.094361 | 10.09980048 | 8.694089 | 0.997682 | -0.0128271 | 0.003166361 | 0.001475382
42.791 | 2.4 | -0.2878 | 99.79941 | -0.093881 | 0.094418 | 10.0997 | 8.693989 | 0.9976705 | -0.01232953 | 0.003165148 | 0.001418168
42.904 | 2.41 | -0.2968 | 99.79941 | -0.086728 | 0.09447 | 10.0997 | 8.693989 | 0.9976705 | -0.01149463 | 0.003164016 | 0.001322136
43.005 | 2.42 | -0.28881 | 99.79842 | -0.083209 | 0.094517 | 10.0996 | 8.693889 | 0.997659 | -0.01049613 | 0.003163005 | 0.001207299
43.126 | 2.43 | -0.28993 | 99.79743 | -0.083941 | 0.094577 | 10.0995 | 8.693788 | 0.9976475 | -0.01016891 | 0.003161795 | 0.001169676
43.23 | 2.44 | -0.30023 | 99.79644 | -0.086493 | 0.094626 | 10.0994 | 8.693688 | 0.997636 | -0.00983664 | 0.003160756 | 0.001131469
43.362 | 2.45 | -0.29872 | 99.79644 | -0.087817 | 0.094688 | 10.0994 | 8.693688 | 0.997636 | -0.008838133 | 0.003159438 | 0.001016615
43.468 | 2.46 | -0.30248 | 99.79447 | -0.087234 | 0.094738 | 10.0992 | 8.693489 | 0.9976132 | -0.008669467 | 0.00315838 | 0.0009972368
43.59 | 2.47 | -0.29838 | 99.79348 | -0.085712 | 0.094796 | 10.0991 | 8.693389 | 0.9976017 | -0.008504173 | 0.003157164 | 0.0009782346
43.703 | 2.48 | -0.31515 | 99.79348 | -0.084709 | 0.094848 | 10.0991 | 8.693389 | 0.9976017 | -0.0085008 | 0.003156038 | 0.0009778465
43.827 | 2.49 | -0.31625 | 99.79249 | -0.085553 | 0.094908 | 10.099 | 8.693288 | 0.9975902 | -0.008833073 | 0.003154803 | 0.00101608
43.94 | 2.5 | -0.31998 | 99.7915 | -0.088248 | 0.094962 | 10.0988998 | 8.693188 | 0.9975787 | -0.008666093 | 0.003153679 | 0.0009968832
44.045 | 2.51 | -0.31591 | 99.79051 | -0.091097 | 0.095011 | 10.0988 | 8.693088 | 0.9975672 | -0.00866778 | 0.003152635 | 0.0009970887
44.182 | 2.52 | -0.31829 | 99.78953 | -0.094532 | 0.095076 | 10.0987 | 8.692989 | 0.9975558 | -0.008831387 | 0.003151274 | 0.001015921
44.286 | 2.53 | -0.31813 | 99.78854 | -0.099961 | 0.095125 | 10.0986 | 8.692889 | 0.9975443 | -0.009165347 | 0.003150241 | 0.00105435
44.41 | 2.54 | -0.32314 | 99.78854 | -0.10599 | 0.095179 | 10.0986 | 8.692889 | 0.9975443 | -0.00816684 | 0.003149011 | 0.0009394852
44.52 | 2.55 | -0.32424 | 99.78656 | -0.11115 | 0.095236 | 10.0984 | 8.692688 | 0.9975213 | -0.008833073 | 0.003147921 | 0.00101615
44.648 | 2.56 | -0.337 | 99.78458 | -0.11576 | 0.095297 | 10.0982 | 8.692488 | 0.9974983 | -0.01033589 | 0.003146653 | 0.00118906
44.754 | 2.57 | -0.33293 | 99.78458 | -0.12101 | 0.095347 | 10.0982 | 8.692488 | 0.9974983 | -0.01033758 | 0.003145604 | 0.001189254
44.878 | 2.58 | -0.3379 | 99.7836 | -0.12859 | 0.095406 | 10.09810032 | 8.692389 | 0.9974869 | -0.01033421 | 0.003144377 | 0.00118888
44.994 | 2.59 | -0.34547 | 99.78162 | -0.13806 | 0.095461 | 10.0979 | 8.692188 | 0.9974639 | -0.01100213 | 0.003143231 | 0.001265749
45.122 | 2.6 | -0.33749 | 99.78063 | -0.14506 | 0.095522 | 10.0978 | 8.692088 | 0.9974524 | -0.01150644 | 0.003141967 | 0.001323783
45.226 | 2.61 | -0.33991 | 99.77866 | -0.14571 | 0.095571 | 10.0976 | 8.691889 | 0.9974296 | -0.01249989 | 0.00314094 | 0.001438109
45.344 | 2.62 | -0.34358 | 99.77668 | -0.14055 | 0.095627 | 10.0974 | 8.691689 | 0.9974066 | -0.01383067 | 0.003139777 | 0.001591252
45.478 | 2.63 | -0.35626 | 99.77569 | -0.13316 | 0.095691 | 10.0973 | 8.691588 | 0.9973951 | -0.01382898 | 0.003138456 | 0.001591076
45.586 | 2.64 | -0.34962 | 99.7747 | -0.12637 | 0.095742 | 10.09719964 | 8.691488 | 0.9973836 | -0.01399765 | 0.003137393 | 0.001610501
45.724 | 2.65 | -0.35711 | 99.77372 | -0.12162 | 0.095808 | 10.0971 | 8.691389 | 0.9973722 | -0.0144969 | 0.003136035 | 0.001667961
45.828 | 2.66 | -0.36466 | 99.77174 | -0.11921 | 0.095858 | 10.0969 | 8.691189 | 0.9973492 | -0.01450027 | 0.003135012 | 0.001668388
45.94 | 2.67 | -0.37862 | 99.77075 | -0.118 | 0.095911 | 10.0967999 | 8.691088 | 0.9973377 | -0.01383235 | 0.003133912 | 0.001591556
46.072 | 2.68 | -0.36937 | 99.77075 | -0.1181 | 0.095974 | 10.0967999 | 8.691088 | 0.9973377 | -0.01266687 | 0.003132616 | 0.001457455
46.2 | 2.69 | -0.37814 | 99.76779 | -0.1213 | 0.096035 | 10.0965 | 8.690789 | 0.9973033 | -0.01249989 | 0.003131361 | 0.001438291
46.322 | 2.7 | -0.3702 | 99.76779 | -0.12822 | 0.096093 | 10.0965 | 8.690789 | 0.9973033 | -0.01182859 | 0.003130165 | 0.001361049
46.444 | 2.71 | -0.36612 | 99.7668 | -0.13691 | 0.096151 | 10.09640016 | 8.690689 | 0.9972918 | -0.01166161 | 0.00312897 | 0.001341851
46.552 | 2.72 | -0.37234 | 99.76482 | -0.14506 | 0.096202 | 10.0962 | 8.690488 | 0.9972688 | -0.01199895 | 0.003127913 | 0.001380699
46.682 | 2.73 | -0.37595 | 99.76285 | -0.15086 | 0.096264 | 10.09600042 | 8.690289 | 0.997246 | -0.01266687 | 0.003126641 | 0.001457589
46.805 | 2.74 | -0.37573 | 99.76186 | -0.15342 | 0.096321 | 10.0959 | 8.690189 | 0.9972345 | -0.01283047 | 0.00312544 | 0.001476432
46.916 | 2.75 | -0.37808 | 99.75988 | -0.1548 | 0.096376 | 10.0957 | 8.689988 | 0.9972115 | -0.01399933 | 0.003124356 | 0.001610973
47.049 | 2.76 | -0.37655 | 99.75889 | -0.15715 | 0.096439 | 10.0956 | 8.689888 | 0.9972 | -0.01467063 | 0.003123058 | 0.001688241
47.176 | 2.77 | -0.38527 | 99.75692 | -0.15893 | 0.0965 | 10.0954 | 8.689689 | 0.9971771 | -0.01467063 | 0.00312182 | 0.00168828
47.289 | 2.78 | -0.39529 | 99.75593 | -0.15705 | 0.096554 | 10.0953 | 8.689589 | 0.9971656 | -0.01550215 | 0.003120719 | 0.001783992
47.422 | 2.79 | -0.38992 | 99.75296 | -0.15028 | 0.096618 | 10.095 | 8.689288 | 0.9971311 | -0.01633705 | 0.003119424 | 0.001880137
47.547 | 2.8 | -0.37946 | 99.75198 | -0.14039 | 0.096677 | 10.0949 | 8.689189 | 0.9971197 | -0.0161667 | 0.003118208 | 0.001860553
47.662 | 2.81 | -0.3869 | 99.75099 | -0.13091 | 0.096732 | 10.0948 | 8.689089 | 0.9971082 | -0.01583443 | 0.00311709 | 0.001822335
47.781 | 2.82 | -0.38795 | 99.75 | -0.12584 | 0.096789 | 10.0947 | 8.688988 | 0.9970967 | -0.01549878 | 0.003115935 | 0.001783727
47.909 | 2.83 | -0.39155 | 99.74802 | -0.12683 | 0.096846 | 10.0945 | 8.688788 | 0.9970737 | -0.01516651 | 0.003114692 | 0.001745526
48.032 | 2.84 | -0.38492 | 99.74802 | -0.13141 | 0.096909 | 10.0945 | 8.688788 | 0.9970737 | -0.01416969 | 0.0031135 | 0.001630801
48.166 | 2.85 | -0.39231 | 99.74605 | -0.13629 | 0.096973 | 10.09430026 | 8.688589 | 0.9970509 | -0.01333647 | 0.003112201 | 0.001534941
48.268 | 2.86 | -0.3972 | 99.74407 | -0.14005 | 0.097022 | 10.0941 | 8.688388 | 0.9970279 | -0.01333479 | 0.003111213 | 0.001534783
48.399 | 2.87 | -0.39186 | 99.74308 | -0.14198 | 0.097085 | 10.094 | 8.688288 | 0.9970164 | -0.01266855 | 0.003109946 | 0.001458118
48.524 | 2.88 | -0.39797 | 99.74209 | -0.14171 | 0.097145 | 10.0939 | 8.688188 | 0.9970049 | -0.01300757 | 0.003108737 | 0.001497156
48.664 | 2.89 | -0.39516 | 99.74012 | -0.14118 | 0.097212 | 10.0937 | 8.687989 | 0.996982 | -0.01366875 | 0.003107385 | 0.001573292
48.778 | 2.9 | -0.39367 | 99.73814 | -0.14201 | 0.097267 | 10.0935 | 8.687788 | 0.996959 | -0.01450027 | 0.003106285 | 0.001669041
48.919 | 2.91 | -0.40608 | 99.73814 | -0.14415 | 0.097334 | 10.0935 | 8.687788 | 0.996959 | -0.01399933 | 0.003104925 | 0.001611381
49.031 | 2.92 | -0.40078 | 99.73617 | -0.14756 | 0.097388 | 10.0933 | 8.687589 | 0.9969361 | -0.0144969 | 0.003103845 | 0.001668691
49.146 | 2.93 | -0.39802 | 99.73419 | -0.15008 | 0.097443 | 10.0931 | 8.687389 | 0.9969131 | -0.01433161 | 0.003102738 | 0.001649703
49.276 | 2.94 | -0.40284 | 99.7332 | -0.14796 | 0.097506 | 10.09299984 | 8.687288 | 0.9969016 | -0.01416294 | 0.003101487 | 0.001630306
49.415 | 2.95 | -0.40129 | 99.73123 | -0.14063 | 0.097572 | 10.0928 | 8.687089 | 0.9968787 | -0.0148258 | 0.00310015 | 0.001706648
49.537 | 2.96 | -0.40611 | 99.72925 | -0.13118 | 0.097631 | 10.0926001 | 8.686889 | 0.9968558 | -0.01549372 | 0.003098978 | 0.001783575
49.661 | 2.97 | -0.40207 | 99.72925 | -0.12409 | 0.097691 | 10.0926001 | 8.686889 | 0.9968558 | -0.01466388 | 0.003097788 | 0.001688047
49.789 | 2.98 | -0.4094 | 99.72727 | -0.1225 | 0.097752 | 10.0924 | 8.686688 | 0.9968328 | -0.01466557 | 0.00309656 | 0.001688281
49.915 | 2.99 | -0.40788 | 99.72727 | -0.12583 | 0.097813 | 10.0924 | 8.686688 | 0.9968328 | -0.01416969 | 0.003095352 | 0.001631195
50.036 | 3 | -0.40259 | 99.7253 | -0.13006 | 0.097871 | 10.09220036 | 8.686489 | 0.9968099 | -0.01316949 | 0.003094193 | 0.001516089
50.17 | 3.01 | -0.40737 | 99.72332 | -0.1324 | 0.097935 | 10.092 | 8.686288 | 0.9967869 | -0.01300083 | 0.003092911 | 0.001496707
50.291 | 3.02 | -0.41343 | 99.72233 | -0.13447 | 0.097994 | 10.0919 | 8.686188 | 0.9967754 | -0.01300251 | 0.003091754 | 0.001496918
50.411 | 3.03 | -0.41697 | 99.72134 | -0.13858 | 0.098051 | 10.0918 | 8.686088 | 0.9967639 | -0.01250663 | 0.003090607 | 0.001439846
50.54 | 3.04 | -0.41041 | 99.72036 | -0.14582 | 0.098113 | 10.0917 | 8.685989 | 0.9967525 | -0.01233291 | 0.003089376 | 0.001419862
50.677 | 3.05 | -0.41391 | 99.71838 | -0.15389 | 0.098179 | 10.0915 | 8.685789 | 0.9967295 | -0.01333141 | 0.003088069 | 0.001534854
50.8 | 3.06 | -0.41492 | 99.7164 | -0.15802 | 0.098239 | 10.09129968 | 8.685588 | 0.9967065 | -0.01383235 | 0.003086896 | 0.001592564
50.914 | 3.07 | -0.4172 | 99.71542 | -0.15679 | 0.098294 | 10.0912 | 8.685489 | 0.9966951 | -0.0144969 | 0.00308581 | 0.001669094
51.044 | 3.08 | -0.41442 | 99.71245 | -0.15271 | 0.098356 | 10.09089994 | 8.685188 | 0.9966606 | -0.01516651 | 0.003084573 | 0.00174625
51.18 | 3.09 | -0.41163 | 99.71245 | -0.1503 | 0.098422 | 10.09089994 | 8.685188 | 0.9966606 | -0.01499784 | 0.003083279 | 0.00172683
51.317 | 3.1 | -0.41512 | 99.71047 | -0.15244 | 0.098488 | 10.0907 | 8.684988 | 0.9966377 | -0.01566745 | 0.003081978 | 0.001803969
51.43 | 3.11 | -0.4174 | 99.70949 | -0.15828 | 0.098543 | 10.0906 | 8.684889 | 0.9966263 | -0.01566576 | 0.003080905 | 0.001803795
51.565 | 3.12 | -0.42589 | 99.70751 | -0.16394 | 0.098608 | 10.0904 | 8.684689 | 0.9966033 | -0.01566913 | 0.003079624 | 0.001804225
51.686 | 3.13 | -0.41687 | 99.70553 | -0.16553 | 0.098666 | 10.0902 | 8.684488 | 0.9965803 | -0.01550215 | 0.003078477 | 0.001785039
51.822 | 3.14 | -0.4241 | 99.70356 | -0.16274 | 0.098732 | 10.09 | 8.684289 | 0.9965574 | -0.01583274 | 0.003077188 | 0.001823148
51.946 | 3.15 | -0.4276 | 99.70257 | -0.15793 | 0.098792 | 10.0899 | 8.684189 | 0.9965459 | -0.01600141 | 0.003076014 | 0.001842591
52.082 | 3.16 | -0.42606 | 99.70059 | -0.15405 | 0.098858 | 10.0897 | 8.683988 | 0.9965229 | -0.01599972 | 0.003074728 | 0.001842439
52.199 | 3.17 | -0.43331 | 99.6996 | -0.15357 | 0.098914 | 10.08959952 | 8.683888 | 0.9965114 | -0.01666933 | 0.003073622 | 0.00191957
52.326 | 3.18 | -0.42431 | 99.69763 | -0.15725 | 0.098976 | 10.0894 | 8.683689 | 0.9964885 | -0.01650066 | 0.003072423 | 0.00190019
52.471 | 3.19 | -0.41902 | 99.69664 | -0.16524 | 0.099046 | 10.0893 | 8.683588 | 0.996477 | -0.01617007 | 0.003071055 | 0.001862142
52.602 | 3.2 | -0.43496 | 99.69466 | -0.17812 | 0.099108 | 10.0891 | 8.683388 | 0.9964541 | -0.01566913 | 0.00306982 | 0.001804495
52.73 | 3.21 | -0.43219 | 99.69269 | -0.19545 | 0.099171 | 10.0889 | 8.683189 | 0.9964312 | -0.01566576 | 0.003068614 | 0.001804148
52.853 | 3.22 | -0.42322 | 99.6917 | -0.21328 | 0.099231 | 10.08880004 | 8.683089 | 0.9964197 | -0.01550047 | 0.003067456 | 0.001785133
52.975 | 3.23 | -0.43665 | 99.68874 | -0.22491 | 0.09929 | 10.0885 | 8.682789 | 0.9963853 | -0.01666089 | 0.003066309 | 0.001918841
53.117 | 3.24 | -0.42889 | 99.68577 | -0.22531 | 0.099359 | 10.0882 | 8.682488 | 0.9963508 | -0.01816034 | 0.003064974 | 0.002091605
53.239 | 3.25 | -0.43857 | 99.68281 | -0.21305 | 0.099418 | 10.0879 | 8.682189 | 0.9963164 | -0.020493 | 0.003063829 | 0.002360349
53.361 | 3.26 | -0.44452 | 99.68182 | -0.19289 | 0.099477 | 10.0878 | 8.682089 | 0.9963049 | -0.02132959 | 0.003062684 | 0.002456734
53.506 | 3.27 | -0.43553 | 99.67885 | -0.17312 | 0.099545 | 10.08749962 | 8.681788 | 0.9962704 | -0.02283241 | 0.003061324 | 0.00262992
53.632 | 3.28 | -0.43525 | 99.67885 | -0.15829 | 0.099609 | 10.08749962 | 8.681788 | 0.9962704 | -0.02200257 | 0.003060144 | 0.002534336
53.763 | 3.29 | -0.43745 | 99.67688 | -0.14887 | 0.099672 | 10.0873 | 8.681589 | 0.9962476 | -0.02117104 | 0.003058918 | 0.002438614
53.878 | 3.3 | -0.43473 | 99.6749 | -0.14345 | 0.099728 | 10.08709988 | 8.681388 | 0.9962246 | -0.02033783 | 0.003057842 | 0.002342693
54.021 | 3.31 | -0.43938 | 99.67391 | -0.14044 | 0.099798 | 10.087 | 8.681288 | 0.9962131 | -0.01800685 | 0.003056506 | 0.002074214
54.145 | 3.32 | -0.44159 | 99.67292 | -0.13862 | 0.099858 | 10.0869 | 8.681188 | 0.9962016 | -0.01583949 | 0.003055348 | 0.001824576
54.282 | 3.33 | -0.44253 | 99.67095 | -0.13858 | 0.099924 | 10.08670014 | 8.680989 | 0.9961787 | -0.01483761 | 0.003054069 | 0.001709207
54.402 | 3.34 | -0.43363 | 99.66996 | -0.1419 | 0.099982 | 10.0866 | 8.680888 | 0.9961672 | -0.01450027 | 0.00305295 | 0.001670367
54.539 | 3.35 | -0.44568 | 99.66798 | -0.14952 | 0.10005 | 10.0864 | 8.680688 | 0.9961442 | -0.01416631 | 0.003051674 | 0.001631934
54.663 | 3.36 | -0.43677 | 99.66798 | -0.16292 | 0.10011 | 10.0864 | 8.680688 | 0.9961442 | -0.01400271 | 0.00305052 | 0.001613087
54.801 | 3.37 | -0.44265 | 99.66502 | -0.18114 | 0.10018 | 10.0861 | 8.680389 | 0.9961098 | -0.01400271 | 0.003049236 | 0.001613143
54.926 | 3.38 | -0.43991 | 99.66403 | -0.20113 | 0.10024 | 10.086 | 8.680288 | 0.9960983 | -0.01399933 | 0.003048074 | 0.001612773
55.055 | 3.39 | -0.43348 | 99.66107 | -0.21994 | 0.1003 | 10.0857 | 8.679989 | 0.996064 | -0.01549541 | 0.003046876 | 0.001785187
55.184 | 3.4 | -0.44551 | 99.65909 | -0.23367 | 0.10036 | 10.0855 | 8.679788 | 0.996041 | -0.01682956 | 0.003045679 | 0.001938937
55.322 | 3.41 | -0.44522 | 99.65711 | -0.23921 | 0.10043 | 10.0853 | 8.679588 | 0.996018 | -0.01783481 | 0.0030444 | 0.0020548
55.447 | 3.42 | -0.44126 | 99.65316 | -0.23512 | 0.10049 | 10.0849 | 8.679188 | 0.9959721 | -0.02049975 | 0.003043241 | 0.002361943
55.583 | 3.43 | -0.44342 | 99.65119 | -0.22382 | 0.10056 | 10.0847 | 8.678989 | 0.9959492 | -0.02232809 | 0.003041982 | 0.002572661
55.71 | 3.44 | -0.44317 | 99.64921 | -0.21123 | 0.10062 | 10.0845 | 8.678789 | 0.9959262 | -0.02399621 | 0.003040808 | 0.002764926
55.847 | 3.45 | -0.43304 | 99.64723 | -0.20339 | 0.10069 | 10.0843 | 8.678588 | 0.9959032 | -0.02383429 | 0.003039541 | 0.002746332
55.976 | 3.46 | -0.4389 | 99.64625 | -0.20262 | 0.10075 | 10.0842005 | 8.678489 | 0.9958919 | -0.02332997 | 0.00303835 | 0.002688253
56.107 | 3.47 | -0.44354 | 99.64328 | -0.20665 | 0.10081 | 10.0839 | 8.678188 | 0.9958574 | -0.02249845 | 0.003037141 | 0.002592528
56.228 | 3.48 | -0.44449 | 99.6413 | -0.21255 | 0.10087 | 10.08369956 | 8.677988 | 0.9958344 | -0.02199919 | 0.003036025 | 0.002535057
56.361 | 3.49 | -0.45277 | 99.63933 | -0.21734 | 0.10094 | 10.0835 | 8.677789 | 0.9958115 | -0.02116429 | 0.0030348 | 0.002438904
56.484 | 3.5 | -0.4525 | 99.63735 | -0.21907 | 0.101 | 10.08329982 | 8.677588 | 0.9957885 | -0.02000218 | 0.003033668 | 0.002305039
56.614 | 3.51 | -0.45466 | 99.63439 | -0.21786 | 0.10106 | 10.083 | 8.677289 | 0.9957541 | -0.02083539 | 0.003032472 | 0.002401141
56.761 | 3.52 | -0.45067 | 99.63241 | -0.21455 | 0.10113 | 10.0828 | 8.677088 | 0.9957311 | -0.02149994 | 0.003031121 | 0.002477783
56.88 | 3.53 | -0.44919 | 99.63043 | -0.2115 | 0.10119 | 10.0826 | 8.676888 | 0.9957081 | -0.02200257 | 0.003030028 | 0.002535767
56.999 | 3.54 | -0.45137 | 99.62846 | -0.2111 | 0.10125 | 10.0824 | 8.676689 | 0.9956853 | -0.02233653 | 0.003028935 | 0.002574315
57.132 | 3.55 | -0.4523 | 99.62648 | -0.2125 | 0.10132 | 10.0822 | 8.676488 | 0.9956623 | -0.02166692 | 0.003027716 | 0.002497199
57.275 | 3.56 | -0.45564 | 99.62451 | -0.21206 | 0.10139 | 10.082 | 8.676289 | 0.9956394 | -0.02149657 | 0.003026405 | 0.002477622
57.407 | 3.57 | -0.44806 | 99.62154 | -0.20649 | 0.10145 | 10.0817 | 8.675988 | 0.9956049 | -0.0218339 | 0.003025197 | 0.002516589
57.545 | 3.58 | -0.45748 | 99.61957 | -0.19632 | 0.10152 | 10.0815 | 8.675789 | 0.995582 | -0.02182884 | 0.003023934 | 0.002516064
57.651 | 3.59 | -0.45847 | 99.61759 | -0.18478 | 0.10157 | 10.0813 | 8.675589 | 0.995559 | -0.02149657 | 0.003022965 | 0.002477822
57.797 | 3.6 | -0.45328 | 99.6166 | -0.1758 | 0.10164 | 10.08119992 | 8.675488 | 0.9955475 | -0.02099563 | 0.003021632 | 0.002420109
57.93 | 3.61 | -0.45421 | 99.61462 | -0.17154 | 0.10171 | 10.081 | 8.675288 | 0.9955245 | -0.02049975 | 0.003020418 | 0.002363005
58.061 | 3.62 | -0.4612 | 99.61265 | -0.17075 | 0.10177 | 10.08080018 | 8.675089 | 0.9955017 | -0.02000218 | 0.003019223 | 0.002305703
58.192 | 3.63 | -0.45848 | 99.61166 | -0.17237 | 0.10184 | 10.0807 | 8.674988 | 0.9954902 | -0.01883501 | 0.00301803 | 0.002171185
58.324 | 3.64 | -0.45213 | 99.6087 | -0.17613 | 0.1019 | 10.08040044 | 8.674689 | 0.9954558 | -0.01850105 | 0.003016828 | 0.002132762
58.46 | 3.65 | -0.45668 | 99.6087 | -0.18135 | 0.10197 | 10.08040044 | 8.674689 | 0.9954558 | -0.01682956 | 0.003015591 | 0.001940076
58.578 | 3.66 | -0.45642 | 99.60573 | -0.18683 | 0.10202 | 10.0801 | 8.674388 | 0.9954213 | -0.01699991 | 0.003014518 | 0.001959782
58.714 | 3.67 | -0.4537 | 99.60375 | -0.19281 | 0.10209 | 10.0798995 | 8.674188 | 0.9953983 | -0.01750085 | 0.003013283 | 0.002017578
58.846 | 3.68 | -0.45462 | 99.60178 | -0.20046 | 0.10216 | 10.0797 | 8.673989 | 0.9953754 | -0.01833238 | 0.003012084 | 0.002113489
58.982 | 3.69 | -0.4507 | 99.60079 | -0.21062 | 0.10222 | 10.0796 | 8.673888 | 0.9953639 | -0.01800011 | 0.003010851 | 0.002075206
59.102 | 3.7 | -0.45045 | 99.59783 | -0.22328 | 0.10228 | 10.0793 | 8.673589 | 0.9953296 | -0.01866803 | 0.003009764 | 0.002152284
59.244 | 3.71 | -0.45496 | 99.59585 | -0.23632 | 0.10235 | 10.07910002 | 8.673389 | 0.9953066 | -0.01950124 | 0.003008478 | 0.002248399
59.368 | 3.72 | -0.4571 | 99.59289 | -0.24656 | 0.10241 | 10.0788 | 8.673089 | 0.9952722 | -0.02033277 | 0.003007356 | 0.002344351
59.498 | 3.73 | -0.46164 | 99.59091 | -0.25164 | 0.10248 | 10.0786 | 8.672889 | 0.9952492 | -0.02183053 | 0.003006181 | 0.0025171
59.631 | 3.74 | -0.46134 | 99.58794 | -0.25023 | 0.10254 | 10.0783 | 8.672588 | 0.9952147 | -0.02233147 | 0.003004979 | 0.002574948
59.771 | 3.75 | -0.46224 | 99.58498 | -0.2415 | 0.10261 | 10.078 | 8.672288 | 0.9951803 | -0.0238326 | 0.003003716 | 0.002748133
59.89 | 3.76 | -0.46799 | 99.583 | -0.22762 | 0.10267 | 10.0777996 | 8.672088 | 0.9951573 | -0.02483954 | 0.003002642 | 0.002864309
60.015 | 3.77 | -0.45929 | 99.58004 | -0.21321 | 0.10273 | 10.0775 | 8.671789 | 0.995123 | -0.02600503 | 0.003001516 | 0.002998808
60.162 | 3.78 | -0.45536 | 99.57905 | -0.20377 | 0.1028 | 10.07739986 | 8.671688 | 0.9951115 | -0.02500652 | 0.003000192 | 0.002883697
60.287 | 3.79 | -0.45749 | 99.57708 | -0.20195 | 0.10287 | 10.0772 | 8.671489 | 0.9950886 | -0.02416656 | 0.002999067 | 0.002786899
60.405 | 3.8 | -0.45724 | 99.5751 | -0.20607 | 0.10292 | 10.07700012 | 8.671289 | 0.9950656 | -0.02283241 | 0.002998006 | 0.002633104
60.542 | 3.81 | -0.46413 | 99.57312 | -0.21227 | 0.10299 | 10.0768 | 8.671088 | 0.9950426 | -0.02183053 | 0.002996775 | 0.002517622
60.675 | 3.82 | -0.46024 | 99.57016 | -0.21474 | 0.10306 | 10.0765 | 8.670789 | 0.9950082 | -0.02116092 | 0.002995582 | 0.002440484
60.785 | 3.83 | -0.46119 | 99.56917 | -0.21047 | 0.10311 | 10.0764 | 8.670689 | 0.9949967 | -0.0201641 | 0.002994595 | 0.002325548
60.923 | 3.84 | -0.46328 | 99.56522 | -0.20052 | 0.10318 | 10.076 | 8.670289 | 0.9949509 | -0.02116261 | 0.002993358 | 0.002440819
61.053 | 3.85 | -0.46538 | 99.56423 | -0.19045 | 0.10324 | 10.0759 | 8.670189 | 0.9949394 | -0.02116598 | 0.002992193 | 0.002441236
61.193 | 3.86 | -0.46627 | 99.56225 | -0.18886 | 0.10331 | 10.0756997 | 8.669988 | 0.9949164 | -0.02183559 | 0.00299094 | 0.002518526
61.329 | 3.87 | -0.46477 | 99.56126 | -0.20045 | 0.10338 | 10.0756 | 8.669888 | 0.9949049 | -0.02100743 | 0.002989724 | 0.002423034
61.452 | 3.88 | -0.4645 | 99.56028 | -0.2221 | 0.10344 | 10.0755 | 8.669789 | 0.9948935 | -0.01950124 | 0.002988625 | 0.002249333
61.6 | 3.89 | -0.46297 | 99.55632 | -0.2454 | 0.10352 | 10.0751 | 8.669388 | 0.9948475 | -0.01950293 | 0.002987304 | 0.002249631
61.713 | 3.9 | -0.46511 | 99.55336 | -0.26329 | 0.10357 | 10.0748 | 8.669089 | 0.9948131 | -0.02000387 | 0.002986296 | 0.002307494
61.85 | 3.91 | -0.466 | 99.55138 | -0.27227 | 0.10364 | 10.0746 | 8.668888 | 0.9947901 | -0.02100406 | 0.002985075 | 0.002422924
61.988 | 3.92 | -0.46331 | 99.54842 | -0.27569 | 0.10371 | 10.0743 | 8.668589 | 0.9947558 | -0.02166861 | 0.002983845 | 0.00249967
62.12 | 3.93 | -0.46064 | 99.54447 | -0.28073 | 0.10377 | 10.0739 | 8.668189 | 0.9947099 | -0.02482942 | 0.002982671 | 0.00286443
62.244 | 3.94 | -0.46155 | 99.54348 | -0.29067 | 0.10383 | 10.0738 | 8.668089 | 0.9946984 | -0.02599322 | 0.002981568 | 0.002998726
62.376 | 3.95 | -0.46126 | 99.54051 | -0.30516 | 0.1039 | 10.0735 | 8.667788 | 0.9946639 | -0.02733075 | 0.002980395 | 0.00315314
62.507 | 3.96 | -0.46218 | 99.53656 | -0.3197 | 0.10396 | 10.0731 | 8.667388 | 0.994618 | -0.02850129 | 0.002979232 | 0.003288337
62.624 | 3.97 | -0.46072 | 99.5336 | -0.32592 | 0.10402 | 10.07280032 | 8.667089 | 0.9945836 | -0.02832925 | 0.002978194 | 0.003268601
62.763 | 3.98 | -0.46753 | 99.52964 | -0.31853 | 0.10409 | 10.0724 | 8.666688 | 0.9945377 | -0.02966847 | 0.002976961 | 0.003423276
62.899 | 3.99 | -0.4613 | 99.52569 | -0.29908 | 0.10416 | 10.072 | 8.666288 | 0.9944918 | -0.03166885 | 0.002975757 | 0.003654258
63.033 | 4 | -0.461 | 99.52372 | -0.27291 | 0.10423 | 10.0718 | 8.666089 | 0.9944689 | -0.03200113 | 0.00297457 | 0.003692684
63.146 | 4.01 | -0.46786 | 99.52075 | -0.24684 | 0.10428 | 10.0714999 | 8.665788 | 0.9944344 | -0.03216811 | 0.002973571 | 0.003712081
63.285 | 4.02 | -0.46518 | 99.51877 | -0.22698 | 0.10435 | 10.0713 | 8.665588 | 0.9944114 | -0.03233509 | 0.002972342 | 0.003731436
63.419 | 4.03 | -0.45897 | 99.5168 | -0.21566 | 0.10442 | 10.07110016 | 8.665389 | 0.9943885 | -0.03033133 | 0.002971159 | 0.003500285
63.54 | 4.04 | -0.4658 | 99.51482 | -0.21233 | 0.10448 | 10.0709 | 8.665188 | 0.9943656 | -0.02766808 | 0.002970091 | 0.003193015
63.673 | 4.05 | -0.46433 | 99.51285 | -0.21381 | 0.10454 | 10.07070042 | 8.664989 | 0.9943427 | -0.02533205 | 0.002968918 | 0.002923494
63.81 | 4.06 | -0.45576 | 99.51087 | -0.21499 | 0.10461 | 10.0705 | 8.664789 | 0.9943197 | -0.02282903 | 0.002967711 | 0.00263469
63.925 | 4.07 | -0.45905 | 99.50791 | -0.21249 | 0.10467 | 10.0702 | 8.664489 | 0.9942853 | -0.02182884 | 0.002966699 | 0.002519345
64.073 | 4.08 | -0.46108 | 99.50593 | -0.20607 | 0.10474 | 10.07 | 8.664289 | 0.9942623 | -0.02183053 | 0.002965397 | 0.002519598
64.211 | 4.09 | -0.46667 | 99.50395 | -0.1995 | 0.10481 | 10.06979974 | 8.664088 | 0.9942393 | -0.02149657 | 0.002964184 | 0.002481111
64.338 | 4.1 | -0.45933 | 99.50198 | -0.1982 | 0.10488 | 10.0696 | 8.663889 | 0.9942164 | -0.02166186 | 0.002963068 | 0.002500247
64.471 | 4.11 | -0.45786 | 99.50099 | -0.20316 | 0.10494 | 10.0695 | 8.663789 | 0.9942049 | -0.020999 | 0.002961901 | 0.002423766
64.59 | 4.12 | -0.46113 | 99.49901 | -0.2112 | 0.105 | 10.0693 | 8.663588 | 0.9941819 | -0.02033445 | 0.002960857 | 0.002347117
64.723 | 4.13 | -0.46201 | 99.49506 | -0.21907 | 0.10507 | 10.0689 | 8.663189 | 0.9941361 | -0.02100406 | 0.002959692 | 0.002424518
64.853 | 4.14 | -0.46055 | 99.49407 | -0.22403 | 0.10513 | 10.0688 | 8.663088 | 0.9941246 | -0.0206701 | 0.002958554 | 0.002385997
64.981 | 4.15 | -0.46145 | 99.49209 | -0.22429 | 0.1052 | 10.0686 | 8.662888 | 0.9941016 | -0.02017422 | 0.002957434 | 0.00232881
65.112 | 4.16 | -0.45999 | 99.48913 | -0.22083 | 0.10526 | 10.0683 | 8.662588 | 0.9940672 | -0.02100406 | 0.002956288 | 0.002424686
65.238 | 4.17 | -0.45854 | 99.48617 | -0.21581 | 0.10532 | 10.068 | 8.662289 | 0.9940328 | -0.02233315 | 0.002955188 | 0.002578205
65.373 | 4.18 | -0.45004 | 99.48518 | -0.21181 | 0.10539 | 10.0679 | 8.662189 | 0.9940213 | -0.02266711 | 0.002954009 | 0.002616788
65.506 | 4.19 | -0.45797 | 99.4832 | -0.21155 | 0.10545 | 10.06769984 | 8.661988 | 0.9939983 | -0.02283241 | 0.002952849 | 0.002635931
65.62 | 4.2 | -0.45654 | 99.48123 | -0.21468 | 0.10551 | 10.0675 | 8.661789 | 0.9939755 | -0.02199413 | 0.002951855 | 0.002539214
65.772 | 4.21 | -0.45855 | 99.47826 | -0.21867 | 0.10559 | 10.0672 | 8.661488 | 0.993941 | -0.02149657 | 0.002950531 | 0.002481856
65.887 | 4.22 | -0.45363 | 99.47628 | -0.22231 | 0.10565 | 10.067 | 8.661288 | 0.993918 | -0.02216617 | 0.002949531 | 0.002559224
66.018 | 4.23 | -0.45919 | 99.47431 | -0.22642 | 0.10571 | 10.0668 | 8.661089 | 0.9938951 | -0.02183221 | 0.002948391 | 0.002520724
66.135 | 4.24 | -0.4601 | 99.47233 | -0.23214 | 0.10577 | 10.0666 | 8.660888 | 0.9938721 | -0.02117104 | 0.002947375 | 0.002444442
66.276 | 4.25 | -0.45863 | 99.46937 | -0.23934 | 0.10584 | 10.0663 | 8.660589 | 0.9938377 | -0.02167029 | 0.00294615 | 0.002502173
66.408 | 4.26 | -0.45603 | 99.46739 | -0.24741 | 0.10591 | 10.0661 | 8.660388 | 0.9938147 | -0.0226688 | 0.002945005 | 0.002617527
66.533 | 4.27 | -0.45341 | 99.46443 | -0.25601 | 0.10597 | 10.0658 | 8.660089 | 0.9937804 | -0.02333166 | 0.002943921 | 0.002694159
66.677 | 4.28 | -0.4531 | 99.46245 | -0.26473 | 0.10604 | 10.06559994 | 8.659888 | 0.9937574 | -0.02350033 | 0.002942674 | 0.002713699
66.794 | 4.29 | -0.45169 | 99.45949 | -0.27169 | 0.1061 | 10.0653 | 8.659589 | 0.993723 | -0.02382754 | 0.002941661 | 0.002751579
66.947 | 4.3 | -0.45601 | 99.45652 | -0.27395 | 0.10618 | 10.065 | 8.659288 | 0.9936885 | -0.0249964 | 0.002940338 | 0.002886658
67.065 | 4.31 | -0.45692 | 99.45356 | -0.27007 | 0.10624 | 10.0647 | 8.658989 | 0.9936541 | -0.02616526 | 0.002939318 | 0.003021745
67.194 | 4.32 | -0.45432 | 99.45059 | -0.26062 | 0.1063 | 10.0644 | 8.658688 | 0.9936196 | -0.02716714 | 0.002938204 | 0.003137558
67.31 | 4.33 | -0.45874 | 99.44862 | -0.24827 | 0.10636 | 10.0642 | 8.658489 | 0.9935968 | -0.02716714 | 0.002937203 | 0.003137631
67.443 | 4.34 | -0.45146 | 99.44565 | -0.23625 | 0.10643 | 10.06389978 | 8.658188 | 0.9935623 | -0.02766808 | 0.002936056 | 0.003195597
67.559 | 4.35 | -0.4547 | 99.44368 | -0.2268 | 0.10649 | 10.0637 | 8.657989 | 0.9935394 | -0.02716714 | 0.002935056 | 0.003137812
67.711 | 4.36 | -0.45669 | 99.4417 | -0.21946 | 0.10656 | 10.06350004 | 8.657789 | 0.9935164 | -0.02649922 | 0.002933747 | 0.003060738
67.828 | 4.37 | -0.45528 | 99.43972 | -0.21219 | 0.10662 | 10.0633 | 8.657588 | 0.9934934 | -0.02500315 | 0.002932741 | 0.002888004
67.953 | 4.38 | -0.45733 | 99.43676 | -0.20465 | 0.10668 | 10.063 | 8.657289 | 0.993459 | -0.02416656 | 0.002931666 | 0.00279147
68.083 | 4.39 | -0.46283 | 99.43478 | -0.19845 | 0.10675 | 10.0628 | 8.657088 | 0.993436 | -0.02333672 | 0.002930549 | 0.002695678
68.211 | 4.4 | -0.45909 | 99.43379 | -0.19618 | 0.10681 | 10.0627 | 8.656988 | 0.9934245 | -0.02200425 | 0.00292945 | 0.002541791
68.342 | 4.41 | -0.45765 | 99.43182 | -0.19844 | 0.10688 | 10.0625 | 8.656789 | 0.9934017 | -0.02117104 | 0.002928326 | 0.0024456
68.472 | 4.42 | -0.45737 | 99.42984 | -0.20248 | 0.10694 | 10.0623 | 8.656588 | 0.9933787 | -0.02016916 | 0.002927212 | 0.00232992
68.596 | 4.43 | -0.46749 | 99.42688 | -0.20627 | 0.10701 | 10.062 | 8.656289 | 0.9933443 | -0.02050143 | 0.00292615 | 0.002368386
68.735 | 4.44 | -0.46026 | 99.4249 | -0.21141 | 0.10708 | 10.06179988 | 8.656088 | 0.9933213 | -0.02066504 | 0.00292496 | 0.002387342
68.854 | 4.45 | -0.45885 | 99.42391 | -0.21945 | 0.10714 | 10.0617 | 8.655988 | 0.9933098 | -0.01999881 | 0.002923942 | 0.002310401
68.992 | 4.46 | -0.45395 | 99.42194 | -0.22933 | 0.10721 | 10.0615 | 8.655789 | 0.9932869 | -0.01933089 | 0.002922763 | 0.00223329
69.114 | 4.47 | -0.45484 | 99.41798 | -0.2385 | 0.10727 | 10.0611 | 8.655388 | 0.9932409 | -0.02083202 | 0.002921721 | 0.002406827
69.242 | 4.48 | -0.45341 | 99.41601 | -0.24432 | 0.10733 | 10.0609 | 8.655189 | 0.9932181 | -0.02216449 | 0.002920629 | 0.002560832
69.375 | 4.49 | -0.45313 | 99.41403 | -0.24719 | 0.1074 | 10.0607 | 8.654988 | 0.9931951 | -0.02250182 | 0.002919495 | 0.002599867
69.502 | 4.5 | -0.45516 | 99.41107 | -0.24986 | 0.10746 | 10.0604 | 8.654689 | 0.9931607 | -0.02316468 | 0.002918413 | 0.002676547
69.631 | 4.51 | -0.45029 | 99.40909 | -0.25258 | 0.10753 | 10.0602 | 8.654488 | 0.9931377 | -0.02333335 | 0.002917315 | 0.002696098
69.751 | 4.52 | -0.45922 | 99.40613 | -0.25396 | 0.10759 | 10.0599 | 8.654189 | 0.9931033 | -0.02449546 | 0.002916294 | 0.002830474
69.885 | 4.53 | -0.45434 | 99.40316 | -0.25437 | 0.10766 | 10.0596 | 8.653888 | 0.9930688 | -0.0258313 | 0.002915154 | 0.002984936
70.017 | 4.54 | -0.45635 | 99.40119 | -0.2537 | 0.10772 | 10.0594 | 8.653689 | 0.993046 | -0.02566432 | 0.002914033 | 0.002965709
70.143 | 4.55 | -0.45952 | 99.39921 | -0.25111 | 0.10779 | 10.0592 | 8.653489 | 0.993023 | -0.02466244 | 0.002912964 | 0.00285
70.263 | 4.56 | -0.45812 | 99.39526 | -0.24717 | 0.10785 | 10.0588 | 8.653089 | 0.9929771 | -0.0258313 | 0.002911946 | 0.002985211
70.393 | 4.57 | -0.45212 | 99.39328 | -0.24372 | 0.10791 | 10.0586 | 8.652888 | 0.9929541 | -0.02616526 | 0.002910844 | 0.003023876
70.505 | 4.58 | -0.45761 | 99.3913 | -0.24272 | 0.10797 | 10.05839956 | 8.652688 | 0.9929311 | -0.02567107 | 0.002909895 | 0.002966831
70.644 | 4.59 | -0.45845 | 99.38933 | -0.24545 | 0.10804 | 10.0582 | 8.652489 | 0.9929082 | -0.02516844 | 0.002908719 | 0.002908809
70.766 | 4.6 | -0.46047 | 99.38636 | -0.25078 | 0.1081 | 10.0579 | 8.652188 | 0.9928737 | -0.02467256 | 0.002907687 | 0.002851598
70.909 | 4.61 | -0.46018 | 99.3834 | -0.2558 | 0.10817 | 10.05760008 | 8.651889 | 0.9928394 | -0.02483617 | 0.002906478 | 0.002870606
71.023 | 4.62 | -0.45992 | 99.38142 | -0.2596 | 0.10823 | 10.0574 | 8.651688 | 0.9928164 | -0.02500652 | 0.002905516 | 0.002890363
71.159 | 4.63 | -0.45734 | 99.37846 | -0.26151 | 0.1083 | 10.0571 | 8.651389 | 0.992782 | -0.02516844 | 0.002904368 | 0.002909179
71.283 | 4.64 | -0.45936 | 99.37648 | -0.26074 | 0.10836 | 10.0569 | 8.651188 | 0.992759 | -0.02450221 | 0.002903322 | 0.002832236
71.409 | 4.65 | -0.46252 | 99.37253 | -0.25722 | 0.10842 | 10.0565 | 8.650789 | 0.9927131 | -0.02599828 | 0.002902261 | 0.003005308
71.536 | 4.66 | -0.46337 | 99.37055 | -0.2517 | 0.10849 | 10.05629966 | 8.650588 | 0.9926901 | -0.0266662 | 0.002901191 | 0.003082588
71.672 | 4.67 | -0.46194 | 99.36858 | -0.24596 | 0.10856 | 10.0561 | 8.650389 | 0.9926672 | -0.02649922 | 0.002900047 | 0.003063356
71.785 | 4.68 | -0.46056 | 99.36561 | -0.2405 | 0.10862 | 10.0558 | 8.650088 | 0.9926328 | -0.02616526 | 0.002899097 | 0.003024855
71.93 | 4.69 | -0.46365 | 99.36364 | -0.23445 | 0.10869 | 10.0556 | 8.649889 | 0.9926099 | -0.02566432 | 0.002897879 | 0.002967012
72.028 | 4.7 | -0.46458 | 99.36067 | -0.22674 | 0.10874 | 10.0553 | 8.649588 | 0.9925754 | -0.0258313 | 0.002897056 | 0.00298642
72.167 | 4.71 | -0.45633 | 99.3587 | -0.21835 | 0.10881 | 10.05510044 | 8.649389 | 0.9925525 | -0.02516338 | 0.00289589 | 0.002909267
72.295 | 4.72 | -0.45946 | 99.35672 | -0.21193 | 0.10888 | 10.0549 | 8.649189 | 0.9925295 | -0.02449546 | 0.002894817 | 0.002832111
72.424 | 4.73 | -0.46259 | 99.35474 | -0.20943 | 0.10894 | 10.0547 | 8.648988 | 0.9925065 | -0.02316637 | 0.002893736 | 0.002678506
72.534 | 4.74 | -0.46348 | 99.35277 | -0.21061 | 0.109 | 10.0545 | 8.648789 | 0.9924836 | -0.02283072 | 0.002892815 | 0.002639759
72.672 | 4.75 | -0.45866 | 99.35079 | -0.21396 | 0.10907 | 10.0543 | 8.648588 | 0.9924607 | -0.02216786 | 0.002891661 | 0.002563177
72.807 | 4.76 | -0.46631 | 99.34783 | -0.21777 | 0.10913 | 10.054 | 8.648289 | 0.9924263 | -0.02183053 | 0.002890533 | 0.00252426
72.928 | 4.77 | -0.4615 | 99.34684 | -0.21966 | 0.1092 | 10.0539 | 8.648189 | 0.9924148 | -0.02116598 | 0.002889522 | 0.002447447
73.048 | 4.78 | -0.45785 | 99.34387 | -0.21849 | 0.10926 | 10.0536 | 8.647888 | 0.9923803 | -0.02100069 | 0.00288852 | 0.002428418
73.18 | 4.79 | -0.4587 | 99.34091 | -0.2154 | 0.10933 | 10.0533 | 8.647589 | 0.9923459 | -0.02200257 | 0.00288742 | 0.002544359
73.302 | 4.8 | -0.45732 | 99.33992 | -0.21161 | 0.10939 | 10.0532 | 8.647488 | 0.9923344 | -0.02200088 | 0.002886403 | 0.002544193
73.431 | 4.81 | -0.46043 | 99.33794 | -0.20793 | 0.10945 | 10.053 | 8.647288 | 0.9923114 | -0.02183727 | 0.002885328 | 0.002525332
73.553 | 4.82 | -0.45904 | 99.33498 | -0.2072 | 0.10952 | 10.0527 | 8.646988 | 0.992277 | -0.02217292 | 0.002884313 | 0.002564236
73.678 | 4.83 | -0.45539 | 99.333 | -0.21187 | 0.10958 | 10.0524996 | 8.646788 | 0.9922541 | -0.02217292 | 0.002883274 | 0.002564296
73.81 | 4.84 | -0.45738 | 99.33202 | -0.22184 | 0.10964 | 10.0524 | 8.646689 | 0.9922427 | -0.02116935 | 0.002882177 | 0.002448261
73.93 | 4.85 | -0.45598 | 99.33004 | -0.23508 | 0.10971 | 10.0522 | 8.646489 | 0.9922197 | -0.02083202 | 0.00288118 | 0.002409304
74.07 | 4.86 | -0.45906 | 99.32609 | -0.24687 | 0.10978 | 10.0518 | 8.646089 | 0.9921738 | -0.02099394 | 0.002880018 | 0.002428143
74.186 | 4.87 | -0.45544 | 99.32411 | -0.25326 | 0.10984 | 10.0516 | 8.645888 | 0.9921508 | -0.02149657 | 0.002879057 | 0.002486334
74.301 | 4.88 | -0.45408 | 99.32115 | -0.25435 | 0.1099 | 10.05130038 | 8.645589 | 0.9921164 | -0.02315962 | 0.002878104 | 0.002678779
74.426 | 4.89 | -0.4583 | 99.31917 | -0.25397 | 0.10996 | 10.0511 | 8.645389 | 0.9920934 | -0.02366056 | 0.002877069 | 0.002736784
74.552 | 4.9 | -0.45691 | 99.31621 | -0.25476 | 0.11002 | 10.0508 | 8.645089 | 0.9920591 | -0.02432848 | 0.002876026 | 0.002814139
74.692 | 4.91 | -0.45886 | 99.31423 | -0.25583 | 0.1101 | 10.0506 | 8.644889 | 0.9920361 | -0.02516338 | 0.002874868 | 0.002910781
74.821 | 4.92 | -0.46419 | 99.31126 | -0.25598 | 0.11016 | 10.0503 | 8.644588 | 0.9920016 | -0.02617201 | 0.002873803 | 0.00302756
74.934 | 4.93 | -0.45611 | 99.3083 | -0.25379 | 0.11022 | 10.04999996 | 8.644288 | 0.9919672 | -0.0263373 | 0.00287287 | 0.003046786
75.061 | 4.94 | -0.45696 | 99.30632 | -0.24951 | 0.11028 | 10.0498 | 8.644088 | 0.9919442 | -0.02550746 | 0.002871822 | 0.002950856
75.196 | 4.95 | -0.46339 | 99.30336 | -0.24508 | 0.11035 | 10.0495 | 8.643789 | 0.9919098 | -0.02600503 | 0.002870709 | 0.003008522
75.312 | 4.96 | -0.46314 | 99.30138 | -0.24076 | 0.11041 | 10.0493 | 8.643588 | 0.9918868 | -0.02567444 | 0.002869753 | 0.002970345
75.435 | 4.97 | -0.46064 | 99.29941 | -0.23586 | 0.11048 | 10.0491 | 8.643389 | 0.991864 | -0.02533542 | 0.002868741 | 0.002931191
75.561 | 4.98 | -0.4559 | 99.29545 | -0.2309 | 0.11054 | 10.04869954 | 8.642988 | 0.991818 | -0.02567107 | 0.002867704 | 0.002970161
75.694 | 4.99 | -0.4545 | 99.29447 | -0.22703 | 0.11061 | 10.0486 | 8.642889 | 0.9918066 | -0.02516338 | 0.002866611 | 0.002911455
75.822 | 5 | -0.45758 | 99.29249 | -0.22496 | 0.11067 | 10.0484 | 8.642688 | 0.9917836 | -0.02399452 | 0.002865559 | 0.00277628
75.94 | 5.01 | -0.46626 | 99.28953 | -0.22523 | 0.11073 | 10.0481 | 8.642389 | 0.9917492 | -0.02366056 | 0.002864591 | 0.002737734
76.064 | 5.02 | -0.45707 | 99.28755 | -0.22581 | 0.1108 | 10.04790006 | 8.642189 | 0.9917262 | -0.02349358 | 0.002863574 | 0.002718476
76.184 | 5.03 | -0.45571 | 99.28557 | -0.22344 | 0.11086 | 10.0477 | 8.641988 | 0.9917032 | -0.02283241 | 0.00286259 | 0.002642032
76.311 | 5.04 | -0.45989 | 99.28261 | -0.21753 | 0.11092 | 10.0474 | 8.641689 | 0.9916689 | -0.02316468 | 0.00286155 | 0.002680573
76.443 | 5.05 | -0.4585 | 99.28063 | -0.20968 | 0.11099 | 10.0472 | 8.641488 | 0.9916459 | -0.02300276 | 0.002860469 | 0.002661898
76.554 | 5.06 | -0.4527 | 99.27866 | -0.20316 | 0.11105 | 10.047 | 8.641289 | 0.991623 | -0.02233147 | 0.002859561 | 0.002584275
76.688 | 5.07 | -0.45131 | 99.27668 | -0.20177 | 0.11112 | 10.0468 | 8.641089 | 0.9916 | -0.02283578 | 0.002858466 | 0.002642697
76.805 | 5.08 | -0.45441 | 99.27569 | -0.20661 | 0.11117 | 10.0467 | 8.640988 | 0.9915885 | -0.02166861 | 0.00285751 | 0.002507654
76.928 | 5.09 | -0.44526 | 99.27273 | -0.21509 | 0.11124 | 10.0464 | 8.640689 | 0.9915541 | -0.02100069 | 0.002856506 | 0.002430441
77.053 | 5.1 | -0.45055 | 99.27075 | -0.22528 | 0.1113 | 10.0461999 | 8.640488 | 0.9915311 | -0.02083202 | 0.002855487 | 0.002410977
77.175 | 5.11 | -0.44808 | 99.26779 | -0.23649 | 0.11137 | 10.0459 | 8.640189 | 0.9914968 | -0.02116261 | 0.002854492 | 0.002449322
77.291 | 5.12 | -0.45339 | 99.2668 | -0.24717 | 0.11143 | 10.04580016 | 8.640089 | 0.9914853 | -0.02049806 | 0.002853547 | 0.002372436
77.409 | 5.13 | -0.45981 | 99.26383 | -0.25526 | 0.11148 | 10.0455 | 8.639788 | 0.9914508 | -0.02116767 | 0.002852587 | 0.002450022
77.548 | 5.14 | -0.45728 | 99.25988 | -0.2591 | 0.11156 | 10.0451 | 8.639388 | 0.9914049 | -0.02300445 | 0.002851456 | 0.00266274
77.669 | 5.15 | -0.45592 | 99.25791 | -0.25897 | 0.11162 | 10.0449 | 8.639189 | 0.991382 | -0.02433185 | 0.002850473 | 0.002816451
77.794 | 5.16 | -0.45455 | 99.25593 | -0.25677 | 0.11168 | 10.0447 | 8.638989 | 0.991359 | -0.02516507 | 0.002849457 | 0.002912964
77.908 | 5.17 | -0.45433 | 99.25296 | -0.25578 | 0.11174 | 10.0444 | 8.638688 | 0.9913245 | -0.02533711 | 0.002848532 | 0.002932981
78.034 | 5.18 | -0.45515 | 99.25 | -0.25798 | 0.11181 | 10.0441 | 8.638388 | 0.9912902 | -0.02616863 | 0.00284751 | 0.003029342
78.154 | 5.19 | -0.45932 | 99.24802 | -0.26144 | 0.11187 | 10.0439 | 8.638188 | 0.9912672 | -0.02617201 | 0.002846537 | 0.003029803
78.282 | 5.2 | -0.44801 | 99.24605 | -0.2627 | 0.11193 | 10.04370026 | 8.637989 | 0.9912443 | -0.02616695 | 0.002845501 | 0.003029287
78.4 | 5.21 | -0.45329 | 99.24209 | -0.25836 | 0.112 | 10.0433 | 8.637588 | 0.9911983 | -0.02600165 | 0.002844546 | 0.003010291
78.525 | 5.22 | -0.44972 | 99.23913 | -0.24809 | 0.11206 | 10.043 | 8.637288 | 0.9911639 | -0.02617032 | 0.002843535 | 0.003029923
78.646 | 5.23 | -0.45277 | 99.23715 | -0.23715 | 0.11212 | 10.04279958 | 8.637088 | 0.9911409 | -0.02683993 | 0.002842556 | 0.00310752
78.773 | 5.24 | -0.45141 | 99.23518 | -0.23175 | 0.11219 | 10.0426 | 8.636889 | 0.9911181 | -0.0266662 | 0.002841531 | 0.003087478
78.894 | 5.25 | -0.45226 | 99.23419 | -0.2338 | 0.11225 | 10.0425 | 8.636789 | 0.9911066 | -0.0249964 | 0.002840554 | 0.002894178
79.024 | 5.26 | -0.44869 | 99.23024 | -0.2389 | 0.11232 | 10.0421 | 8.636389 | 0.9910607 | -0.02482942 | 0.002839505 | 0.002874977
79.141 | 5.27 | -0.45614 | 99.22826 | -0.24158 | 0.11238 | 10.0419 | 8.636188 | 0.9910377 | -0.02466244 | 0.002838562 | 0.002855709
79.269 | 5.28 | -0.45148 | 99.2253 | -0.24018 | 0.11244 | 10.04160036 | 8.635889 | 0.9910033 | -0.02449546 | 0.002837531 | 0.002836472
79.378 | 5.29 | -0.45126 | 99.22332 | -0.2364 | 0.1125 | 10.0414 | 8.635688 | 0.9909803 | -0.02349358 | 0.002836654 | 0.002720522
79.505 | 5.3 | -0.45649 | 99.22134 | -0.23302 | 0.11256 | 10.0412 | 8.635488 | 0.9909573 | -0.02333335 | 0.002835633 | 0.00270203
79.637 | 5.31 | -0.4573 | 99.21838 | -0.23126 | 0.11263 | 10.0409 | 8.635189 | 0.990923 | -0.02416656 | 0.002834572 | 0.002798614
79.755 | 5.32 | -0.45157 | 99.2164 | -0.23078 | 0.11269 | 10.04069968 | 8.634988 | 0.9909 | -0.02450558 | 0.002833624 | 0.00283794
79.865 | 5.33 | -0.45025 | 99.21443 | -0.23085 | 0.11275 | 10.0405 | 8.634789 | 0.9908771 | -0.02433523 | 0.002832741 | 0.002818277
79.997 | 5.34 | -0.44889 | 99.21146 | -0.2314 | 0.11282 | 10.0402 | 8.634488 | 0.9908426 | -0.0235037 | 0.002831682 | 0.002722072
80.111 | 5.35 | -0.45741 | 99.20949 | -0.2327 | 0.11288 | 10.04 | 8.634289 | 0.9908197 | -0.02349864 | 0.002830768 | 0.002721549
80.242 | 5.36 | -0.45823 | 99.20751 | -0.23413 | 0.11294 | 10.0398 | 8.634089 | 0.9907967 | -0.02299939 | 0.002829719 | 0.002663789
80.372 | 5.37 | -0.45577 | 99.20455 | -0.23528 | 0.11301 | 10.03950046 | 8.633789 | 0.9907624 | -0.02349358 | 0.002828678 | 0.00272112
80.483 | 5.38 | -0.45554 | 99.20257 | -0.23658 | 0.11307 | 10.0393 | 8.633589 | 0.9907394 | -0.02349358 | 0.00282779 | 0.002721184
80.605 | 5.39 | -0.45093 | 99.1996 | -0.23714 | 0.11313 | 10.03899952 | 8.633288 | 0.9907049 | -0.02366731 | 0.002826815 | 0.002741401
80.725 | 5.4 | -0.45831 | 99.19862 | -0.23563 | 0.11319 | 10.0389 | 8.633189 | 0.9906935 | -0.02333166 | 0.002825857 | 0.002702554
80.848 | 5.41 | -0.45914 | 99.19466 | -0.23132 | 0.11326 | 10.0385 | 8.632788 | 0.9906475 | -0.02400464 | 0.002824875 | 0.002780636
80.968 | 5.42 | -0.4578 | 99.19269 | -0.2246 | 0.11332 | 10.0383 | 8.632589 | 0.9906246 | -0.02400127 | 0.002823917 | 0.002780309
81.099 | 5.43 | -0.45426 | 99.19071 | -0.21806 | 0.11339 | 10.0381 | 8.632388 | 0.9906016 | -0.02417162 | 0.002822873 | 0.002800108
81.23 | 5.44 | -0.46161 | 99.18874 | -0.21518 | 0.11345 | 10.0379 | 8.632189 | 0.9905787 | -0.0238326 | 0.00282183 | 0.002760899
81.333 | 5.45 | -0.46248 | 99.18676 | -0.21752 | 0.11351 | 10.0377 | 8.631989 | 0.9905558 | -0.02299939 | 0.00282101 | 0.002664437
81.446 | 5.46 | -0.45789 | 99.18478 | -0.22314 | 0.11357 | 10.0375 | 8.631788 | 0.9905328 | -0.02249845 | 0.002820111 | 0.002606464
81.576 | 5.47 | -0.44892 | 99.18182 | -0.22976 | 0.11363 | 10.0372 | 8.631489 | 0.9904984 | -0.02232978 | 0.002819077 | 0.002587014
81.705 | 5.48 | -0.45084 | 99.17984 | -0.23587 | 0.1137 | 10.037 | 8.631288 | 0.9904754 | -0.02250182 | 0.002818052 | 0.002607006
81.82 | 5.49 | -0.4582 | 99.17787 | -0.23927 | 0.11376 | 10.0368 | 8.631089 | 0.9904525 | -0.02149657 | 0.002817139 | 0.002490597
81.939 | 5.5 | -0.46229 | 99.1749 | -0.23933 | 0.11382 | 10.03649988 | 8.630788 | 0.990418 | -0.02233484 | 0.002816195 | 0.00258781
82.068 | 5.51 | -0.46852 | 99.17194 | -0.23784 | 0.11389 | 10.0362 | 8.630489 | 0.9903836 | -0.02349864 | 0.002815173 | 0.002722747
82.201 | 5.52 | -0.46282 | 99.16996 | -0.23631 | 0.11396 | 10.036 | 8.630288 | 0.9903607 | -0.02416825 | 0.002814119 | 0.002800398
82.309 | 5.53 | -0.4637 | 99.16897 | -0.23534 | 0.11401 | 10.0359 | 8.630188 | 0.9903492 | -0.02366731 | 0.002813264 | 0.002742386
82.434 | 5.54 | -0.46017 | 99.16502 | -0.23328 | 0.11408 | 10.0355 | 8.629789 | 0.9903033 | -0.02416656 | 0.002812275 | 0.002800365
82.546 | 5.55 | -0.46318 | 99.16304 | -0.2287 | 0.11414 | 10.0353 | 8.629588 | 0.9902803 | -0.02400464 | 0.00281139 | 0.002781667
82.662 | 5.56 | -0.46402 | 99.16008 | -0.22328 | 0.1142 | 10.035 | 8.629289 | 0.9902459 | -0.02466919 | 0.002810473 | 0.002858774
82.791 | 5.57 | -0.46699 | 99.15909 | -0.22076 | 0.11426 | 10.0349 | 8.629188 | 0.9902344 | -0.02400464 | 0.002809454 | 0.002781796
82.905 | 5.58 | -0.46568 | 99.15711 | -0.22375 | 0.11432 | 10.0347 | 8.628988 | 0.9902114 | -0.02283747 | 0.002808555 | 0.002646598
83.033 | 5.59 | -0.47079 | 99.15415 | -0.22996 | 0.11439 | 10.03439998 | 8.628688 | 0.9901771 | -0.02267049 | 0.002807546 | 0.002627339
83.159 | 5.6 | -0.46729 | 99.15217 | -0.23609 | 0.11445 | 10.0342 | 8.628488 | 0.9901541 | -0.02283578 | 0.002806553 | 0.002646556
83.285 | 5.61 | -0.46702 | 99.14921 | -0.24097 | 0.11452 | 10.0339 | 8.628189 | 0.9901197 | -0.02333335 | 0.002805561 | 0.002704316
83.387 | 5.62 | -0.47327 | 99.14723 | -0.24487 | 0.11457 | 10.0337 | 8.627988 | 0.9900967 | -0.02250182 | 0.002804758 | 0.002608003
83.512 | 5.63 | -0.46546 | 99.14526 | -0.24925 | 0.11464 | 10.0335 | 8.627789 | 0.9900738 | -0.02266374 | 0.002803775 | 0.002626831
83.639 | 5.64 | -0.46842 | 99.1413 | -0.25432 | 0.1147 | 10.03309956 | 8.627388 | 0.9900278 | -0.02383429 | 0.002802777 | 0.002762631
83.766 | 5.65 | -0.47354 | 99.14032 | -0.25755 | 0.11477 | 10.033 | 8.627289 | 0.9900164 | -0.02449546 | 0.00280178 | 0.0028393
83.883 | 5.66 | -0.47113 | 99.13735 | -0.25473 | 0.11483 | 10.03269982 | 8.626988 | 0.9899819 | -0.02466244 | 0.002800862 | 0.002858754
84.003 | 5.67 | -0.46873 | 99.1334 | -0.24452 | 0.11489 | 10.03230008 | 8.626589 | 0.9899361 | -0.02549734 | 0.00279992 | 0.002955669
84.13 | 5.68 | -0.47061 | 99.13142 | -0.23043 | 0.11496 | 10.0321 | 8.626388 | 0.9899131 | -0.02616526 | 0.002798925 | 0.003033165
84.242 | 5.69 | -0.47144 | 99.12945 | -0.21797 | 0.11502 | 10.03190034 | 8.626189 | 0.9898902 | -0.02599828 | 0.002798048 | 0.003013878
84.359 | 5.7 | -0.46905 | 99.12846 | -0.21246 | 0.11508 | 10.0318 | 8.626089 | 0.9898787 | -0.02516338 | 0.002797132 | 0.002917125
84.475 | 5.71 | -0.46558 | 99.12549 | -0.21399 | 0.11514 | 10.0315 | 8.625788 | 0.9898442 | -0.02450221 | 0.002796225 | 0.002840576
84.604 | 5.72 | -0.46317 | 99.12352 | -0.21718 | 0.1152 | 10.0313 | 8.625589 | 0.9898213 | -0.02316468 | 0.002795217 | 0.002685577
84.722 | 5.73 | -0.46506 | 99.12154 | -0.2166 | 0.11527 | 10.0311 | 8.625388 | 0.9897983 | -0.02283578 | 0.002794295 | 0.002647507
84.837 | 5.74 | -0.47018 | 99.11858 | -0.21009 | 0.11533 | 10.0308 | 8.625089 | 0.989764 | -0.02199751 | 0.002793398 | 0.002550409
84.959 | 5.75 | -0.46778 | 99.1166 | -0.20058 | 0.11539 | 10.03059992 | 8.624888 | 0.989741 | -0.02133296 | 0.002792446 | 0.002473419
85.077 | 5.76 | -0.4686 | 99.11462 | -0.19371 | 0.11545 | 10.0304 | 8.624688 | 0.989718 | -0.02183559 | 0.002791526 | 0.002531754
85.204 | 5.77 | -0.46834 | 99.11364 | -0.19464 | 0.11552 | 10.0303 | 8.624589 | 0.9897066 | -0.02150163 | 0.002790537 | 0.002493061
85.33 | 5.78 | -0.46592 | 99.11166 | -0.20424 | 0.11558 | 10.0301 | 8.624388 | 0.9896836 | -0.02116598 | 0.002789556 | 0.002454201
85.437 | 5.79 | -0.46997 | 99.10968 | -0.21865 | 0.11564 | 10.0299 | 8.624188 | 0.9896606 | -0.02000049 | 0.002788724 | 0.002319116
85.564 | 5.8 | -0.47504 | 99.10672 | -0.23238 | 0.11571 | 10.0296 | 8.623889 | 0.9896262 | -0.02016916 | 0.002787736 | 0.002338755
85.673 | 5.81 | -0.46734 | 99.10474 | -0.24202 | 0.11576 | 10.0294 | 8.623688 | 0.9896032 | -0.02016916 | 0.002786889 | 0.002338809
85.802 | 5.82 | -0.47134 | 99.10178 | -0.24656 | 0.11583 | 10.0291 | 8.623389 | 0.9895689 | -0.02066841 | 0.002785888 | 0.002396786
85.905 | 5.83 | -0.47645 | 99.0998 | -0.24597 | 0.11588 | 10.02889976 | 8.623188 | 0.9895459 | -0.02166692 | 0.002785089 | 0.002512634
86.034 | 5.84 | -0.48043 | 99.09684 | -0.24154 | 0.11595 | 10.0286 | 8.622889 | 0.9895115 | -0.02316468 | 0.002784088 | 0.002686418
86.162 | 5.85 | -0.48334 | 99.09387 | -0.23517 | 0.11602 | 10.0283 | 8.622588 | 0.989477 | -0.02500315 | 0.002783097 | 0.002899726
86.275 | 5.86 | -0.47778 | 99.09289 | -0.22879 | 0.11608 | 10.0282 | 8.622489 | 0.9894656 | -0.02482942 | 0.002782222 | 0.002879612
86.397 | 5.87 | -0.47751 | 99.08992 | -0.22278 | 0.11614 | 10.0279 | 8.622188 | 0.9894311 | -0.02482942 | 0.002781278 | 0.002879712
86.517 | 5.88 | -0.48151 | 99.08794 | -0.21756 | 0.1162 | 10.0277 | 8.621988 | 0.9894081 | -0.02416825 | 0.00278035 | 0.002803094
86.631 | 5.89 | -0.48126 | 99.08498 | -0.2139 | 0.11626 | 10.0274 | 8.621688 | 0.9893738 | -0.02433354 | 0.002779469 | 0.002822364
86.755 | 5.9 | -0.47781 | 99.08399 | -0.21208 | 0.11633 | 10.0273 | 8.621588 | 0.9893623 | -0.02316974 | 0.002778511 | 0.00268741
86.873 | 5.91 | -0.48286 | 99.08202 | -0.21197 | 0.11639 | 10.0271 | 8.621389 | 0.9893394 | -0.02233147 | 0.0027776 | 0.00259024
86.993 | 5.92 | -0.4826 | 99.07905 | -0.21173 | 0.11645 | 10.02679986 | 8.621088 | 0.9893049 | -0.0218339 | 0.002776675 | 0.002532615
87.106 | 5.93 | -0.47601 | 99.07708 | -0.20968 | 0.11651 | 10.0266 | 8.620889 | 0.989282 | -0.02166186 | 0.002775804 | 0.002512718
87.232 | 5.94 | -0.47467 | 99.0751 | -0.20572 | 0.11658 | 10.02640012 | 8.620689 | 0.989259 | -0.02199751 | 0.002774833 | 0.002551711
87.363 | 5.95 | -0.47968 | 99.07312 | -0.20176 | 0.11665 | 10.0262 | 8.620488 | 0.989236 | -0.02132959 | 0.002773825 | 0.00247429
87.469 | 5.96 | -0.48051 | 99.07115 | -0.19932 | 0.1167 | 10.02600038 | 8.620289 | 0.9892132 | -0.02116092 | 0.00277301 | 0.002454781
87.588 | 5.97 | -0.4792 | 99.06917 | -0.19886 | 0.11677 | 10.0258 | 8.620089 | 0.9891902 | -0.02083202 | 0.002772095 | 0.002416683
87.718 | 5.98 | -0.48315 | 99.06719 | -0.20139 | 0.11683 | 10.0256 | 8.619888 | 0.9891672 | -0.02116935 | 0.002771096 | 0.002455873
87.829 | 5.99 | -0.48396 | 99.06522 | -0.20832 | 0.11689 | 10.0254 | 8.619689 | 0.9891443 | -0.0206701 | 0.002770244 | 0.00239801
87.946 | 6 | -0.48582 | 99.06324 | -0.22091 | 0.11695 | 10.0252 | 8.619488 | 0.9891213 | -0.02000218 | 0.002769347 | 0.002320576
88.057 | 6.01 | -0.48241 | 99.06126 | -0.23751 | 0.11701 | 10.025 | 8.619288 | 0.9890983 | -0.02000724 | 0.002768496 | 0.002321217
88.177 | 6.02 | -0.48954 | 99.05929 | -0.25254 | 0.11707 | 10.0248 | 8.619089 | 0.9890754 | -0.02000218 | 0.002767576 | 0.002320684
88.291 | 6.03 | -0.48191 | 99.05534 | -0.26027 | 0.11713 | 10.0244 | 8.618689 | 0.9890296 | -0.02133127 | 0.002766703 | 0.002475002
88.419 | 6.04 | -0.48585 | 99.05237 | -0.2581 | 0.1172 | 10.0241 | 8.618388 | 0.9889951 | -0.02300107 | 0.002765724 | 0.002668837
88.547 | 6.05 | -0.48557 | 99.0504 | -0.2458 | 0.11727 | 10.02390048 | 8.618189 | 0.9889722 | -0.0241615 | 0.002764745 | 0.002803547
88.671 | 6.06 | -0.4853 | 99.04842 | -0.22565 | 0.11733 | 10.0237 | 8.617989 | 0.9889492 | -0.02482773 | 0.002763798 | 0.00288092
88.769 | 6.07 | -0.48509 | 99.04447 | -0.20226 | 0.11738 | 10.0233 | 8.617589 | 0.9889033 | -0.02632887 | 0.002763049 | 0.003055247
88.902 | 6.08 | -0.48901 | 99.04348 | -0.18101 | 0.11745 | 10.0232 | 8.617489 | 0.9888918 | -0.02632718 | 0.002762034 | 0.003055087
89.018 | 6.09 | -0.4919 | 99.04249 | -0.16581 | 0.11752 | 10.0231 | 8.617388 | 0.9888803 | -0.0249964 | 0.00276115 | 0.002900693
89.131 | 6.1 | -0.49271 | 99.0415 | -0.15858 | 0.11758 | 10.0229998 | 8.617288 | 0.9888688 | -0.02250351 | 0.002760288 | 0.002611437
89.254 | 6.11 | -0.48928 | 99.03854 | -0.15817 | 0.11764 | 10.0227 | 8.616989 | 0.9888345 | -0.02033614 | 0.002759351 | 0.002360005
89.38 | 6.12 | -0.48796 | 99.03755 | -0.16139 | 0.11771 | 10.02260006 | 8.616889 | 0.988823 | -0.01866803 | 0.002758392 | 0.002166446
89.497 | 6.13 | -0.48875 | 99.03656 | -0.16522 | 0.11777 | 10.0225 | 8.616788 | 0.9888115 | -0.01717195 | 0.002757502 | 0.001992848
89.612 | 6.14 | -0.48955 | 99.03458 | -0.16499 | 0.11783 | 10.0223 | 8.616588 | 0.9887885 | -0.01600647 | 0.002756628 | 0.001857634
89.723 | 6.15 | -0.48407 | 99.03261 | -0.15662 | 0.11789 | 10.0221 | 8.616389 | 0.9887656 | -0.01517157 | 0.002755785 | 0.00176078
89.854 | 6.16 | -0.48693 | 99.02964 | -0.14 | 0.11796 | 10.0218 | 8.616088 | 0.9887311 | -0.01700497 | 0.002754791 | 0.00197363
89.978 | 6.17 | -0.48666 | 99.02964 | -0.12119 | 0.11802 | 10.0218 | 8.616088 | 0.9887311 | -0.01717195 | 0.00275385 | 0.00199301
90.083 | 6.18 | -0.49062 | 99.02866 | -0.11031 | 0.11808 | 10.0217 | 8.615989 | 0.9887197 | -0.01650066 | 0.002753054 | 0.001915121
90.202 | 6.19 | -0.48513 | 99.02767 | -0.11406 | 0.11814 | 10.0216 | 8.615889 | 0.9887082 | -0.01499953 | 0.002752152 | 0.001740915
90.316 | 6.2 | -0.48697 | 99.02767 | -0.13137 | 0.1182 | 10.0216 | 8.615889 | 0.9887082 | -0.013662 | 0.002751289 | 0.001585675
90.432 | 6.21 | -0.48672 | 99.02569 | -0.15472 | 0.11826 | 10.0214 | 8.615688 | 0.9886852 | -0.01266181 | 0.002750411 | 0.001469622
90.549 | 6.22 | -0.48647 | 99.02372 | -0.17547 | 0.11832 | 10.0212 | 8.615489 | 0.9886624 | -0.01182522 | 0.002749526 | 0.001372554
90.671 | 6.23 | -0.48724 | 99.02174 | -0.18952 | 0.11839 | 10.021 | 8.615289 | 0.9886394 | -0.01182859 | 0.002748604 | 0.001372977
90.788 | 6.24 | -0.48491 | 99.01877 | -0.20152 | 0.11845 | 10.0207 | 8.614988 | 0.9886049 | -0.01333141 | 0.002747721 | 0.001547467
90.902 | 6.25 | -0.48571 | 99.01779 | -0.2205 | 0.11851 | 10.0206 | 8.614889 | 0.9885935 | -0.01566576 | 0.00274686 | 0.001818452
91.024 | 6.26 | -0.48648 | 99.0168 | -0.24998 | 0.11857 | 10.02050016 | 8.614789 | 0.988582 | -0.01666933 | 0.00274594 | 0.001934966
91.143 | 6.27 | -0.49351 | 99.01383 | -0.28413 | 0.11863 | 10.0202 | 8.614488 | 0.9885475 | -0.01833744 | 0.002745043 | 0.002128674
91.248 | 6.28 | -0.4964 | 99.00988 | -0.3101 | 0.11869 | 10.0198 | 8.614088 | 0.9885016 | -0.02100406 | 0.002744252 | 0.002438338
91.374 | 6.29 | -0.493 | 99.00593 | -0.31742 | 0.11876 | 10.0194 | 8.613689 | 0.9884558 | -0.02333503 | 0.002743304 | 0.002709064
91.491 | 6.3 | -0.49587 | 99.00198 | -0.30501 | 0.11882 | 10.019 | 8.613289 | 0.9884099 | -0.02633393 | 0.002742423 | 0.00305736
91.609 | 6.31 | -0.49147 | 99 | -0.27882 | 0.11888 | 10.0188 | 8.613088 | 0.9883869 | -0.02833094 | 0.002741536 | 0.003289289
91.719 | 6.32 | -0.4964 | 98.99704 | -0.24764 | 0.11894 | 10.0185 | 8.612789 | 0.9883525 | -0.02999399 | 0.00274071 | 0.003482495
91.84 | 6.33 | -0.4951 | 98.99407 | -0.21969 | 0.119 | 10.0182 | 8.612488 | 0.988318 | -0.03199944 | 0.002739801 | 0.00371547
91.953 | 6.34 | -0.49485 | 98.99308 | -0.20201 | 0.11906 | 10.0181 | 8.612388 | 0.9883065 | -0.03133321 | 0.002738953 | 0.003638155
92.072 | 6.35 | -0.4977 | 98.99111 | -0.19894 | 0.11913 | 10.0179 | 8.612189 | 0.9882836 | -0.02866321 | 0.002738061 | 0.003328215
92.196 | 6.36 | -0.49535 | 98.99012 | -0.20928 | 0.11919 | 10.0178 | 8.612089 | 0.9882722 | -0.02483279 | 0.002737131 | 0.002883481
92.309 | 6.37 | -0.50134 | 98.98814 | -0.22479 | 0.11925 | 10.0176 | 8.611888 | 0.9882492 | -0.02167029 | 0.002736285 | 0.002516323
92.42 | 6.38 | -0.50004 | 98.98419 | -0.23496 | 0.11931 | 10.0172 | 8.611489 | 0.9882033 | -0.02083708 | 0.002735454 | 0.002419684
92.544 | 6.39 | -0.5008 | 98.98221 | -0.23377 | 0.11937 | 10.017 | 8.611288 | 0.9881803 | -0.02100406 | 0.002734527 | 0.002439131
92.663 | 6.4 | -0.50364 | 98.97925 | -0.21913 | 0.11944 | 10.0167001 | 8.610989 | 0.9881459 | -0.02150331 | 0.002733637 | 0.002497194
92.788 | 6.41 | -0.49922 | 98.97826 | -0.19477 | 0.1195 | 10.0166 | 8.610888 | 0.9881344 | -0.02166692 | 0.002732703 | 0.002516224
92.901 | 6.42 | -0.50414 | 98.97431 | -0.16753 | 0.11956 | 10.0162 | 8.610489 | 0.9880885 | -0.0238326 | 0.00273186 | 0.002767857
93.01 | 6.43 | -0.50389 | 98.97431 | -0.14458 | 0.11962 | 10.0162 | 8.610489 | 0.9880885 | -0.02350033 | 0.002731047 | 0.002729267
93.134 | 6.44 | -0.50568 | 98.97332 | -0.13209 | 0.11969 | 10.0161 | 8.610388 | 0.9880771 | -0.02233147 | 0.002730122 | 0.002593549
93.248 | 6.45 | -0.50233 | 98.97233 | -0.1304 | 0.11975 | 10.016 | 8.610288 | 0.9880656 | -0.01966485 | 0.002729273 | 0.002283878
93.35 | 6.46 | -0.50004 | 98.97134 | -0.13551 | 0.1198 | 10.0159 | 8.610188 | 0.9880541 | -0.01633537 | 0.002728513 | 0.001897214
93.474 | 6.47 | -0.50492 | 98.96838 | -0.14159 | 0.11987 | 10.0156 | 8.609889 | 0.9880197 | -0.01550047 | 0.00272759 | 0.00180031
93.597 | 6.48 | -0.50259 | 98.96838 | -0.14522 | 0.11993 | 10.0156 | 8.609889 | 0.9880197 | -0.01366875 | 0.002726675 | 0.001587564
93.711 | 6.49 | -0.50748 | 98.9664 | -0.14683 | 0.11999 | 10.01539968 | 8.609688 | 0.9879967 | -0.01333647 | 0.002725828 | 0.001549008
93.831 | 6.5 | -0.50104 | 98.96443 | -0.15036 | 0.12006 | 10.0152 | 8.609489 | 0.9879738 | -0.01300083 | 0.002724937 | 0.001510058
93.945 | 6.51 | -0.5049 | 98.96344 | -0.16049 | 0.12012 | 10.0151 | 8.609389 | 0.9879623 | -0.01433161 | 0.00272409 | 0.001664649
94.054 | 6.52 | -0.5026 | 98.96245 | -0.17884 | 0.12018 | 10.01499994 | 8.609288 | 0.9879508 | -0.0144969 | 0.002723282 | 0.001683867
94.172 | 6.53 | -0.50234 | 98.96047 | -0.2033 | 0.12024 | 10.0148 | 8.609088 | 0.9879278 | -0.01483255 | 0.002722407 | 0.001722894
94.287 | 6.54 | -0.5103 | 98.9585 | -0.22502 | 0.1203 | 10.0146002 | 8.608889 | 0.9879049 | -0.01516482 | 0.002721555 | 0.00176153
94.421 | 6.55 | -0.50589 | 98.95553 | -0.23384 | 0.12037 | 10.0143 | 8.608588 | 0.9878705 | -0.01600309 | 0.002720563 | 0.001858968
94.53 | 6.56 | -0.5036 | 98.95158 | -0.22877 | 0.12043 | 10.0139 | 8.608188 | 0.9878246 | -0.01933595 | 0.002719756 | 0.002246227
94.639 | 6.57 | -0.50233 | 98.9496 | -0.21601 | 0.12049 | 10.01369952 | 8.607988 | 0.9878016 | -0.02117104 | 0.00271895 | 0.002459464
94.762 | 6.58 | -0.50616 | 98.9496 | -0.20251 | 0.12055 | 10.01369952 | 8.607988 | 0.9878016 | -0.02150837 | 0.002718041 | 0.002498653
94.878 | 6.59 | -0.50385 | 98.94664 | -0.19326 | 0.12061 | 10.0134 | 8.607688 | 0.9877672 | -0.02267049 | 0.002717185 | 0.002633749
94.995 | 6.6 | -0.50871 | 98.94368 | -0.18769 | 0.12067 | 10.0131 | 8.607389 | 0.9877328 | -0.02366393 | 0.002716321 | 0.002749258
95.113 | 6.61 | -0.50845 | 98.94368 | -0.18198 | 0.12074 | 10.0131 | 8.607389 | 0.9877328 | -0.02215943 | 0.002715451 | 0.002574466
95.23 | 6.62 | -0.50716 | 98.94071 | -0.17533 | 0.1208 | 10.0128 | 8.607088 | 0.9876983 | -0.02116261 | 0.002714588 | 0.002458742
95.341 | 6.63 | -0.50691 | 98.93874 | -0.17142 | 0.12086 | 10.0126 | 8.606889 | 0.9876755 | -0.01982339 | 0.00271377 | 0.002303201
95.458 | 6.64 | -0.5087 | 98.93775 | -0.1725 | 0.12092 | 10.0125003 | 8.606789 | 0.987664 | -0.01832395 | 0.002712909 | 0.002129011
95.572 | 6.65 | -0.51048 | 98.93676 | -0.17643 | 0.12098 | 10.0124 | 8.606689 | 0.9876525 | -0.01782469 | 0.00271207 | 0.002071028
95.681 | 6.66 | -0.51228 | 98.93478 | -0.18001 | 0.12104 | 10.0122 | 8.606488 | 0.9876295 | -0.01783144 | 0.002711269 | 0.00207186
95.811 | 6.67 | -0.51403 | 98.93083 | -0.17962 | 0.12111 | 10.0118 | 8.606088 | 0.9875836 | -0.01800348 | 0.002710314 | 0.002091947
95.914 | 6.68 | -0.50666 | 98.93083 | -0.17515 | 0.12116 | 10.0118 | 8.606088 | 0.9875836 | -0.01750591 | 0.002709557 | 0.002034131
96.037 | 6.69 | -0.50842 | 98.92885 | -0.17175 | 0.12123 | 10.01159962 | 8.605888 | 0.9875606 | -0.01817383 | 0.002708654 | 0.002111791
96.15 | 6.7 | -0.50919 | 98.92688 | -0.1755 | 0.12129 | 10.0114 | 8.605689 | 0.9875377 | -0.01766952 | 0.002707826 | 0.002053237
96.255 | 6.71 | -0.50895 | 98.92589 | -0.18849 | 0.12135 | 10.0113 | 8.605589 | 0.9875262 | -0.01750423 | 0.002707056 | 0.002034053
96.383 | 6.72 | -0.51172 | 98.92391 | -0.20772 | 0.12141 | 10.0111 | 8.605388 | 0.9875032 | -0.0178365 | 0.002706118 | 0.002072713
96.494 | 6.73 | -0.51147 | 98.92194 | -0.22744 | 0.12147 | 10.0109 | 8.605189 | 0.9874804 | -0.01783144 | 0.002705306 | 0.002072173
96.613 | 6.74 | -0.50714 | 98.91897 | -0.23986 | 0.12154 | 10.0106 | 8.604888 | 0.9874459 | -0.01799842 | 0.002704435 | 0.002091651
96.716 | 6.75 | -0.50691 | 98.91601 | -0.24122 | 0.12159 | 10.0103 | 8.604589 | 0.9874115 | -0.01883163 | 0.002703682 | 0.002188557
96.839 | 6.76 | -0.50765 | 98.91304 | -0.23388 | 0.12166 | 10.01 | 8.604288 | 0.987377 | -0.0218339 | 0.002702783 | 0.00253756
96.947 | 6.77 | -0.51451 | 98.91206 | -0.22317 | 0.12171 | 10.0099 | 8.604189 | 0.9873656 | -0.02249676 | 0.002701994 | 0.002614629
97.065 | 6.78 | -0.51425 | 98.90909 | -0.21588 | 0.12178 | 10.0096 | 8.603888 | 0.9873311 | -0.02366731 | 0.002701133 | 0.002750769
97.174 | 6.79 | -0.51299 | 98.90711 | -0.21579 | 0.12184 | 10.0094 | 8.603688 | 0.9873081 | -0.02450221 | 0.002700338 | 0.002847873
97.298 | 6.8 | -0.51474 | 98.90613 | -0.2211 | 0.1219 | 10.0093 | 8.603589 | 0.9872968 | -0.02349864 | 0.002699434 | 0.00273126
97.407 | 6.81 | -0.50944 | 98.90316 | -0.22769 | 0.12196 | 10.009 | 8.603288 | 0.9872623 | -0.02283578 | 0.00269864 | 0.002654308
97.521 | 6.82 | -0.51221 | 98.9002 | -0.23236 | 0.12202 | 10.00870024 | 8.602989 | 0.9872279 | -0.02233147 | 0.00269781 | 0.00259578
97.644 | 6.83 | -0.51092 | 98.89822 | -0.2326 | 0.12209 | 10.0085 | 8.602788 | 0.9872049 | -0.02200088 | 0.002696915 | 0.002557413
97.757 | 6.84 | -0.51573 | 98.89625 | -0.22845 | 0.12215 | 10.0083005 | 8.602589 | 0.987182 | -0.02199582 | 0.002696094 | 0.002556884
97.862 | 6.85 | -0.51145 | 98.89328 | -0.22235 | 0.1222 | 10.008 | 8.602288 | 0.9871475 | -0.02316637 | 0.002695331 | 0.002693047
97.98 | 6.86 | -0.51623 | 98.8913 | -0.21581 | 0.12227 | 10.00779956 | 8.602088 | 0.9871245 | -0.02316637 | 0.002694474 | 0.00269311
98.089 | 6.87 | -0.51397 | 98.88933 | -0.21026 | 0.12232 | 10.0076 | 8.601889 | 0.9871017 | -0.02349864 | 0.002693683 | 0.0027318
98.221 | 6.88 | -0.5167 | 98.88735 | -0.20703 | 0.12239 | 10.00739982 | 8.601688 | 0.9870787 | -0.0235037 | 0.002692725 | 0.002732452
98.331 | 6.89 | -0.51141 | 98.88538 | -0.20519 | 0.12245 | 10.0072 | 8.601489 | 0.9870558 | -0.02233147 | 0.002691928 | 0.002596233
98.441 | 6.9 | -0.51116 | 98.8834 | -0.20299 | 0.12251 | 10.00700008 | 8.601289 | 0.9870328 | -0.02149994 | 0.002691131 | 0.002499618
98.554 | 6.91 | -0.51595 | 98.88043 | -0.2005 | 0.12257 | 10.0067 | 8.600988 | 0.9869983 | -0.02183559 | 0.002690313 | 0.00253873
98.665 | 6.92 | -0.5157 | 98.87945 | -0.19875 | 0.12263 | 10.00660034 | 8.600889 | 0.9869869 | -0.02116767 | 0.00268951 | 0.002461102
98.766 | 6.93 | -0.51245 | 98.87747 | -0.1972 | 0.12269 | 10.0064 | 8.600688 | 0.9869639 | -0.02033108 | 0.002688779 | 0.00236389
98.893 | 6.94 | -0.5182 | 98.87549 | -0.19449 | 0.12275 | 10.0062 | 8.600488 | 0.9869409 | -0.02016747 | 0.002687861 | 0.002344922
99.001 | 6.95 | -0.51997 | 98.87253 | -0.18968 | 0.12281 | 10.0059 | 8.600189 | 0.9869066 | -0.0206701 | 0.002687081 | 0.002403447
99.115 | 6.96 | -0.52072 | 98.87154 | -0.18023 | 0.12287 | 10.0058 | 8.600088 | 0.9868951 | -0.02033614 | 0.002686258 | 0.002364643
99.243 | 6.97 | -0.51842 | 98.86957 | -0.1636 | 0.12294 | 10.0056 | 8.599889 | 0.9868722 | -0.02000049 | 0.002685335 | 0.002325669
99.353 | 6.98 | -0.51616 | 98.86759 | -0.14547 | 0.123 | 10.0054 | 8.599689 | 0.9868492 | -0.01966316 | 0.002684542 | 0.002286497
99.464 | 6.99 | -0.51692 | 98.8666 | -0.12734 | 0.12306 | 10.00529992 | 8.599588 | 0.9868377 | -0.01866297 | 0.002683742 | 0.002170216
99.585 | 7 | -0.51664 | 98.86561 | -0.10922 | 0.12312 | 10.0052 | 8.599488 | 0.9868262 | -0.01800179 | 0.002682871 | 0.002093356
99.634 | 7.01 | -0.51854 | 98.86561 | -0.16434 | 0.12315 | 10.0052 | 8.599488 | 0.9868262 | -0.01566745 | 0.002682519 | 0.001821905
99.752 | 7.02 | -0.52028 | 98.86364 | -0.16819 | 0.12321 | 10.005 | 8.599289 | 0.9868033 | -0.01399765 | 0.00268167 | 0.001627768
99.866 | 7.03 | -0.52002 | 98.86166 | -0.17205 | 0.12328 | 10.0048 | 8.599088 | 0.9867803 | -0.01300083 | 0.00268085 | 0.001511884
99.981 | 7.04 | -0.52877 | 98.86067 | -0.1759 | 0.12334 | 10.0047 | 8.598988 | 0.9867688 | -0.01283553 | 0.002680024 | 0.001492679
100.082 | 7.05 | -0.52454 | 98.8587 | -0.17892 | 0.12339 | 10.00450044 | 8.598789 | 0.986746 | -0.01283385 | 0.002679299 | 0.001492518
100.197 | 7.06 | -0.52327 | 98.85672 | -0.18024 | 0.12345 | 10.0043 | 8.598589 | 0.986723 | -0.01366369 | 0.002678473 | 0.001589062
100.306 | 7.07 | -0.52304 | 98.85474 | -0.18158 | 0.12351 | 10.0041 | 8.598388 | 0.9867 | -0.0153318 | 0.002677692 | 0.001783102
100.43 | 7.08 | -0.52474 | 98.85277 | -0.18602 | 0.12358 | 10.0039 | 8.598189 | 0.9866771 | -0.01699654 | 0.002676803 | 0.001976758
100.533 | 7.09 | -0.52651 | 98.85178 | -0.19571 | 0.12363 | 10.0038 | 8.598089 | 0.9866656 | -0.01783144 | 0.002676065 | 0.002073884
100.656 | 7.1 | -0.52523 | 98.8498 | -0.20796 | 0.1237 | 10.00359976 | 8.597888 | 0.9866426 | -0.01766952 | 0.002675184 | 0.0020551
100.77 | 7.11 | -0.52297 | 98.84783 | -0.21603 | 0.12376 | 10.0034 | 8.597689 | 0.9866197 | -0.01783144 | 0.002674369 | 0.002073981
100.872 | 7.12 | -0.51676 | 98.84387 | -0.21503 | 0.12382 | 10.003 | 8.597288 | 0.9865737 | -0.01966822 | 0.00267364 | 0.002287724
100.996 | 7.13 | -0.51648 | 98.8419 | -0.20628 | 0.12388 | 10.00280028 | 8.597089 | 0.9865509 | -0.02066841 | 0.002672753 | 0.002404118
101.101 | 7.14 | -0.52123 | 98.84091 | -0.19619 | 0.12394 | 10.0027 | 8.596989 | 0.9865394 | -0.02083202 | 0.002672004 | 0.002423176
101.209 | 7.15 | -0.51801 | 98.83893 | -0.19141 | 0.12399 | 10.0025 | 8.596788 | 0.9865164 | -0.02100069 | 0.002671233 | 0.002442853
101.318 | 7.16 | -0.51874 | 98.83696 | -0.19506 | 0.12406 | 10.0023 | 8.596589 | 0.9864935 | -0.02116767 | 0.002670455 | 0.002462333
101.441 | 7.17 | -0.51747 | 98.83498 | -0.20384 | 0.12412 | 10.0021 | 8.596388 | 0.9864705 | -0.02133296 | 0.002669578 | 0.002481619
101.564 | 7.18 | -0.5162 | 98.83399 | -0.21173 | 0.12419 | 10.002 | 8.596288 | 0.986459 | -0.02000049 | 0.002668702 | 0.002326643
101.671 | 7.19 | -0.51696 | 98.83004 | -0.21462 | 0.12424 | 10.0016 | 8.595889 | 0.9864131 | -0.02000218 | 0.00266794 | 0.002326947
101.77 | 7.2 | -0.51276 | 98.82806 | -0.21207 | 0.1243 | 10.0014 | 8.595688 | 0.9863901 | -0.01966822 | 0.002667236 | 0.00228815
101.883 | 7.21 | -0.5145 | 98.82609 | -0.20644 | 0.12436 | 10.0012 | 8.595489 | 0.9863673 | -0.02066841 | 0.002666432 | 0.002404565
101.997 | 7.22 | -0.50729 | 98.8251 | -0.20007 | 0.12442 | 10.00110012 | 8.595389 | 0.9863558 | -0.020999 | 0.002665622 | 0.002443054
102.108 | 7.23 | -0.49913 | 98.82213 | -0.19323 | 0.12448 | 10.0008 | 8.595088 | 0.9863213 | -0.02133465 | 0.002664833 | 0.002482191
102.22 | 7.24 | -0.50284 | 98.82016 | -0.18451 | 0.12454 | 10.0006 | 8.594889 | 0.9862984 | -0.02150163 | 0.002664038 | 0.002501676
102.331 | 7.25 | -0.50656 | 98.81818 | -0.17419 | 0.1246 | 10.0004 | 8.594688 | 0.9862754 | -0.02149994 | 0.002663251 | 0.002501538
102.439 | 7.26 | -0.50335 | 98.81719 | -0.16535 | 0.12466 | 10.0003 | 8.594588 | 0.9862639 | -0.02066841 | 0.002662485 | 0.002404817
102.529 | 7.27 | -0.4982 | 98.81522 | -0.16053 | 0.12471 | 10.0001 | 8.594389 | 0.986241 | -0.0190003 | 0.002661847 | 0.00221078
102.667 | 7.28 | -0.49593 | 98.81423 | -0.15906 | 0.12478 | 10 | 8.594289 | 0.9862295 | -0.0181654 | 0.00266087 | 0.00211366
102.761 | 7.29 | -0.49177 | 98.81225 | -0.1589 | 0.12483 | 9.9997997 | 8.594088 | 0.9862065 | -0.01766952 | 0.002660204 | 0.002056009
102.878 | 7.3 | -0.48756 | 98.81028 | -0.15906 | 0.12489 | 9.999600336 | 8.593889 | 0.9861836 | -0.01749748 | 0.002659376 | 0.002036038
102.994 | 7.31 | -0.48831 | 98.80929 | -0.16055 | 0.12496 | 9.999500148 | 8.593789 | 0.9861722 | -0.01616164 | 0.002658556 | 0.001880619
103.098 | 7.32 | -0.4871 | 98.80731 | -0.16575 | 0.12501 | 9.999299772 | 8.593588 | 0.9861492 | -0.01599972 | 0.002657821 | 0.001861821
103.212 | 7.33 | -0.47995 | 98.80632 | -0.17581 | 0.12508 | 9.999199584 | 8.593488 | 0.9861377 | -0.01566745 | 0.002657016 | 0.001823177
103.314 | 7.34 | -0.47184 | 98.80435 | -0.18825 | 0.12513 | 9.99900022 | 8.593289 | 0.9861148 | -0.01599972 | 0.002656296 | 0.001861886
103.421 | 7.35 | -0.46472 | 98.80237 | -0.19968 | 0.12519 | 9.998799844 | 8.593088 | 0.9860918 | -0.01617007 | 0.002655542 | 0.001881753
103.518 | 7.36 | -0.46156 | 98.79941 | -0.20799 | 0.12524 | 9.998500292 | 8.592789 | 0.9860574 | -0.01749917 | 0.002654858 | 0.002036494
103.636 | 7.37 | -0.46429 | 98.79842 | -0.21248 | 0.1253 | 9.998400104 | 8.592689 | 0.9860459 | -0.01766446 | 0.002654026 | 0.002055755
103.738 | 7.38 | -0.46014 | 98.79545 | -0.21477 | 0.12536 | 9.99809954 | 8.592388 | 0.9860114 | -0.01883669 | 0.002653308 | 0.002192254
103.836 | 7.39 | -0.45502 | 98.79348 | -0.21659 | 0.12541 | 9.997900176 | 8.592189 | 0.9859885 | -0.02016579 | 0.002652618 | 0.002346991
103.942 | 7.4 | -0.45383 | 98.7915 | -0.21734 | 0.12547 | 9.9976998 | 8.591988 | 0.9859656 | -0.02083202 | 0.002651873 | 0.002424587
104.045 | 7.41 | -0.44871 | 98.78953 | -0.21494 | 0.12552 | 9.997500436 | 8.591789 | 0.9859427 | -0.02149657 | 0.002651149 | 0.00250199
104.161 | 7.42 | -0.4416 | 98.78656 | -0.2081 | 0.12559 | 9.997199872 | 8.591488 | 0.9859082 | -0.02200088 | 0.002650334 | 0.002560776
104.257 | 7.43 | -0.43552 | 98.78458 | -0.1976 | 0.12564 | 9.996999496 | 8.591288 | 0.9858852 | -0.02216955 | 0.002649659 | 0.002580468
104.371 | 7.44 | -0.42646 | 98.78261 | -0.18678 | 0.1257 | 9.996800132 | 8.591089 | 0.9858623 | -0.02200257 | 0.002648859 | 0.002561092
104.472 | 7.45 | -0.4253 | 98.78162 | -0.17906 | 0.12576 | 9.996699944 | 8.590988 | 0.9858508 | -0.02166692 | 0.002648151 | 0.002522052
104.581 | 7.46 | -0.42117 | 98.77964 | -0.17504 | 0.12581 | 9.996499568 | 8.590788 | 0.9858278 | -0.02050143 | 0.002647387 | 0.002386444
104.68 | 7.47 | -0.41608 | 98.77767 | -0.1734 | 0.12587 | 9.996300204 | 8.590589 | 0.9858049 | -0.02000218 | 0.002646693 | 0.002328383
104.78 | 7.48 | -0.41198 | 98.77569 | -0.1729 | 0.12592 | 9.996099828 | 8.590388 | 0.985782 | -0.01950124 | 0.002645993 | 0.002270123
104.881 | 7.49 | -0.40592 | 98.7747 | -0.17288 | 0.12598 | 9.99599964 | 8.590288 | 0.9857705 | -0.01833744 | 0.002645286 | 0.002134671
104.981 | 7.5 | -0.40183 | 98.77273 | -0.17299 | 0.12603 | 9.995800276 | 8.590089 | 0.9857476 | -0.0173305 | 0.002644586 | 0.0020175
105.083 | 7.51 | -0.39381 | 98.77075 | -0.17335 | 0.12609 | 9.9955999 | 8.589888 | 0.9857246 | -0.0173305 | 0.002643873 | 0.002017547
105.168 | 7.52 | -0.38583 | 98.76877 | -0.17414 | 0.12613 | 9.995399524 | 8.589688 | 0.9857016 | -0.01766952 | 0.002643279 | 0.002057062
105.271 | 7.53 | -0.38469 | 98.76779 | -0.17573 | 0.12619 | 9.995300348 | 8.589589 | 0.9856902 | -0.01766446 | 0.002642559 | 0.002056497
105.372 | 7.54 | -0.3718 | 98.76581 | -0.17781 | 0.12624 | 9.995099972 | 8.589388 | 0.9856672 | -0.0173305 | 0.002641854 | 0.002017664
105.475 | 7.55 | -0.37261 | 98.76383 | -0.17846 | 0.1263 | 9.994899596 | 8.589188 | 0.9856442 | -0.01733556 | 0.002641136 | 0.0020183
105.586 | 7.56 | -0.36853 | 98.76186 | -0.17617 | 0.12636 | 9.994700232 | 8.588989 | 0.9856213 | -0.01766446 | 0.002640362 | 0.00205664
105.676 | 7.57 | -0.35959 | 98.75988 | -0.17121 | 0.12641 | 9.994499856 | 8.588788 | 0.9855983 | -0.01833238 | 0.002639734 | 0.002134455
105.771 | 7.58 | -0.35456 | 98.75889 | -0.16476 | 0.12646 | 9.994399668 | 8.588688 | 0.9855869 | -0.0178365 | 0.002639073 | 0.002076743
105.872 | 7.59 | -0.34855 | 98.75692 | -0.15807 | 0.12651 | 9.994200304 | 8.588489 | 0.985564 | -0.01766446 | 0.002638369 | 0.00205676
105.962 | 7.6 | -0.34451 | 98.75494 | -0.15276 | 0.12656 | 9.993999928 | 8.588288 | 0.985541 | -0.01783144 | 0.002637743 | 0.002076251
106.057 | 7.61 | -0.33657 | 98.75395 | -0.14977 | 0.12661 | 9.99389974 | 8.588188 | 0.9855295 | -0.01766952 | 0.002637082 | 0.002057421
106.146 | 7.62 | -0.33449 | 98.75296 | -0.14825 | 0.12666 | 9.993799552 | 8.588088 | 0.985518 | -0.01650235 | 0.002636463 | 0.001921539
106.256 | 7.63 | -0.32653 | 98.75099 | -0.1471 | 0.12672 | 9.993600188 | 8.587889 | 0.9854951 | -0.01583274 | 0.002635699 | 0.001843613
106.342 | 7.64 | -0.32154 | 98.74901 | -0.14578 | 0.12677 | 9.993399812 | 8.587688 | 0.9854721 | -0.01566913 | 0.002635102 | 0.001824604
106.441 | 7.65 | -0.30679 | 98.74802 | -0.1449 | 0.12682 | 9.993299624 | 8.587588 | 0.9854606 | -0.01533517 | 0.002634414 | 0.001785737
106.526 | 7.66 | -0.30181 | 98.74704 | -0.14644 | 0.12687 | 9.993200448 | 8.587489 | 0.9854492 | -0.01499784 | 0.002633825 | 0.001746476
106.628 | 7.67 | -0.29682 | 98.74506 | -0.15109 | 0.12692 | 9.993000072 | 8.587289 | 0.9854262 | -0.01466557 | 0.002633117 | 0.001707823
106.723 | 7.68 | -0.2967 | 98.74407 | -0.15654 | 0.12697 | 9.992899884 | 8.587188 | 0.9854147 | -0.01432992 | 0.002632459 | 0.001668756
106.816 | 7.69 | -0.2888 | 98.74209 | -0.1595 | 0.12703 | 9.992699508 | 8.586988 | 0.9853918 | -0.01483255 | 0.002631814 | 0.001727328
106.896 | 7.7 | -0.28481 | 98.74012 | -0.16054 | 0.12707 | 9.992500144 | 8.586789 | 0.9853689 | -0.0153318 | 0.00263126 | 0.00178551
106.99 | 7.71 | -0.27401 | 98.73814 | -0.16286 | 0.12712 | 9.992299768 | 8.586588 | 0.9853459 | -0.01566913 | 0.00263061 | 0.001824838
107.092 | 7.72 | -0.27195 | 98.73814 | -0.1679 | 0.12717 | 9.992299768 | 8.586588 | 0.9853459 | -0.01516819 | 0.002629904 | 0.001766498
107.174 | 7.73 | -0.26409 | 98.73617 | -0.17382 | 0.12722 | 9.992100404 | 8.586389 | 0.985323 | -0.01549878 | 0.002629337 | 0.001805041
107.263 | 7.74 | -0.25234 | 98.7332 | -0.17731 | 0.12727 | 9.99179984 | 8.586088 | 0.9852885 | -0.01650235 | 0.002628722 | 0.001921987
107.36 | 7.75 | -0.24932 | 98.73123 | -0.17734 | 0.12732 | 9.991600476 | 8.585889 | 0.9852656 | -0.01716183 | 0.002628052 | 0.001998842
107.438 | 7.76 | -0.24051 | 98.73024 | -0.17561 | 0.12736 | 9.991500288 | 8.585789 | 0.9852541 | -0.01749242 | 0.002627513 | 0.002037369
107.534 | 7.77 | -0.23848 | 98.72925 | -0.17423 | 0.12741 | 9.9914001 | 8.585689 | 0.9852426 | -0.01682619 | 0.002626851 | 0.001959795
107.62 | 7.78 | -0.23257 | 98.72628 | -0.17346 | 0.12746 | 9.991099536 | 8.585388 | 0.9852081 | -0.01733387 | 0.002626257 | 0.002018997
107.697 | 7.79 | -0.22572 | 98.72431 | -0.17328 | 0.1275 | 9.990900172 | 8.585189 | 0.9851853 | -0.0181654 | 0.002625726 | 0.0021159
107.783 | 7.8 | -0.22079 | 98.72332 | -0.17405 | 0.12755 | 9.990799984 | 8.585088 | 0.9851738 | -0.01866803 | 0.002625134 | 0.002174471
107.875 | 7.81 | -0.21587 | 98.72233 | -0.17584 | 0.1276 | 9.990699796 | 8.584988 | 0.9851623 | -0.01733893 | 0.0026245 | 0.00201968
107.96 | 7.82 | -0.20805 | 98.71937 | -0.17831 | 0.12765 | 9.990400244 | 8.584689 | 0.9851279 | -0.0170016 | 0.002623914 | 0.001980456
108.044 | 7.83 | -0.19927 | 98.71739 | -0.18006 | 0.12769 | 9.990199868 | 8.584488 | 0.9851049 | -0.01767121 | 0.002623336 | 0.002058504
108.132 | 7.84 | -0.19532 | 98.7164 | -0.181 | 0.12774 | 9.99009968 | 8.584388 | 0.9850934 | -0.01800348 | 0.002622731 | 0.002097235
108.209 | 7.85 | -0.18367 | 98.71443 | -0.18235 | 0.12778 | 9.989900316 | 8.584189 | 0.9850705 | -0.01799842 | 0.002622201 | 0.002096694
108.293 | 7.86 | -0.18456 | 98.71245 | -0.18466 | 0.12783 | 9.98969994 | 8.583988 | 0.9850475 | -0.01749748 | 0.002621624 | 0.002038386
108.386 | 7.87 | -0.17773 | 98.71047 | -0.18795 | 0.12788 | 9.989499564 | 8.583788 | 0.9850245 | -0.01800348 | 0.002620985 | 0.002097382
108.456 | 7.88 | -0.17767 | 98.7085 | -0.19189 | 0.12792 | 9.9893002 | 8.583589 | 0.9850017 | -0.01883332 | 0.002620504 | 0.002194108
108.531 | 7.89 | -0.17279 | 98.70751 | -0.19556 | 0.12796 | 9.989200012 | 8.583489 | 0.9849902 | -0.01849936 | 0.002619989 | 0.002155226
108.624 | 7.9 | -0.15921 | 98.70455 | -0.19679 | 0.12801 | 9.98890046 | 8.583189 | 0.9849558 | -0.01833069 | 0.002619351 | 0.002135651
108.699 | 7.91 | -0.15916 | 98.70257 | -0.19379 | 0.12805 | 9.988700084 | 8.582989 | 0.9849328 | -0.01899524 | 0.002618836 | 0.002213127
108.781 | 7.92 | -0.14946 | 98.70059 | -0.18757 | 0.12809 | 9.988499708 | 8.582788 | 0.9849098 | -0.01983183 | 0.002618274 | 0.002310651
108.862 | 7.93 | -0.13977 | 98.69862 | -0.18148 | 0.12814 | 9.988300344 | 8.582589 | 0.9848869 | -0.01999881 | 0.002617719 | 0.00233016
108.935 | 7.94 | -0.13877 | 98.69763 | -0.17825 | 0.12818 | 9.988200156 | 8.582489 | 0.9848754 | -0.01949618 | 0.002617219 | 0.002271623
109.016 | 7.95 | -0.13101 | 98.69565 | -0.17696 | 0.12822 | 9.98799978 | 8.582288 | 0.9848524 | -0.01916559 | 0.002616664 | 0.002233157
109.096 | 7.96 | -0.12808 | 98.69368 | -0.17442 | 0.12826 | 9.987800416 | 8.582089 | 0.9848296 | -0.0190003 | 0.002616116 | 0.002213948
109.176 | 7.97 | -0.11744 | 98.6917 | -0.16886 | 0.12831 | 9.98760004 | 8.581889 | 0.9848066 | -0.0190003 | 0.002615569 | 0.002214
109.259 | 7.98 | -0.10874 | 98.68972 | -0.16212 | 0.12835 | 9.987399664 | 8.581688 | 0.9847836 | -0.01833744 | 0.002615001 | 0.00213681
109.335 | 7.99 | -0.10871 | 98.68874 | -0.15842 | 0.1284 | 9.987300488 | 8.581589 | 0.9847722 | -0.01783144 | 0.002614482 | 0.002077872
109.399 | 8 | -0.10483 | 98.68775 | -0.15965 | 0.12843 | 9.9872003 | 8.581489 | 0.9847607 | -0.01699654 | 0.002614044 | 0.001980605
109.47 | 8.01 | -0.099031 | 98.68577 | -0.16399 | 0.12847 | 9.986999924 | 8.581288 | 0.9847377 | -0.01666764 | 0.002613559 | 0.001942324
109.548 | 8.02 | -0.093231 | 98.68379 | -0.1681 | 0.12851 | 9.986799548 | 8.581088 | 0.9847147 | -0.01683631 | 0.002613026 | 0.001962025
109.625 | 8.03 | -0.087436 | 98.68182 | -0.16998 | 0.12855 | 9.986600184 | 8.580889 | 0.9846918 | -0.01666764 | 0.002612501 | 0.001942414
109.695 | 8.04 | -0.077804 | 98.68083 | -0.17001 | 0.12859 | 9.986499996 | 8.580788 | 0.9846803 | -0.01617007 | 0.002612023 | 0.001884451
109.774 | 8.05 | -0.072977 | 98.67885 | -0.16936 | 0.12863 | 9.98629962 | 8.580588 | 0.9846573 | -0.01617007 | 0.002611484 | 0.001884495
109.848 | 8.06 | -0.070074 | 98.67688 | -0.1703 | 0.12867 | 9.986100256 | 8.580389 | 0.9846345 | -0.01666764 | 0.00261098 | 0.001942527
109.912 | 8.07 | -0.059499 | 98.6749 | -0.174 | 0.12871 | 9.98589988 | 8.580188 | 0.9846115 | -0.01767121 | 0.002610543 | 0.002059536
109.993 | 8.08 | -0.058519 | 98.6749 | -0.17799 | 0.12875 | 9.98589988 | 8.580188 | 0.9846115 | -0.0170016 | 0.002609992 | 0.001981495
110.047 | 8.09 | -0.048915 | 98.67194 | -0.17875 | 0.12878 | 9.985600328 | 8.579889 | 0.9845771 | -0.01682956 | 0.002609624 | 0.001961513
110.124 | 8.1 | -0.046022 | 98.66897 | -0.17478 | 0.12883 | 9.985299764 | 8.579588 | 0.9845426 | -0.01766446 | 0.002609099 | 0.002058894
110.184 | 8.11 | -0.039301 | 98.66798 | -0.16795 | 0.12886 | 9.985199576 | 8.579488 | 0.9845311 | -0.01800348 | 0.002608691 | 0.002098433
110.267 | 8.12 | -0.03258 | 98.667 | -0.16359 | 0.1289 | 9.9851004 | 8.579389 | 0.9845197 | -0.01799842 | 0.002608126 | 0.002097867
110.343 | 8.13 | -0.023948 | 98.66502 | -0.16661 | 0.12894 | 9.984900024 | 8.579189 | 0.9844967 | -0.01766446 | 0.00260761 | 0.00205899
110.4 | 8.14 | -0.019154 | 98.66403 | -0.17431 | 0.12898 | 9.984799836 | 8.579088 | 0.9844852 | -0.0170016 | 0.002607222 | 0.001981749
110.461 | 8.15 | -0.017234 | 98.66206 | -0.17971 | 0.12901 | 9.984600472 | 8.578889 | 0.9844624 | -0.01682956 | 0.002606807 | 0.001961741
110.528 | 8.16 | -0.005743 | 98.65909 | -0.17992 | 0.12905 | 9.984299908 | 8.578588 | 0.9844279 | -0.01783144 | 0.002606352 | 0.002078598
110.592 | 8.17 | 0.0028707 | 98.65711 | -0.17636 | 0.12908 | 9.984099532 | 8.578388 | 0.9844049 | -0.01750254 | 0.002605918 | 0.002040306
110.663 | 8.18 | -0.00095664 | 98.65711 | -0.1739 | 0.12912 | 9.984099532 | 8.578388 | 0.9844049 | -0.01666933 | 0.002605435 | 0.001943177
110.728 | 8.19 | 0.0047818 | 98.65415 | -0.17777 | 0.12916 | 9.98379998 | 8.578088 | 0.9843705 | -0.0178365 | 0.002604994 | 0.002079309
110.783 | 8.2 | 0.01243 | 98.65316 | -0.18906 | 0.12919 | 9.983699792 | 8.577988 | 0.984359 | -0.01800685 | 0.002604621 | 0.002099193
110.855 | 8.21 | 0.020073 | 98.65119 | -0.20318 | 0.12922 | 9.983500428 | 8.577789 | 0.9843361 | -0.01783313 | 0.002604133 | 0.002078989
110.922 | 8.22 | 0.024845 | 98.64921 | -0.21314 | 0.12926 | 9.983300052 | 8.577589 | 0.9843131 | -0.01799842 | 0.002603678 | 0.002098308
110.971 | 8.23 | 0.030572 | 98.64625 | -0.21417 | 0.12929 | 9.9830005 | 8.577289 | 0.9842788 | -0.01832901 | 0.002603346 | 0.002136923
111.048 | 8.24 | 0.033427 | 98.64328 | -0.20496 | 0.12933 | 9.982699936 | 8.576988 | 0.9842443 | -0.01932583 | 0.002602825 | 0.002253218
111.109 | 8.25 | 0.03342 | 98.64229 | -0.18823 | 0.12936 | 9.982599748 | 8.576888 | 0.9842328 | -0.02032771 | 0.002602411 | 0.002370056
111.168 | 8.26 | 0.040092 | 98.64032 | -0.16904 | 0.1294 | 9.982400384 | 8.576689 | 0.9842099 | -0.02149488 | 0.002602012 | 0.002506198
111.226 | 8.27 | 0.049626 | 98.63834 | -0.15195 | 0.12943 | 9.982200008 | 8.576489 | 0.9841869 | -0.02116598 | 0.002601619 | 0.002467907
111.279 | 8.28 | 0.054385 | 98.63735 | -0.1389 | 0.12946 | 9.98209982 | 8.576388 | 0.9841754 | -0.02083539 | 0.002601261 | 0.00242939
111.345 | 8.29 | 0.057232 | 98.63636 | -0.13111 | 0.12949 | 9.981999632 | 8.576288 | 0.9841639 | -0.01917403 | 0.002600814 | 0.002235702
111.405 | 8.3 | 0.063894 | 98.63439 | -0.12925 | 0.12952 | 9.981800268 | 8.576089 | 0.984141 | -0.01766952 | 0.002600408 | 0.002060324
111.473 | 8.31 | 0.068641 | 98.63439 | -0.13025 | 0.12956 | 9.981800268 | 8.576089 | 0.984141 | -0.01500121 | 0.002599949 | 0.001749191
111.525 | 8.32 | 0.070532 | 98.63241 | -0.12958 | 0.12959 | 9.981599892 | 8.575888 | 0.984118 | -0.01366537 | 0.002599597 | 0.001593464
111.588 | 8.33 | 0.078137 | 98.63043 | -0.12421 | 0.12963 | 9.981399516 | 8.575688 | 0.984095 | -0.01383573 | 0.002599171 | 0.001613366
111.634 | 8.34 | 0.08098 | 98.62945 | -0.11412 | 0.12965 | 9.98130034 | 8.575589 | 0.9840837 | -0.01333479 | 0.002598861 | 0.00155497
111.706 | 8.35 | 0.090481 | 98.62846 | -0.10346 | 0.12969 | 9.981200152 | 8.575489 | 0.9840722 | -0.01299745 | 0.002598374 | 0.001515652
111.744 | 8.36 | 0.092369 | 98.62747 | -0.097764 | 0.12971 | 9.981099964 | 8.575388 | 0.9840607 | -0.01299745 | 0.002598118 | 0.001515669
111.805 | 8.37 | 0.093299 | 98.62747 | -0.10026 | 0.12974 | 9.981099964 | 8.575388 | 0.9840607 | -0.01199895 | 0.002597706 | 0.001399231
111.862 | 8.38 | 0.10565 | 98.62549 | -0.11026 | 0.12977 | 9.980899588 | 8.575188 | 0.9840377 | -0.01150475 | 0.002597322 | 0.001341633
111.917 | 8.39 | 0.10753 | 98.62549 | -0.12377 | 0.12981 | 9.980899588 | 8.575188 | 0.9840377 | -0.01083852 | 0.002596951 | 0.00126394
111.962 | 8.4 | 0.11417 | 98.62352 | -0.13568 | 0.12983 | 9.980700224 | 8.574989 | 0.9840148 | -0.01000025 | 0.002596647 | 0.001166211
112.031 | 8.41 | 0.11699 | 98.62154 | -0.14229 | 0.12987 | 9.980499848 | 8.574788 | 0.9839918 | -0.01033421 | 0.002596182 | 0.001205185
112.071 | 8.42 | 0.13123 | 98.62055 | -0.1429 | 0.12989 | 9.98039966 | 8.574688 | 0.9839803 | -0.01117248 | 0.002595912 | 0.001302961
112.132 | 8.43 | 0.1312 | 98.61858 | -0.13975 | 0.12992 | 9.980200296 | 8.574489 | 0.9839574 | -0.01249989 | 0.002595501 | 0.0014578
112.189 | 8.44 | 0.13117 | 98.61759 | -0.13645 | 0.12995 | 9.980100108 | 8.574389 | 0.9839459 | -0.01349671 | 0.002595118 | 0.001574072
112.229 | 8.45 | 0.13875 | 98.6166 | -0.13537 | 0.12998 | 9.97999992 | 8.574288 | 0.9839344 | -0.01416294 | 0.002594848 | 0.001651792
112.289 | 8.46 | 0.14346 | 98.61462 | -0.13789 | 0.13001 | 9.979799544 | 8.574088 | 0.9839114 | -0.01433161 | 0.002594444 | 0.001671502
112.333 | 8.47 | 0.14628 | 98.61364 | -0.14455 | 0.13003 | 9.979700368 | 8.573989 | 0.9839 | -0.01466388 | 0.002594148 | 0.001710275
112.373 | 8.48 | 0.14436 | 98.61265 | -0.15347 | 0.13005 | 9.97960018 | 8.573889 | 0.9838886 | -0.01366537 | 0.002593879 | 0.001593836
112.426 | 8.49 | 0.15382 | 98.61067 | -0.16195 | 0.13008 | 9.979399804 | 8.573688 | 0.9838656 | -0.01349839 | 0.002593522 | 0.001574397
112.48 | 8.5 | 0.15948 | 98.6087 | -0.16803 | 0.13011 | 9.97920044 | 8.573489 | 0.9838427 | -0.01416294 | 0.002593159 | 0.001651946
112.529 | 8.51 | 0.16989 | 98.60672 | -0.17079 | 0.13014 | 9.979000064 | 8.573289 | 0.9838197 | -0.01483255 | 0.00259283 | 0.001730088
112.57 | 8.52 | 0.16227 | 98.60573 | -0.17081 | 0.13016 | 9.978899876 | 8.573188 | 0.9838082 | -0.01549878 | 0.002592554 | 0.00180782
112.614 | 8.53 | 0.17647 | 98.60375 | -0.16846 | 0.13019 | 9.9786995 | 8.572988 | 0.9837852 | -0.01616839 | 0.002592258 | 0.001885969
112.676 | 8.54 | 0.17643 | 98.60178 | -0.16402 | 0.13022 | 9.978500136 | 8.572789 | 0.9837623 | -0.01666764 | 0.002591842 | 0.001944249
112.712 | 8.55 | 0.18778 | 98.5998 | -0.15967 | 0.13024 | 9.97829976 | 8.572588 | 0.9837393 | -0.01767289 | 0.0025916 | 0.002061559
112.763 | 8.56 | 0.19058 | 98.59881 | -0.15875 | 0.13027 | 9.978199572 | 8.572488 | 0.9837278 | -0.01767289 | 0.002591258 | 0.002061583
112.804 | 8.57 | 0.19245 | 98.59783 | -0.16257 | 0.13029 | 9.978100396 | 8.572389 | 0.9837164 | -0.01666764 | 0.002590982 | 0.00194434
112.843 | 8.58 | 0.19242 | 98.59585 | -0.16835 | 0.13031 | 9.97790002 | 8.572189 | 0.9836935 | -0.01616839 | 0.002590721 | 0.001886145
112.885 | 8.59 | 0.19712 | 98.59387 | -0.16979 | 0.13034 | 9.977699644 | 8.571988 | 0.9836705 | -0.0161667 | 0.002590439 | 0.001885992
112.936 | 8.6 | 0.2094 | 98.5919 | -0.16131 | 0.13036 | 9.97750028 | 8.571789 | 0.9836476 | -0.01666258 | 0.002590097 | 0.001943886
112.978 | 8.61 | 0.20652 | 98.58992 | -0.14476 | 0.13039 | 9.977299904 | 8.571588 | 0.9836246 | -0.01682956 | 0.002589815 | 0.001963412
113.018 | 8.62 | 0.21595 | 98.58794 | -0.1276 | 0.13041 | 9.977099528 | 8.571388 | 0.9836016 | -0.01733556 | 0.002589547 | 0.002022492
113.054 | 8.63 | 0.21497 | 98.58893 | -0.11724 | 0.13043 | 9.977199716 | 8.571488 | 0.9836131 | -0.01616839 | 0.002589305 | 0.001886299
113.1 | 8.64 | 0.21967 | 98.58696 | -0.11747 | 0.13045 | 9.977000352 | 8.571289 | 0.9835902 | -0.01583274 | 0.002588997 | 0.001847183
113.142 | 8.65 | 0.22247 | 98.58597 | -0.12581 | 0.13048 | 9.976900164 | 8.571189 | 0.9835787 | -0.01483423 | 0.002588715 | 0.001730709
113.193 | 8.66 | 0.22905 | 98.58498 | -0.1347 | 0.1305 | 9.976799976 | 8.571088 | 0.9835672 | -0.01316443 | 0.002588374 | 0.001535911
113.23 | 8.67 | 0.23942 | 98.583 | -0.13797 | 0.13052 | 9.9765996 | 8.570888 | 0.9835442 | -0.01233291 | 0.002588126 | 0.00143893
113.269 | 8.68 | 0.23938 | 98.58103 | -0.13483 | 0.13055 | 9.976400236 | 8.570689 | 0.9835213 | -0.01233291 | 0.002587864 | 0.001438963
113.307 | 8.69 | 0.24597 | 98.58004 | -0.12829 | 0.13056 | 9.976300048 | 8.570589 | 0.9835098 | -0.01249651 | 0.00258761 | 0.001458069
113.345 | 8.7 | 0.24592 | 98.57905 | -0.12335 | 0.13059 | 9.97619986 | 8.570488 | 0.9834983 | -0.01299745 | 0.002587356 | 0.001516536
113.372 | 8.71 | 0.24968 | 98.57806 | -0.12312 | 0.1306 | 9.976099672 | 8.570388 | 0.9834869 | -0.01400271 | 0.002587175 | 0.001633847
113.414 | 8.72 | 0.25909 | 98.57708 | -0.12596 | 0.13063 | 9.976000496 | 8.570289 | 0.9834755 | -0.01316781 | 0.002586894 | 0.001536448
113.457 | 8.73 | 0.26377 | 98.5751 | -0.12784 | 0.13065 | 9.97580012 | 8.570089 | 0.9834525 | -0.01333141 | 0.002586606 | 0.001555575
113.494 | 8.74 | 0.26184 | 98.57411 | -0.12679 | 0.13067 | 9.975699932 | 8.569988 | 0.983441 | -0.01299745 | 0.002586359 | 0.001516624
113.523 | 8.75 | 0.26275 | 98.57213 | -0.12345 | 0.13069 | 9.975499556 | 8.569788 | 0.983418 | -0.01283385 | 0.002586165 | 0.001497569
113.567 | 8.76 | 0.27026 | 98.57213 | -0.11987 | 0.13071 | 9.975499556 | 8.569788 | 0.983418 | -0.01217267 | 0.00258587 | 0.001420417
113.611 | 8.77 | 0.26549 | 98.57016 | -0.11805 | 0.13073 | 9.975300192 | 8.569589 | 0.9833951 | -0.01266855 | 0.002585576 | 0.001478315
113.642 | 8.78 | 0.2749 | 98.56917 | -0.11863 | 0.13075 | 9.975200004 | 8.569489 | 0.9833836 | -0.01283385 | 0.002585369 | 0.001497621
113.678 | 8.79 | 0.28336 | 98.56818 | -0.12065 | 0.13077 | 9.975099816 | 8.569388 | 0.9833721 | -0.01266855 | 0.002585128 | 0.00147835
113.71 | 8.8 | 0.28239 | 98.56719 | -0.1227 | 0.13078 | 9.974999628 | 8.569288 | 0.9833606 | -0.01217267 | 0.002584914 | 0.0014205
113.747 | 8.81 | 0.28517 | 98.56522 | -0.12487 | 0.13081 | 9.974800264 | 8.569089 | 0.9833377 | -0.01199895 | 0.002584667 | 0.001400259
113.773 | 8.82 | 0.28231 | 98.56423 | -0.12832 | 0.13082 | 9.974700076 | 8.568989 | 0.9833262 | -0.01216255 | 0.002584494 | 0.001419369
113.813 | 8.83 | 0.28792 | 98.56324 | -0.13371 | 0.13084 | 9.974599888 | 8.568888 | 0.9833147 | -0.01199557 | 0.002584226 | 0.001399898
113.847 | 8.84 | 0.28977 | 98.56225 | -0.14005 | 0.13086 | 9.9744997 | 8.568788 | 0.9833032 | -0.01233291 | 0.002583999 | 0.001439282
113.868 | 8.85 | 0.29635 | 98.56028 | -0.14453 | 0.13087 | 9.974300336 | 8.568589 | 0.9832804 | -0.01233291 | 0.002583859 | 0.001439316
113.907 | 8.86 | 0.30292 | 98.5583 | -0.14433 | 0.13089 | 9.97409996 | 8.568388 | 0.9832574 | -0.01333141 | 0.002583599 | 0.001555883
113.932 | 8.87 | 0.30382 | 98.55731 | -0.14028 | 0.13091 | 9.973999772 | 8.568288 | 0.9832459 | -0.01383235 | 0.002583432 | 0.001614366
113.967 | 8.88 | 0.3 | 98.55534 | -0.13606 | 0.13093 | 9.973800408 | 8.568089 | 0.983223 | -0.0144969 | 0.002583198 | 0.001691964
113.988 | 8.89 | 0.30469 | 98.55534 | -0.13356 | 0.13094 | 9.973800408 | 8.568089 | 0.983223 | -0.01383067 | 0.002583058 | 0.001614207
114.02 | 8.9 | 0.31031 | 98.55336 | -0.13218 | 0.13096 | 9.973600032 | 8.567889 | 0.9832 | -0.01416294 | 0.002582845 | 0.001653026
114.058 | 8.91 | 0.31497 | 98.55138 | -0.13168 | 0.13098 | 9.973399656 | 8.567688 | 0.983177 | -0.01466557 | 0.002582591 | 0.00171173
114.079 | 8.92 | 0.31966 | 98.5504 | -0.13144 | 0.13099 | 9.97330048 | 8.567589 | 0.9831656 | -0.0144969 | 0.002582451 | 0.001692063
114.109 | 8.93 | 0.32152 | 98.5504 | -0.13078 | 0.131 | 9.97330048 | 8.567589 | 0.9831656 | -0.01299745 | 0.002582251 | 0.001517049
114.144 | 8.94 | 0.32523 | 98.54743 | -0.12981 | 0.13103 | 9.972999916 | 8.567288 | 0.9831311 | -0.01316443 | 0.002582018 | 0.001536593
114.172 | 8.95 | 0.32991 | 98.54644 | -0.12864 | 0.13104 | 9.972899728 | 8.567188 | 0.9831196 | -0.01350177 | 0.002581831 | 0.001575986
114.201 | 8.96 | 0.33269 | 98.54545 | -0.12807 | 0.13106 | 9.97279954 | 8.567088 | 0.9831081 | -0.01334153 | 0.002581638 | 0.001557301
114.231 | 8.97 | 0.33454 | 98.54447 | -0.12864 | 0.13107 | 9.972700364 | 8.566989 | 0.9830968 | -0.01350345 | 0.002581438 | 0.001576219
114.257 | 8.98 | 0.34298 | 98.54348 | -0.12978 | 0.13109 | 9.972600176 | 8.566889 | 0.9830853 | -0.01249989 | 0.002581265 | 0.001459093
114.278 | 8.99 | 0.33824 | 98.54051 | -0.1304 | 0.1311 | 9.972299612 | 8.566588 | 0.9830508 | -0.01316949 | 0.002581125 | 0.001537309
114.311 | 9 | 0.34196 | 98.54051 | -0.13013 | 0.13112 | 9.972299612 | 8.566588 | 0.9830508 | -0.01334153 | 0.002580905 | 0.001557392
114.33 | 9.01 | 0.34287 | 98.53953 | -0.12803 | 0.13113 | 9.972200436 | 8.566489 | 0.9830394 | -0.01316781 | 0.002580778 | 0.00153713
114.355 | 9.02 | 0.34472 | 98.53755 | -0.12403 | 0.13114 | 9.97200006 | 8.566289 | 0.9830164 | -0.01249651 | 0.002580612 | 0.001458801
114.379 | 9.03 | 0.34469 | 98.53557 | -0.11939 | 0.13115 | 9.971799684 | 8.566088 | 0.9829934 | -0.01349839 | 0.002580452 | 0.001575794
114.404 | 9.04 | 0.35031 | 98.53557 | -0.11493 | 0.13117 | 9.971799684 | 8.566088 | 0.9829934 | -0.01333479 | 0.002580286 | 0.001556695
114.426 | 9.05 | 0.35686 | 98.53458 | -0.11376 | 0.13118 | 9.971699496 | 8.565988 | 0.9829819 | -0.01284059 | 0.002580139 | 0.001499021
114.45 | 9.06 | 0.35588 | 98.53261 | -0.11697 | 0.13119 | 9.971500132 | 8.565789 | 0.982959 | -0.01266855 | 0.002579979 | 0.001478971
114.47 | 9.07 | 0.36621 | 98.53261 | -0.12089 | 0.1312 | 9.971500132 | 8.565789 | 0.982959 | -0.01133103 | 0.002579846 | 0.001322824
114.498 | 9.08 | 0.36428 | 98.53063 | -0.12242 | 0.13122 | 9.971299756 | 8.565588 | 0.982936 | -0.01200063 | 0.00257966 | 0.001401029
114.52 | 9.09 | 0.36896 | 98.52866 | -0.12049 | 0.13123 | 9.971100392 | 8.565389 | 0.9829132 | -0.01233291 | 0.002579514 | 0.001439854
114.54 | 9.1 | 0.37551 | 98.52866 | -0.1153 | 0.13124 | 9.971100392 | 8.565389 | 0.9829132 | -0.01149295 | 0.00257938 | 0.001341789
114.562 | 9.11 | 0.37642 | 98.52668 | -0.1092 | 0.13126 | 9.970900016 | 8.565189 | 0.9828902 | -0.01182522 | 0.002579234 | 0.001380614
114.581 | 9.12 | 0.37545 | 98.52569 | -0.10477 | 0.13127 | 9.970799828 | 8.565088 | 0.9828787 | -0.01266181 | 0.002579108 | 0.001478304
114.603 | 9.13 | 0.37918 | 98.52569 | -0.10119 | 0.13128 | 9.970799828 | 8.565088 | 0.9828787 | -0.01183197 | 0.002578961 | 0.001381418
114.624 | 9.14 | 0.38291 | 98.52372 | -0.096455 | 0.13129 | 9.970600464 | 8.564889 | 0.9828558 | -0.01149969 | 0.002578822 | 0.001342655
114.64 | 9.15 | 0.38664 | 98.52273 | -0.091122 | 0.1313 | 9.970500276 | 8.564789 | 0.9828443 | -0.01166499 | 0.002578715 | 0.00136197
114.658 | 9.16 | 0.39602 | 98.52174 | -0.086753 | 0.13131 | 9.970400088 | 8.564689 | 0.9828328 | -0.01083177 | 0.002578596 | 0.001264701
114.679 | 9.17 | 0.39223 | 98.52174 | -0.086372 | 0.13132 | 9.970400088 | 8.564689 | 0.9828328 | -0.009834953 | 0.002578456 | 0.001148314
114.701 | 9.18 | 0.39689 | 98.52075 | -0.091735 | 0.13133 | 9.9702999 | 8.564588 | 0.9828213 | -0.009667973 | 0.00257831 | 0.001128831
114.72 | 9.19 | 0.40156 | 98.51976 | -0.10027 | 0.13134 | 9.970199712 | 8.564488 | 0.9828098 | -0.00883476 | 0.002578183 | 0.001031557
114.728 | 9.2 | 0.40625 | 98.51877 | -0.10904 | 0.13135 | 9.970099524 | 8.564388 | 0.9827983 | -0.008838133 | 0.00257813 | 0.001031963
114.753 | 9.21 | 0.40527 | 98.5168 | -0.11651 | 0.13136 | 9.96990016 | 8.564189 | 0.9827754 | -0.009671347 | 0.002577964 | 0.001129278
114.767 | 9.22 | 0.40524 | 98.5168 | -0.12224 | 0.13137 | 9.96990016 | 8.564189 | 0.9827754 | -0.009005113 | 0.002577871 | 0.001051485
114.791 | 9.23 | 0.40896 | 98.51482 | -0.12505 | 0.13138 | 9.969699784 | 8.563988 | 0.9827524 | -0.00983664 | 0.002577712 | 0.001148605
114.805 | 9.24 | 0.40707 | 98.51383 | -0.12288 | 0.13139 | 9.969599596 | 8.563888 | 0.9827409 | -0.01066985 | 0.002577619 | 0.001245912
114.817 | 9.25 | 0.41362 | 98.51186 | -0.11413 | 0.1314 | 9.969400232 | 8.563689 | 0.9827181 | -0.01216593 | 0.002577539 | 0.001420641
114.835 | 9.26 | 0.41829 | 98.51087 | -0.1004 | 0.13141 | 9.969300044 | 8.563589 | 0.9827066 | -0.01266349 | 0.002577419 | 0.00147876
114.848 | 9.27 | 0.41733 | 98.50988 | -0.086349 | 0.13141 | 9.969199856 | 8.563488 | 0.9826951 | -0.01283047 | 0.002577333 | 0.001498276
114.863 | 9.28 | 0.41918 | 98.50988 | -0.075402 | 0.13142 | 9.969199856 | 8.563488 | 0.9826951 | -0.01199895 | 0.002577233 | 0.001401175
114.877 | 9.29 | 0.42103 | 98.50889 | -0.069471 | 0.13143 | 9.969099668 | 8.563388 | 0.9826836 | -0.01100381 | 0.00257714 | 0.001284984
114.893 | 9.3 | 0.42852 | 98.50791 | -0.068038 | 0.13144 | 9.969000492 | 8.563289 | 0.9826722 | -0.01066479 | 0.002577034 | 0.001245409
114.91 | 9.31 | 0.42661 | 98.50791 | -0.069222 | 0.13145 | 9.969000492 | 8.563289 | 0.9826722 | -0.008826327 | 0.002576921 | 0.001030717
114.921 | 9.32 | 0.42284 | 98.50692 | -0.071842 | 0.13145 | 9.968900304 | 8.563189 | 0.9826607 | -0.007826133 | 0.002576848 | 0.0009139275
114.928 | 9.33 | 0.42752 | 98.50593 | -0.07431 | 0.13146 | 9.968800116 | 8.563089 | 0.9826492 | -0.006996293 | 0.002576802 | 0.0008170292
114.944 | 9.34 | 0.43877 | 98.50593 | -0.074484 | 0.13147 | 9.968800116 | 8.563089 | 0.9826492 | -0.006495353 | 0.002576695 | 0.0007585293
114.956 | 9.35 | 0.43311 | 98.50395 | -0.071254 | 0.13147 | 9.96859974 | 8.562888 | 0.9826262 | -0.00716496 | 0.002576616 | 0.0008367457
114.967 | 9.36 | 0.4406 | 98.50395 | -0.065945 | 0.13148 | 9.96859974 | 8.562888 | 0.9826262 | -0.007502293 | 0.002576543 | 0.0008761405
114.976 | 9.37 | 0.43401 | 98.50296 | -0.06043 | 0.13148 | 9.968499552 | 8.562788 | 0.9826147 | -0.007507353 | 0.002576483 | 0.0008767417
114.991 | 9.38 | 0.43586 | 98.50296 | -0.057199 | 0.13149 | 9.968499552 | 8.562788 | 0.9826147 | -0.00718014 | 0.002576383 | 0.0008385283
115 | 9.39 | 0.44242 | 98.50198 | -0.057604 | 0.1315 | 9.968400376 | 8.562689 | 0.9826033 | -0.007340373 | 0.002576324 | 0.000857251
115.013 | 9.4 | 0.4377 | 98.50198 | -0.060244 | 0.1315 | 9.968400376 | 8.562689 | 0.9826033 | -0.006500413 | 0.002576237 | 0.0007591556
115.02 | 9.41 | 0.4452 | 98.50099 | -0.064199 | 0.13151 | 9.968300188 | 8.562589 | 0.9825918 | -0.00616308 | 0.002576191 | 0.0007197683
115.028 | 9.42 | 0.45082 | 98.5 | -0.069626 | 0.13151 | 9.9682 | 8.562488 | 0.9825803 | -0.006328373 | 0.002576138 | 0.0007390811
115.048 | 9.43 | 0.45173 | 98.5 | -0.077371 | 0.13152 | 9.9682 | 8.562488 | 0.9825803 | -0.005493473 | 0.002576005 | 0.0006415744
115.056 | 9.44 | 0.44983 | 98.49901 | -0.088052 | 0.13153 | 9.968099812 | 8.562388 | 0.9825688 | -0.0059961 | 0.002575952 | 0.0007002836
115.062 | 9.45 | 0.45733 | 98.49802 | -0.10166 | 0.13153 | 9.967999624 | 8.562288 | 0.9825573 | -0.006333433 | 0.002575912 | 0.0007396893
115.07 | 9.46 | 0.45262 | 98.49704 | -0.11566 | 0.13153 | 9.967900448 | 8.562189 | 0.982546 | -0.007166647 | 0.002575859 | 0.000837011
115.077 | 9.47 | 0.45449 | 98.49605 | -0.12575 | 0.13154 | 9.96780026 | 8.562089 | 0.9825345 | -0.007669273 | 0.002575813 | 0.0008957246
115.092 | 9.48 | 0.45446 | 98.49407 | -0.13006 | 0.13155 | 9.967599884 | 8.561888 | 0.9825115 | -0.00916872 | 0.002575713 | 0.001070876
115.096 | 9.49 | 0.45821 | 98.49209 | -0.12894 | 0.13155 | 9.967399508 | 8.561688 | 0.9824885 | -0.01066985 | 0.002575687 | 0.001246232
115.098 | 9.5 | 0.46102 | 98.49209 | -0.12471 | 0.13155 | 9.967399508 | 8.561688 | 0.9824885 | -0.01133777 | 0.002575673 | 0.001324245
115.111 | 9.51 | 0.46475 | 98.49012 | -0.1209 | 0.13156 | 9.967200144 | 8.561489 | 0.9824656 | -0.01266855 | 0.002575587 | 0.001479714
115.119 | 9.52 | 0.46004 | 98.48913 | -0.11987 | 0.13156 | 9.967099956 | 8.561388 | 0.9824541 | -0.01300083 | 0.002575534 | 0.001518542
115.128 | 9.53 | 0.46566 | 98.48814 | -0.1206 | 0.13157 | 9.966999768 | 8.561288 | 0.9824426 | -0.01300251 | 0.002575474 | 0.001518757
115.131 | 9.54 | 0.46659 | 98.48715 | -0.12064 | 0.13157 | 9.96689958 | 8.561188 | 0.9824311 | -0.01267361 | 0.002575454 | 0.001480357
115.137 | 9.55 | 0.46752 | 98.48518 | -0.11824 | 0.13157 | 9.966700216 | 8.560989 | 0.9824082 | -0.01266687 | 0.002575415 | 0.001479603
115.142 | 9.56 | 0.47032 | 98.48419 | -0.112 | 0.13157 | 9.966600028 | 8.560889 | 0.9823967 | -0.01216255 | 0.002575381 | 0.001420712
115.147 | 9.57 | 0.47407 | 98.4832 | -0.10202 | 0.13158 | 9.96649984 | 8.560788 | 0.9823852 | -0.01199557 | 0.002575348 | 0.001401223
115.15 | 9.58 | 0.47876 | 98.48221 | -0.089408 | 0.13158 | 9.966399652 | 8.560688 | 0.9823737 | -0.01233291 | 0.002575328 | 0.001440644
115.16 | 9.59 | 0.47216 | 98.48123 | -0.075467 | 0.13158 | 9.966300476 | 8.560589 | 0.9823624 | -0.01166499 | 0.002575262 | 0.001362638
115.164 | 9.6 | 0.47873 | 98.48024 | -0.062824 | 0.13159 | 9.966200288 | 8.560489 | 0.9823509 | -0.01149463 | 0.002575236 | 0.001342754
115.168 | 9.61 | 0.47966 | 98.48024 | -0.053932 | 0.13159 | 9.966200288 | 8.560489 | 0.9823509 | -0.01049275 | 0.002575209 | 0.001225719
115.177 | 9.62 | 0.47401 | 98.48024 | -0.049457 | 0.13159 | 9.966200288 | 8.560489 | 0.9823509 | -0.008826327 | 0.002575149 | 0.001031054
115.177 | 9.63 | 0.48152 | 98.47925 | -0.048873 | 0.13159 | 9.9661001 | 8.560389 | 0.9823394 | -0.007330253 | 0.002575149 | 0.0008562991
115.182 | 9.64 | 0.48151 | 98.47826 | -0.049989 | 0.1316 | 9.965999912 | 8.560288 | 0.9823279 | -0.006831 | 0.002575116 | 0.0007979871
115.186 | 9.65 | 0.47962 | 98.47925 | -0.050163 | 0.1316 | 9.9661001 | 8.560389 | 0.9823394 | -0.005331553 | 0.00257509 | 0.0006228167
115.189 | 9.66 | 0.49276 | 98.47727 | -0.04826 | 0.1316 | 9.965899724 | 8.560188 | 0.9823164 | -0.005169633 | 0.00257507 | 0.0006039158
115.19 | 9.67 | 0.49275 | 98.47727 | -0.04585 | 0.1316 | 9.965899724 | 8.560188 | 0.9823164 | -0.00484242 | 0.002575063 | 0.0005656908
115.192 | 9.68 | 0.48243 | 98.47628 | -0.045845 | 0.1316 | 9.965799536 | 8.560088 | 0.9823049 | -0.00517638 | 0.00257505 | 0.0006047111
115.197 | 9.69 | 0.48523 | 98.47727 | -0.050678 | 0.1316 | 9.965899724 | 8.560188 | 0.9823164 | -0.00484242 | 0.002575017 | 0.0005656908
115.201 | 9.7 | 0.50024 | 98.47628 | -0.060948 | 0.13161 | 9.965799536 | 8.560088 | 0.9823049 | -0.00467544 | 0.00257499 | 0.0005461906
115.207 | 9.71 | 0.49743 | 98.4753 | -0.074535 | 0.13161 | 9.96570036 | 8.559989 | 0.9822935 | -0.004501713 | 0.00257495 | 0.0005259018
115.206 | 9.72 | 0.49743 | 98.47431 | -0.08856 | 0.13161 | 9.965600172 | 8.559889 | 0.982282 | -0.004997593 | 0.002574957 | 0.0005838386
115.207 | 9.73 | 0.4993 | 98.47431 | -0.10033 | 0.13161 | 9.965600172 | 8.559889 | 0.982282 | -0.00549516 | 0.00257495 | 0.0006419663
115.206 | 9.74 | 0.49649 | 98.47233 | -0.10762 | 0.13161 | 9.965399796 | 8.559688 | 0.982259 | -0.005827433 | 0.002574957 | 0.0006807997
115.204 | 9.75 | 0.49273 | 98.47134 | -0.10962 | 0.13161 | 9.965299608 | 8.559588 | 0.9822475 | -0.007330253 | 0.00257497 | 0.0008563792
115.21 | 9.76 | 0.50306 | 98.46937 | -0.10777 | 0.13161 | 9.965100244 | 8.559389 | 0.9822246 | -0.009161973 | 0.00257493 | 0.0010704
115.203 | 9.77 | 0.50493 | 98.46937 | -0.10564 | 0.13161 | 9.965100244 | 8.559389 | 0.9822246 | -0.01049613 | 0.002574977 | 0.001226271
115.191 | 9.78 | 0.49745 | 98.46838 | -0.10452 | 0.1316 | 9.965000056 | 8.559289 | 0.9822131 | -0.01049781 | 0.002575056 | 0.001226482
115.191 | 9.79 | 0.50402 | 98.46739 | -0.10187 | 0.1316 | 9.964899868 | 8.559188 | 0.9822016 | -0.01050287 | 0.002575056 | 0.001227088
115.194 | 9.8 | 0.50776 | 98.46542 | -0.094768 | 0.1316 | 9.964700504 | 8.558989 | 0.9821788 | -0.01116405 | 0.002575037 | 0.001304365
115.195 | 9.81 | 0.51058 | 98.46443 | -0.082834 | 0.1316 | 9.964600316 | 8.558889 | 0.9821673 | -0.01166161 | 0.00257503 | 0.001362515
115.189 | 9.82 | 0.51247 | 98.46443 | -0.069835 | 0.1316 | 9.964600316 | 8.558889 | 0.9821673 | -0.01049275 | 0.00257507 | 0.001225948
115.191 | 9.83 | 0.50777 | 98.46344 | -0.060455 | 0.1316 | 9.964500128 | 8.558789 | 0.9821558 | -0.009995187 | 0.002575056 | 0.001167827
115.19 | 9.84 | 0.5134 | 98.46344 | -0.056896 | 0.1316 | 9.964500128 | 8.558789 | 0.9821558 | -0.008833073 | 0.002575063 | 0.001032047
115.19 | 9.85 | 0.51997 | 98.46245 | -0.058334 | 0.1316 | 9.96439994 | 8.558688 | 0.9821443 | -0.00866778 | 0.002575063 | 0.001012746
115.188 | 9.86 | 0.51998 | 98.46245 | -0.061883 | 0.1316 | 9.96439994 | 8.558688 | 0.9821443 | -0.007335313 | 0.002575076 | 0.0008570604
115.186 | 9.87 | 0.52186 | 98.46146 | -0.064823 | 0.1316 | 9.964299752 | 8.558588 | 0.9821328 | -0.006338493 | 0.00257509 | 0.0007406003
115.184 | 9.88 | 0.51905 | 98.46047 | -0.067379 | 0.1316 | 9.964199564 | 8.558488 | 0.9821213 | -0.00567732 | 0.002575103 | 0.0006633555
115.177 | 9.89 | 0.52282 | 98.45949 | -0.071631 | 0.13159 | 9.964100388 | 8.558389 | 0.9821099 | -0.006171513 | 0.002575149 | 0.0007211069
115.176 | 9.9 | 0.52188 | 98.46047 | -0.078556 | 0.13159 | 9.964199564 | 8.558488 | 0.9821213 | -0.00583924 | 0.002575156 | 0.0006822747
115.172 | 9.91 | 0.52001 | 98.4585 | -0.087234 | 0.13159 | 9.9640002 | 8.558289 | 0.9820984 | -0.00616814 | 0.002575182 | 0.0007207212
115.165 | 9.92 | 0.51909 | 98.45751 | -0.094948 | 0.13159 | 9.963900012 | 8.558189 | 0.9820869 | -0.006999667 | 0.002575229 | 0.0008178912
115.166 | 9.93 | 0.5266 | 98.45652 | -0.099118 | 0.13159 | 9.963799824 | 8.558088 | 0.9820754 | -0.00749892 | 0.002575222 | 0.0008762377
115.158 | 9.94 | 0.51723 | 98.45553 | -0.09957 | 0.13158 | 9.963699636 | 8.557988 | 0.9820639 | -0.00833382 | 0.002575275 | 0.000973806
115.149 | 9.95 | 0.52757 | 98.45455 | -0.097604 | 0.13158 | 9.96360046 | 8.557889 | 0.9820525 | -0.00866272 | 0.002575335 | 0.00101225
115.147 | 9.96 | 0.53039 | 98.45356 | -0.092965 | 0.13158 | 9.963500272 | 8.557789 | 0.982041 | -0.009161973 | 0.002575348 | 0.001070601
115.142 | 9.97 | 0.52571 | 98.45257 | -0.084564 | 0.13157 | 9.963400084 | 8.557689 | 0.9820295 | -0.00983158 | 0.002575381 | 0.001148859
115.132 | 9.98 | 0.52479 | 98.45158 | -0.072919 | 0.13157 | 9.963299896 | 8.557588 | 0.982018 | -0.01066311 | 0.002575448 | 0.001246041
115.131 | 9.99 | 0.52573 | 98.45059 | -0.060808 | 0.13157 | 9.963199708 | 8.557488 | 0.9820065 | -0.01000193 | 0.002575454 | 0.001168793
115.12 | 10 | 0.52951 | 98.45059 | -0.051511 | 0.13156 | 9.963199708 | 8.557488 | 0.9820065 | -0.0093357 | 0.002575527 | 0.001090939
115.118 | 10.01 | 0.53046 | 98.45059 | -0.04712 | 0.13156 | 9.963199708 | 8.557488 | 0.9820065 | -0.008170213 | 0.002575541 | 0.0009547443
115.111 | 10.02 | 0.53047 | 98.4496 | -0.046203 | 0.13156 | 9.96309952 | 8.557388 | 0.981995 | -0.007340373 | 0.002575587 | 0.000857782
115.102 | 10.03 | 0.53331 | 98.4496 | -0.044708 | 0.13155 | 9.96309952 | 8.557388 | 0.981995 | -0.00617826 | 0.002575647 | 0.0007219796
115.102 | 10.04 | 0.53238 | 98.44862 | -0.040249 | 0.13155 | 9.963000344 | 8.557289 | 0.9819837 | -0.005503593 | 0.002575647 | 0.0006431468
115.089 | 10.05 | 0.52958 | 98.44763 | -0.03436 | 0.13155 | 9.962900156 | 8.557189 | 0.9819722 | -0.005331553 | 0.002575733 | 0.0006230496
115.08 | 10.06 | 0.53336 | 98.44862 | -0.031426 | 0.13154 | 9.963000344 | 8.557289 | 0.9819837 | -0.0043263 | 0.002575793 | 0.000505569
115.066 | 10.07 | 0.53527 | 98.44763 | -0.034066 | 0.13153 | 9.962900156 | 8.557189 | 0.9819722 | -0.004157633 | 0.002575886 | 0.0004858644
115.059 | 10.08 | 0.5381 | 98.44862 | -0.041335 | 0.13153 | 9.963000344 | 8.557289 | 0.9819837 | -0.003489713 | 0.002575932 | 0.000407806
115.05 | 10.09 | 0.54188 | 98.44664 | -0.048992 | 0.13152 | 9.962799968 | 8.557088 | 0.9819607 | -0.00382536 | 0.002575992 | 0.0004470399
115.048 | 10.1 | 0.54094 | 98.44664 | -0.05371 | 0.13152 | 9.962799968 | 8.557088 | 0.9819607 | -0.003494773 | 0.002576005 | 0.0004084068
115.034 | 10.11 | 0.5391 | 98.44565 | -0.05589 | 0.13151 | 9.96269978 | 8.556988 | 0.9819492 | -0.004000773 | 0.002576098 | 0.0004675446
115.024 | 10.12 | 0.53912 | 98.44565 | -0.058007 | 0.13151 | 9.96269978 | 8.556988 | 0.9819492 | -0.00384054 | 0.002576164 | 0.0004488191
115.02 | 10.13 | 0.54476 | 98.44466 | -0.062899 | 0.13151 | 9.962599592 | 8.556888 | 0.9819377 | -0.00450846 | 0.002576191 | 0.0005268808
115.007 | 10.14 | 0.54105 | 98.44466 | -0.06993 | 0.1315 | 9.962599592 | 8.556888 | 0.9819377 | -0.00534336 | 0.002576277 | 0.0006244513
115.004 | 10.15 | 0.55044 | 98.44368 | -0.075585 | 0.1315 | 9.962500416 | 8.556789 | 0.9819263 | -0.005503593 | 0.002576297 | 0.0006431844
114.991 | 10.16 | 0.54859 | 98.44269 | -0.077852 | 0.13149 | 9.962400228 | 8.556689 | 0.9819148 | -0.006333433 | 0.002576383 | 0.0007401734
114.98 | 10.17 | 0.54485 | 98.44071 | -0.078176 | 0.13149 | 9.962199852 | 8.556488 | 0.9818918 | -0.006831 | 0.002576456 | 0.0007983415
114.965 | 10.18 | 0.54207 | 98.4417 | -0.079702 | 0.13148 | 9.96230004 | 8.556589 | 0.9819033 | -0.006996293 | 0.002576556 | 0.0008176498
114.958 | 10.19 | 0.5449 | 98.44071 | -0.083513 | 0.13147 | 9.962199852 | 8.556488 | 0.9818918 | -0.006996293 | 0.002576602 | 0.0008176594
114.945 | 10.2 | 0.54681 | 98.43972 | -0.087907 | 0.13147 | 9.962099664 | 8.556388 | 0.9818803 | -0.00749892 | 0.002576689 | 0.0008764119
114.933 | 10.21 | 0.5459 | 98.43775 | -0.090189 | 0.13146 | 9.9619003 | 8.556189 | 0.9818574 | -0.008330447 | 0.002576768 | 0.0009736165
114.925 | 10.22 | 0.54592 | 98.43775 | -0.089342 | 0.13146 | 9.9619003 | 8.556189 | 0.9818574 | -0.008664407 | 0.002576821 | 0.001012648
114.914 | 10.23 | 0.54688 | 98.43676 | -0.087673 | 0.13145 | 9.961800112 | 8.556089 | 0.9818459 | -0.0085008 | 0.002576895 | 0.0009935381
114.903 | 10.24 | 0.54598 | 98.43577 | -0.088407 | 0.13144 | 9.961699924 | 8.555988 | 0.9818344 | -0.008499113 | 0.002576968 | 0.0009933526
114.896 | 10.25 | 0.54787 | 98.43478 | -0.09222 | 0.13144 | 9.961599736 | 8.555888 | 0.9818229 | -0.008666093 | 0.002577014 | 0.001012881
114.883 | 10.26 | 0.54602 | 98.43478 | -0.096746 | 0.13143 | 9.961599736 | 8.555888 | 0.9818229 | -0.00916872 | 0.0025771 | 0.001071627
114.873 | 10.27 | 0.55168 | 98.43281 | -0.098802 | 0.13143 | 9.961400372 | 8.555689 | 0.9818 | -0.009165347 | 0.002577167 | 0.001071258
114.86 | 10.28 | 0.55171 | 98.43182 | -0.095277 | 0.13142 | 9.961300184 | 8.555589 | 0.9817886 | -0.009165347 | 0.002577253 | 0.00107127
114.841 | 10.29 | 0.55175 | 98.43083 | -0.084918 | 0.13141 | 9.961199996 | 8.555488 | 0.9817771 | -0.00916872 | 0.002577379 | 0.001071677
114.831 | 10.3 | 0.55177 | 98.42984 | -0.071489 | 0.1314 | 9.961099808 | 8.555388 | 0.9817656 | -0.01000193 | 0.002577446 | 0.00116908
114.823 | 10.31 | 0.55461 | 98.42885 | -0.060868 | 0.1314 | 9.96099962 | 8.555288 | 0.9817541 | -0.01016891 | 0.002577499 | 0.001188611
114.801 | 10.32 | 0.55091 | 98.42984 | -0.055875 | 0.13139 | 9.961099808 | 8.555388 | 0.9817656 | -0.00900174 | 0.002577645 | 0.001052172
114.79 | 10.33 | 0.55375 | 98.42885 | -0.055196 | 0.13138 | 9.96099962 | 8.555288 | 0.9817541 | -0.008170213 | 0.002577718 | 0.0009549899
114.776 | 10.34 | 0.5566 | 98.42787 | -0.055466 | 0.13137 | 9.960900444 | 8.555189 | 0.9817427 | -0.007667587 | 0.002577811 | 0.0008962498
114.761 | 10.35 | 0.54911 | 98.42688 | -0.054654 | 0.13136 | 9.960800256 | 8.555089 | 0.9817312 | -0.006667393 | 0.002577911 | 0.0007793482
114.748 | 10.36 | 0.55009 | 98.42688 | -0.053428 | 0.13136 | 9.960800256 | 8.555089 | 0.9817312 | -0.0059961 | 0.002577997 | 0.0007008811
114.735 | 10.37 | 0.5567 | 98.42688 | -0.053543 | 0.13135 | 9.960800256 | 8.555089 | 0.9817312 | -0.005159513 | 0.002578084 | 0.0006030929
114.723 | 10.38 | 0.55108 | 98.42589 | -0.055099 | 0.13134 | 9.960700068 | 8.554989 | 0.9817197 | -0.004992533 | 0.002578163 | 0.0005835815
114.711 | 10.39 | 0.54923 | 98.4249 | -0.056209 | 0.13134 | 9.96059988 | 8.554888 | 0.9817082 | -0.00549516 | 0.002578243 | 0.0006423415
114.697 | 10.4 | 0.55114 | 98.4249 | -0.055862 | 0.13133 | 9.96059988 | 8.554888 | 0.9817082 | -0.005999473 | 0.002578336 | 0.0007012918
114.679 | 10.41 | 0.55118 | 98.42391 | -0.054225 | 0.13132 | 9.960499692 | 8.554788 | 0.9816967 | -0.005670573 | 0.002578456 | 0.0006628537
114.663 | 10.42 | 0.56345 | 98.42391 | -0.050938 | 0.13131 | 9.960499692 | 8.554788 | 0.9816967 | -0.00517638 | 0.002578562 | 0.0006050857
114.645 | 10.43 | 0.56443 | 98.42292 | -0.046326 | 0.1313 | 9.960399504 | 8.554688 | 0.9816852 | -0.00534336 | 0.002578682 | 0.0006246119
114.63 | 10.44 | 0.55318 | 98.42194 | -0.0416 | 0.13129 | 9.960300328 | 8.554589 | 0.9816738 | -0.006171513 | 0.002578782 | 0.0007214272
114.618 | 10.45 | 0.55603 | 98.42292 | -0.037639 | 0.13129 | 9.960399504 | 8.554688 | 0.9816852 | -0.00550528 | 0.002578862 | 0.0006435395
114.607 | 10.46 | 0.55984 | 98.42194 | -0.035967 | 0.13128 | 9.960300328 | 8.554589 | 0.9816738 | -0.0048323 | 0.002578935 | 0.0005648781
114.585 | 10.47 | 0.55987 | 98.42095 | -0.038018 | 0.13127 | 9.96020014 | 8.554489 | 0.9816623 | -0.004828927 | 0.002579081 | 0.0005644904
114.569 | 10.48 | 0.55803 | 98.42194 | -0.042861 | 0.13126 | 9.960300328 | 8.554589 | 0.9816738 | -0.00415932 | 0.002579188 | 0.0004862092
114.547 | 10.49 | 0.55996 | 98.42095 | -0.0492 | 0.13125 | 9.96020014 | 8.554489 | 0.9816623 | -0.00365838 | 0.002579334 | 0.0004276562
114.532 | 10.5 | 0.55623 | 98.41996 | -0.056209 | 0.13124 | 9.960099952 | 8.554388 | 0.9816508 | -0.003994027 | 0.002579434 | 0.000466898
114.52 | 10.51 | 0.56567 | 98.41996 | -0.061785 | 0.13123 | 9.960099952 | 8.554388 | 0.9816508 | -0.00366344 | 0.002579514 | 0.0004282527
114.503 | 10.52 | 0.56478 | 98.41897 | -0.06531 | 0.13122 | 9.959999764 | 8.554288 | 0.9816393 | -0.00416944 | 0.002579627 | 0.0004874093
114.486 | 10.53 | 0.56669 | 98.41798 | -0.068012 | 0.13121 | 9.959899576 | 8.554188 | 0.9816278 | -0.005503593 | 0.00257974 | 0.00064338
114.463 | 10.54 | 0.56392 | 98.41798 | -0.069478 | 0.1312 | 9.959899576 | 8.554188 | 0.9816278 | -0.00534336 | 0.002579893 | 0.0006246484
114.45 | 10.55 | 0.56395 | 98.417 | -0.068001 | 0.13119 | 9.9598004 | 8.554089 | 0.9816164 | -0.005837553 | 0.002579979 | 0.0006824284
114.428 | 10.56 | 0.56777 | 98.41601 | -0.063158 | 0.13118 | 9.959700212 | 8.553989 | 0.9816049 | -0.007001353 | 0.002580126 | 0.0008184899
114.415 | 10.57 | 0.56969 | 98.41502 | -0.056294 | 0.13117 | 9.959600024 | 8.553889 | 0.9815935 | -0.00716496 | 0.002580212 | 0.0008376261
114.398 | 10.58 | 0.5669 | 98.41502 | -0.050225 | 0.13117 | 9.959600024 | 8.553889 | 0.9815935 | -0.006996293 | 0.002580326 | 0.0008179079
114.375 | 10.59 | 0.57072 | 98.41502 | -0.048002 | 0.13115 | 9.959600024 | 8.553889 | 0.9815935 | -0.006662333 | 0.002580479 | 0.000778866
114.355 | 10.6 | 0.57171 | 98.41403 | -0.049383 | 0.13114 | 9.959499836 | 8.553788 | 0.981582 | -0.00616308 | 0.002580612 | 0.0007205088
114.336 | 10.61 | 0.56705 | 98.41403 | -0.050433 | 0.13113 | 9.959499836 | 8.553788 | 0.981582 | -0.005498533 | 0.002580738 | 0.0006428185
114.322 | 10.62 | 0.56426 | 98.41304 | -0.047352 | 0.13112 | 9.959399648 | 8.553688 | 0.9815705 | -0.005503593 | 0.002580832 | 0.0006434176
114.309 | 10.63 | 0.56431 | 98.41206 | -0.04005 | 0.13111 | 9.959300472 | 8.553589 | 0.9815591 | -0.005336613 | 0.002580918 | 0.0006239034
114.286 | 10.64 | 0.5747 | 98.41206 | -0.0321 | 0.1311 | 9.959300472 | 8.553589 | 0.9815591 | -0.004997593 | 0.002581071 | 0.0005842686
114.263 | 10.65 | 0.56816 | 98.41206 | -0.028575 | 0.13109 | 9.959300472 | 8.553589 | 0.9815591 | -0.00466026 | 0.002581225 | 0.0005448309
114.245 | 10.66 | 0.56915 | 98.41206 | -0.032528 | 0.13108 | 9.959300472 | 8.553589 | 0.9815591 | -0.004491593 | 0.002581345 | 0.0005251121
114.226 | 10.67 | 0.56637 | 98.41206 | -0.042094 | 0.13107 | 9.959300472 | 8.553589 | 0.9815591 | -0.003823673 | 0.002581471 | 0.0004470256
114.204 | 10.68 | 0.57208 | 98.41107 | -0.053128 | 0.13106 | 9.959200284 | 8.553489 | 0.9815476 | -0.00332442 | 0.002581618 | 0.0003886625
114.179 | 10.69 | 0.56836 | 98.41008 | -0.062639 | 0.13105 | 9.959100096 | 8.553389 | 0.9815361 | -0.003661753 | 0.002581784 | 0.0004281056
114.165 | 10.7 | 0.56368 | 98.41008 | -0.069073 | 0.13104 | 9.959100096 | 8.553389 | 0.9815361 | -0.003332853 | 0.002581878 | 0.000389653
114.144 | 10.71 | 0.56279 | 98.40909 | -0.071683 | 0.13103 | 9.958999908 | 8.553288 | 0.9815246 | -0.00384054 | 0.002582018 | 0.0004490133
114.124 | 10.72 | 0.56661 | 98.4081 | -0.070801 | 0.13101 | 9.95889972 | 8.553188 | 0.9815131 | -0.00517638 | 0.002582151 | 0.0006051989
114.108 | 10.73 | 0.57044 | 98.40711 | -0.066274 | 0.131 | 9.958799532 | 8.553088 | 0.9815016 | -0.00651222 | 0.002582258 | 0.0007613882
114.083 | 10.74 | 0.56765 | 98.40711 | -0.058176 | 0.13099 | 9.958799532 | 8.553088 | 0.9815016 | -0.00701316 | 0.002582425 | 0.0008199565
114.069 | 10.75 | 0.57428 | 98.40613 | -0.048874 | 0.13098 | 9.958700356 | 8.552989 | 0.9814902 | -0.007340373 | 0.002582518 | 0.0008582232
114.046 | 10.76 | 0.5734 | 98.40514 | -0.041247 | 0.13097 | 9.958600168 | 8.552889 | 0.9814787 | -0.007335313 | 0.002582671 | 0.0008576416
114.027 | 10.77 | 0.57061 | 98.40613 | -0.037346 | 0.13096 | 9.958700356 | 8.552989 | 0.9814902 | -0.00633006 | 0.002582798 | 0.0007400992
114.005 | 10.78 | 0.5669 | 98.40514 | -0.037408 | 0.13095 | 9.958600168 | 8.552889 | 0.9814787 | -0.005994413 | 0.002582945 | 0.0007008642
113.979 | 10.79 | 0.57544 | 98.40514 | -0.040051 | 0.13094 | 9.958600168 | 8.552889 | 0.9814787 | -0.004825553 | 0.002583118 | 0.0005642016
113.961 | 10.8 | 0.57643 | 98.40415 | -0.042044 | 0.13093 | 9.95849998 | 8.552788 | 0.9814672 | -0.0043263 | 0.002583238 | 0.000505835
113.94 | 10.81 | 0.57082 | 98.40415 | -0.041663 | 0.13091 | 9.95849998 | 8.552788 | 0.9814672 | -0.003828733 | 0.002583379 | 0.0004476591
113.923 | 10.82 | 0.56897 | 98.40316 | -0.040638 | 0.1309 | 9.958399792 | 8.552688 | 0.9814557 | -0.004167753 | 0.002583492 | 0.0004873033
113.896 | 10.83 | 0.5747 | 98.40316 | -0.040842 | 0.13089 | 9.958399792 | 8.552688 | 0.9814557 | -0.00384054 | 0.002583672 | 0.0004490448
113.87 | 10.84 | 0.57476 | 98.40316 | -0.043914 | 0.13088 | 9.958399792 | 8.552688 | 0.9814557 | -0.00367356 | 0.002583846 | 0.0004295211
113.853 | 10.85 | 0.57764 | 98.40217 | -0.049785 | 0.13087 | 9.958299604 | 8.552588 | 0.9814442 | -0.00450846 | 0.002583959 | 0.0005271457
113.827 | 10.86 | 0.5777 | 98.40217 | -0.056208 | 0.13085 | 9.958299604 | 8.552588 | 0.9814442 | -0.00400752 | 0.002584133 | 0.000468574
113.804 | 10.87 | 0.57965 | 98.40119 | -0.0612 | 0.13084 | 9.958200428 | 8.552489 | 0.9814328 | -0.004334733 | 0.002584287 | 0.0005068388
113.78 | 10.88 | 0.58159 | 98.4002 | -0.064281 | 0.13083 | 9.95810024 | 8.552389 | 0.9814213 | -0.004663633 | 0.002584447 | 0.0005453018
113.763 | 10.89 | 0.57502 | 98.4002 | -0.065543 | 0.13082 | 9.95810024 | 8.552389 | 0.9814213 | -0.00499422 | 0.00258456 | 0.0005839561
113.734 | 10.9 | 0.57604 | 98.39921 | -0.06569 | 0.1308 | 9.958000052 | 8.552289 | 0.9814098 | -0.005326493 | 0.002584754 | 0.000622815
113.718 | 10.91 | 0.57702 | 98.39822 | -0.065542 | 0.13079 | 9.957899864 | 8.552188 | 0.9813984 | -0.006328373 | 0.002584861 | 0.0007399712
113.692 | 10.92 | 0.57425 | 98.39822 | -0.064255 | 0.13078 | 9.957899864 | 8.552188 | 0.9813984 | -0.00649704 | 0.002585035 | 0.0007596933
113.664 | 10.93 | 0.57715 | 98.39723 | -0.060819 | 0.13076 | 9.957799676 | 8.552088 | 0.9813869 | -0.006500413 | 0.002585222 | 0.0007600966
113.646 | 10.94 | 0.57719 | 98.39625 | -0.054921 | 0.13075 | 9.9577005 | 8.551989 | 0.9813755 | -0.006999667 | 0.002585342 | 0.0008184841
113.623 | 10.95 | 0.57536 | 98.39625 | -0.046532 | 0.13074 | 9.9577005 | 8.551989 | 0.9813755 | -0.006500413 | 0.002585496 | 0.0007601054
113.599 | 10.96 | 0.57542 | 98.39526 | -0.037407 | 0.13073 | 9.957600312 | 8.551889 | 0.981364 | -0.00649704 | 0.002585656 | 0.0007597199
113.577 | 10.97 | 0.57264 | 98.39526 | -0.030813 | 0.13071 | 9.957600312 | 8.551889 | 0.981364 | -0.006328373 | 0.002585803 | 0.0007399971
113.552 | 10.98 | 0.57364 | 98.39526 | -0.02756 | 0.1307 | 9.957600312 | 8.551889 | 0.981364 | -0.005326493 | 0.002585971 | 0.0006228441
113.523 | 10.99 | 0.57749 | 98.39526 | -0.026386 | 0.13069 | 9.957600312 | 8.551889 | 0.981364 | -0.0043263 | 0.002586165 | 0.0005058882
113.504 | 11 | 0.57849 | 98.39427 | -0.025482 | 0.13067 | 9.957500124 | 8.551789 | 0.9813525 | -0.004162693 | 0.002586292 | 0.0004867629
113.476 | 11.01 | 0.5795 | 98.39427 | -0.022079 | 0.13066 | 9.957500124 | 8.551789 | 0.9813525 | -0.003332853 | 0.002586479 | 0.0003897259
113.448 | 11.02 | 0.57389 | 98.39427 | -0.016332 | 0.13064 | 9.957500124 | 8.551789 | 0.9813525 | -0.00267168 | 0.002586666 | 0.0003124118
113.424 | 11.03 | 0.57584 | 98.39328 | -0.011048 | 0.13063 | 9.957399936 | 8.551688 | 0.981341 | -0.00300564 | 0.002586827 | 0.0003514674
113.4 | 11.04 | 0.57495 | 98.39427 | -0.008403 | 0.13062 | 9.957500124 | 8.551789 | 0.9813525 | -0.00217074 | 0.002586987 | 0.0002538346
113.375 | 11.05 | 0.58069 | 98.39427 | -0.0096069 | 0.1306 | 9.957500124 | 8.551789 | 0.9813525 | -0.00183678 | 0.002587155 | 0.0002147831
113.358 | 11.06 | 0.58073 | 98.39328 | -0.014594 | 0.13059 | 9.957399936 | 8.551688 | 0.981341 | -0.00200376 | 0.002587269 | 0.0002343116
113.333 | 11.07 | 0.57795 | 98.39427 | -0.021809 | 0.13058 | 9.957500124 | 8.551789 | 0.9813525 | -0.00116886 | 0.002587436 | 0.0001366802
113.301 | 11.08 | 0.57519 | 98.39328 | -0.028758 | 0.13056 | 9.957399936 | 8.551688 | 0.981341 | -0.0008349 | 0.00258765 | 9.762984e-05
113.281 | 11.09 | 0.57619 | 98.39328 | -0.034803 | 0.13055 | 9.957399936 | 8.551688 | 0.981341 | -0.00100188 | 0.002587784 | 0.0001171558
113.252 | 11.1 | 0.58004 | 98.39229 | -0.040589 | 0.13054 | 9.957299748 | 8.551588 | 0.9813295 | -0.0016698 | 0.002587978 | 0.000195262
113.229 | 11.11 | 0.57158 | 98.39229 | -0.046894 | 0.13052 | 9.957299748 | 8.551588 | 0.9813295 | -0.00200376 | 0.002588132 | 0.0002343144
113.194 | 11.12 | 0.57829 | 98.39229 | -0.05387 | 0.1305 | 9.957299748 | 8.551588 | 0.9813295 | -0.00283866 | 0.002588367 | 0.0003319454
113.175 | 11.13 | 0.57455 | 98.3913 | -0.058949 | 0.13049 | 9.95719956 | 8.551488 | 0.981318 | -0.0033396 | 0.002588494 | 0.0003905285
113.148 | 11.14 | 0.57651 | 98.39032 | -0.059502 | 0.13048 | 9.957100384 | 8.551389 | 0.9813066 | -0.004000773 | 0.002588675 | 0.0004678507
113.118 | 11.15 | 0.57658 | 98.38933 | -0.055839 | 0.13046 | 9.957000196 | 8.551289 | 0.9812951 | -0.005498533 | 0.002588876 | 0.0006430064
113.101 | 11.16 | 0.58041 | 98.38933 | -0.050555 | 0.13045 | 9.957000196 | 8.551289 | 0.9812951 | -0.00549516 | 0.00258899 | 0.0006426119
113.077 | 11.17 | 0.57763 | 98.38933 | -0.045802 | 0.13044 | 9.957000196 | 8.551289 | 0.9812951 | -0.005493473 | 0.002589151 | 0.0006424147
113.04 | 11.18 | 0.5815 | 98.38834 | -0.042746 | 0.13042 | 9.956900008 | 8.551189 | 0.9812836 | -0.005493473 | 0.002589399 | 0.0006424222
113.015 | 11.19 | 0.57588 | 98.38735 | -0.041601 | 0.13041 | 9.95679982 | 8.551088 | 0.9812721 | -0.00616308 | 0.002589567 | 0.0007207363
112.994 | 11.2 | 0.57783 | 98.38834 | -0.041222 | 0.13039 | 9.956900008 | 8.551189 | 0.9812836 | -0.005331553 | 0.002589707 | 0.0006234868
112.967 | 11.21 | 0.57316 | 98.38735 | -0.04108 | 0.13038 | 9.95679982 | 8.551088 | 0.9812721 | -0.004501713 | 0.002589889 | 0.0005264492
112.94 | 11.22 | 0.57322 | 98.38636 | -0.04131 | 0.13037 | 9.956699632 | 8.550988 | 0.9812606 | -0.00434148 | 0.00259007 | 0.0005077168
112.91 | 11.23 | 0.5714 | 98.38636 | -0.041549 | 0.13035 | 9.956699632 | 8.550988 | 0.9812606 | -0.0041745 | 0.002590271 | 0.0004881892
112.884 | 11.24 | 0.5762 | 98.38636 | -0.041821 | 0.13033 | 9.956699632 | 8.550988 | 0.9812606 | -0.0041745 | 0.002590445 | 0.0004881892
112.856 | 11.25 | 0.57627 | 98.38538 | -0.04214 | 0.13032 | 9.956600456 | 8.550889 | 0.9812492 | -0.004334733 | 0.002590633 | 0.0005069336
112.822 | 11.26 | 0.57445 | 98.38538 | -0.041136 | 0.1303 | 9.956600456 | 8.550889 | 0.9812492 | -0.003828733 | 0.002590862 | 0.0004477585
112.799 | 11.27 | 0.57356 | 98.38439 | -0.037201 | 0.13029 | 9.956500268 | 8.550789 | 0.9812377 | -0.00415932 | 0.002591016 | 0.0004864253
112.774 | 11.28 | 0.57647 | 98.38439 | -0.032138 | 0.13027 | 9.956500268 | 8.550789 | 0.9812377 | -0.004658573 | 0.002591184 | 0.0005448121
112.75 | 11.29 | 0.57273 | 98.3834 | -0.029762 | 0.13026 | 9.95640008 | 8.550689 | 0.9812262 | -0.004491593 | 0.002591345 | 0.0005252902
112.721 | 11.3 | 0.58323 | 98.38439 | -0.031348 | 0.13025 | 9.956500268 | 8.550789 | 0.9812377 | -0.00365838 | 0.00259154 | 0.0004278412
112.691 | 11.31 | 0.57477 | 98.38439 | -0.0346 | 0.13023 | 9.956500268 | 8.550789 | 0.9812377 | -0.003160813 | 0.002591741 | 0.0003696517
112.665 | 11.32 | 0.57958 | 98.38241 | -0.035953 | 0.13021 | 9.956299892 | 8.550588 | 0.9812147 | -0.003666813 | 0.002591916 | 0.0004288375
112.63 | 11.33 | 0.57776 | 98.38241 | -0.03343 | 0.1302 | 9.956299892 | 8.550588 | 0.9812147 | -0.00350658 | 0.002592151 | 0.0004100981
112.595 | 11.34 | 0.5807 | 98.38241 | -0.027508 | 0.13018 | 9.956299892 | 8.550588 | 0.9812147 | -0.00350658 | 0.002592386 | 0.0004100981
112.577 | 11.35 | 0.58169 | 98.38241 | -0.022131 | 0.13017 | 9.956299892 | 8.550588 | 0.9812147 | -0.00300564 | 0.002592507 | 0.0003515127
112.548 | 11.36 | 0.57891 | 98.38142 | -0.020247 | 0.13015 | 9.956199704 | 8.550488 | 0.9812033 | -0.00350658 | 0.002592702 | 0.0004101029
112.513 | 11.37 | 0.57995 | 98.38241 | -0.021858 | 0.13013 | 9.956299892 | 8.550588 | 0.9812147 | -0.00283866 | 0.002592937 | 0.0003319842
112.488 | 11.38 | 0.58096 | 98.38142 | -0.026972 | 0.13012 | 9.956199704 | 8.550488 | 0.9812033 | -0.0033396 | 0.002593105 | 0.0003905742
112.448 | 11.39 | 0.58106 | 98.38142 | -0.034283 | 0.1301 | 9.956199704 | 8.550488 | 0.9812033 | -0.00267168 | 0.002593374 | 0.0003124594
112.431 | 11.4 | 0.57445 | 98.38142 | -0.040353 | 0.13009 | 9.956199704 | 8.550488 | 0.9812033 | -0.00150282 | 0.002593489 | 0.0001757584
112.409 | 11.41 | 0.57737 | 98.38043 | -0.042081 | 0.13007 | 9.956099516 | 8.550388 | 0.9811918 | -0.00217074 | 0.002593637 | 0.0002538762
112.374 | 11.42 | 0.57744 | 98.37945 | -0.039671 | 0.13006 | 9.95600034 | 8.550289 | 0.9811804 | -0.003165873 | 0.002593872 | 0.0003702651
112.343 | 11.43 | 0.57941 | 98.37945 | -0.036036 | 0.13004 | 9.95600034 | 8.550289 | 0.9811804 | -0.003661753 | 0.002594081 | 0.0004282608
112.314 | 11.44 | 0.57758 | 98.37945 | -0.034973 | 0.13002 | 9.95600034 | 8.550289 | 0.9811804 | -0.00365838 | 0.002594276 | 0.0004278662
112.281 | 11.45 | 0.57291 | 98.37945 | -0.039024 | 0.13 | 9.95600034 | 8.550289 | 0.9811804 | -0.003990653 | 0.002594498 | 0.0004667273
112.257 | 11.46 | 0.57487 | 98.37846 | -0.046559 | 0.12999 | 9.955900152 | 8.550189 | 0.9811689 | -0.003823673 | 0.00259466 | 0.0004472034
112.233 | 11.47 | 0.57778 | 98.37846 | -0.053662 | 0.12998 | 9.955900152 | 8.550189 | 0.9811689 | -0.00382536 | 0.002594821 | 0.0004474007
112.197 | 11.48 | 0.57787 | 98.37747 | -0.057568 | 0.12996 | 9.955799964 | 8.550088 | 0.9811574 | -0.003995713 | 0.002595064 | 0.0004673301
112.168 | 11.49 | 0.57889 | 98.37648 | -0.057749 | 0.12994 | 9.955699776 | 8.549988 | 0.9811459 | -0.004167753 | 0.002595259 | 0.0004874572
112.146 | 11.5 | 0.57609 | 98.37648 | -0.055512 | 0.12993 | 9.955699776 | 8.549988 | 0.9811459 | -0.00434148 | 0.002595407 | 0.0005077761
112.113 | 11.51 | 0.57617 | 98.37549 | -0.052659 | 0.12991 | 9.955599588 | 8.549888 | 0.9811344 | -0.00534336 | 0.002595629 | 0.0006249626
112.071 | 11.52 | 0.57342 | 98.37549 | -0.051046 | 0.12989 | 9.955599588 | 8.549888 | 0.9811344 | -0.00567732 | 0.002595912 | 0.0006640227
112.043 | 11.53 | 0.57254 | 98.37451 | -0.050643 | 0.12987 | 9.955500412 | 8.549789 | 0.981123 | -0.006004533 | 0.002596101 | 0.0007023019
112.018 | 11.54 | 0.5783 | 98.37451 | -0.050615 | 0.12986 | 9.955500412 | 8.549789 | 0.981123 | -0.005498533 | 0.00259627 | 0.0006431192
111.989 | 11.55 | 0.58123 | 98.37352 | -0.049735 | 0.12984 | 9.955400224 | 8.549689 | 0.9811115 | -0.00566214 | 0.002596465 | 0.0006622627
111.958 | 11.56 | 0.58035 | 98.37352 | -0.045541 | 0.12983 | 9.955400224 | 8.549689 | 0.9811115 | -0.004992533 | 0.002596674 | 0.0005839433
111.932 | 11.57 | 0.57947 | 98.37253 | -0.037852 | 0.12981 | 9.955300036 | 8.549589 | 0.9811 | -0.004992533 | 0.00259685 | 0.0005839501
111.899 | 11.58 | 0.57764 | 98.37154 | -0.029528 | 0.1298 | 9.955199848 | 8.549488 | 0.9810885 | -0.00566214 | 0.002597072 | 0.0006622782
111.864 | 11.59 | 0.57487 | 98.37253 | -0.023485 | 0.12978 | 9.955300036 | 8.549589 | 0.9811 | -0.004830613 | 0.002597308 | 0.0005650112
111.84 | 11.6 | 0.57208 | 98.37253 | -0.020846 | 0.12976 | 9.955300036 | 8.549589 | 0.9811 | -0.004167753 | 0.00259747 | 0.00048748
111.808 | 11.61 | 0.57217 | 98.37154 | -0.020638 | 0.12974 | 9.955199848 | 8.549488 | 0.9810885 | -0.00367356 | 0.002597686 | 0.0004296819
111.774 | 11.62 | 0.58176 | 98.37154 | -0.01923 | 0.12973 | 9.955199848 | 8.549488 | 0.9810885 | -0.0033396 | 0.002597915 | 0.0003906199
111.741 | 11.63 | 0.57803 | 98.37154 | -0.01507 | 0.12971 | 9.955199848 | 8.549488 | 0.9810885 | -0.0025047 | 0.002598138 | 0.0002929649
111.714 | 11.64 | 0.57809 | 98.37055 | -0.01062 | 0.12969 | 9.95509966 | 8.549388 | 0.981077 | -0.00267168 | 0.00259832 | 0.0003124996
111.681 | 11.65 | 0.57436 | 98.37154 | -0.0075961 | 0.12968 | 9.955199848 | 8.549488 | 0.9810885 | -0.0016698 | 0.002598543 | 0.0001953099
111.646 | 11.66 | 0.5754 | 98.37154 | -0.0066806 | 0.12966 | 9.955199848 | 8.549488 | 0.9810885 | -0.00116886 | 0.00259878 | 0.000136717
111.617 | 11.67 | 0.57833 | 98.37055 | -0.0071814 | 0.12964 | 9.95509966 | 8.549388 | 0.981077 | -0.00200376 | 0.002598975 | 0.0002343747
111.591 | 11.68 | 0.57744 | 98.37154 | -0.0068024 | 0.12963 | 9.955199848 | 8.549488 | 0.9810885 | -0.00116886 | 0.002599151 | 0.000136717
111.558 | 11.69 | 0.5718 | 98.37055 | -0.0050156 | 0.12961 | 9.95509966 | 8.549388 | 0.981077 | -0.0008349 | 0.002599374 | 9.765611e-05
111.525 | 11.7 | 0.57474 | 98.37055 | -0.0031059 | 0.12959 | 9.95509966 | 8.549388 | 0.981077 | -0.00100188 | 0.002599597 | 0.0001171873
111.502 | 11.71 | 0.57099 | 98.37154 | -0.0016405 | 0.12958 | 9.955199848 | 8.549488 | 0.9810885 | -0.00033396 | 0.002599753 | 3.906199e-05
111.466 | 11.72 | 0.57489 | 98.37055 | -0.0014326 | 0.12956 | 9.95509966 | 8.549388 | 0.981077 | -0.00033396 | 0.002599996 | 3.906244e-05
111.436 | 11.73 | 0.57496 | 98.37055 | -0.003128 | 0.12954 | 9.95509966 | 8.549388 | 0.981077 | -0.00100188 | 0.002600199 | 0.0001171873
111.395 | 11.74 | 0.56838 | 98.37154 | -0.0055987 | 0.12952 | 9.955199848 | 8.549488 | 0.9810885 | -0.00016698 | 0.002600476 | 1.953099e-05
111.366 | 11.75 | 0.57704 | 98.37055 | -0.0078539 | 0.1295 | 9.95509966 | 8.549388 | 0.981077 | 9.882051e-18 | 0.002600672 | -1.155878e-18
111.331 | 11.76 | 0.57617 | 98.37055 | -0.010029 | 0.12948 | 9.95509966 | 8.549388 | 0.981077 | -0.00050094 | 0.002600909 | 5.859367e-05
111.296 | 11.77 | 0.57434 | 98.37055 | -0.011754 | 0.12947 | 9.95509966 | 8.549388 | 0.981077 | -0.00016698 | 0.002601146 | 1.953122e-05
111.273 | 11.78 | 0.58108 | 98.37055 | -0.013308 | 0.12945 | 9.95509966 | 8.549388 | 0.981077 | -0.00050094 | 0.002601301 | 5.859367e-05
111.24 | 11.79 | 0.5783 | 98.37055 | -0.015981 | 0.12943 | 9.95509966 | 8.549388 | 0.981077 | -0.0008349 | 0.002601524 | 9.765611e-05
111.203 | 11.8 | 0.5784 | 98.36957 | -0.019792 | 0.12941 | 9.955000484 | 8.549289 | 0.9810656 | -0.0009951333 | 0.002601775 | 0.0001163995
111.18 | 11.81 | 0.57367 | 98.37055 | -0.024635 | 0.1294 | 9.95509966 | 8.549388 | 0.981077 | -0.00099682 | 0.002601931 | 0.0001165955
111.135 | 11.82 | 0.57187 | 98.36957 | -0.029189 | 0.12938 | 9.955000484 | 8.549289 | 0.9810656 | -0.00165968 | 0.002602235 | 0.0001941308
111.115 | 11.83 | 0.57383 | 98.36957 | -0.03145 | 0.12937 | 9.955000484 | 8.549289 | 0.9810656 | -0.001322347 | 0.002602371 | 0.0001546733
111.076 | 11.84 | 0.56819 | 98.36858 | -0.029921 | 0.12935 | 9.954900296 | 8.549189 | 0.9810541 | -0.00215556 | 0.002602635 | 0.0002521362
111.04 | 11.85 | 0.57497 | 98.36858 | -0.023667 | 0.12933 | 9.954900296 | 8.549189 | 0.9810541 | -0.0026565 | 0.002602879 | 0.0003107312
111.018 | 11.86 | 0.56833 | 98.36858 | -0.014719 | 0.12931 | 9.954900296 | 8.549189 | 0.9810541 | -0.002825167 | 0.002603028 | 0.0003304602
110.978 | 11.87 | 0.5713 | 98.36759 | -0.0061796 | 0.12929 | 9.954800108 | 8.549089 | 0.9810426 | -0.00332948 | 0.002603299 | 0.0003894544
110.94 | 11.88 | 0.57234 | 98.36858 | -0.0012211 | 0.12927 | 9.954900296 | 8.549189 | 0.9810541 | -0.00266662 | 0.002603556 | 0.000311915
110.913 | 11.89 | 0.57241 | 98.36858 | -0.0010154 | 0.12926 | 9.954900296 | 8.549189 | 0.9810541 | -0.002497953 | 0.002603739 | 0.000292186
110.875 | 11.9 | 0.57441 | 98.36858 | -0.0039485 | 0.12924 | 9.954900296 | 8.549189 | 0.9810541 | -0.00133584 | 0.002603997 | 0.0001562534
110.841 | 11.91 | 0.57354 | 98.36858 | -0.0073772 | 0.12922 | 9.954900296 | 8.549189 | 0.9810541 | -0.00066792 | 0.002604228 | 7.812671e-05
110.808 | 11.92 | 0.57459 | 98.36759 | -0.0091703 | 0.12919 | 9.954800108 | 8.549089 | 0.9810426 | -0.00050094 | 0.002604452 | 5.859572e-05
110.778 | 11.93 | 0.57465 | 98.36858 | -0.010666 | 0.12918 | 9.954900296 | 8.549189 | 0.9810541 | -0.00016698 | 0.002604655 | 1.953168e-05
110.749 | 11.94 | 0.57089 | 98.36759 | -0.01425 | 0.12917 | 9.954800108 | 8.549089 | 0.9810426 | -0.00050094 | 0.002604852 | 5.859572e-05
110.711 | 11.95 | 0.5729 | 98.36858 | -0.021028 | 0.12915 | 9.954900296 | 8.549189 | 0.9810541 | 1.972881e-17 | 0.00260511 | -2.307682e-18
110.678 | 11.96 | 0.57393 | 98.36759 | -0.029213 | 0.12913 | 9.954800108 | 8.549089 | 0.9810426 | -0.00100188 | 0.002605334 | 0.0001171914
110.643 | 11.97 | 0.56732 | 98.36759 | -0.035435 | 0.12911 | 9.954800108 | 8.549089 | 0.9810426 | -0.00116886 | 0.002605571 | 0.0001367233
110.609 | 11.98 | 0.56934 | 98.3666 | -0.036747 | 0.12909 | 9.95469992 | 8.548988 | 0.9810311 | -0.00183678 | 0.002605802 | 0.0002148535
110.576 | 11.99 | 0.57322 | 98.3666 | -0.032233 | 0.12907 | 9.95469992 | 8.548988 | 0.9810311 | -0.00217074 | 0.002606026 | 0.0002539178
110.547 | 12 | 0.56947 | 98.36561 | -0.025387 | 0.12906 | 9.954599732 | 8.548888 | 0.9810196 | -0.00283866 | 0.002606223 | 0.0003320502
110.51 | 12.01 | 0.56668 | 98.36561 | -0.020989 | 0.12904 | 9.954599732 | 8.548888 | 0.9810196 | -0.00384054 | 0.002606474 | 0.0004492444
110.482 | 12.02 | 0.57154 | 98.3666 | -0.022094 | 0.12902 | 9.95469992 | 8.548988 | 0.9810311 | -0.00300564 | 0.002606665 | 0.0003515784
110.447 | 12.03 | 0.57066 | 98.36561 | -0.028406 | 0.129 | 9.954599732 | 8.548888 | 0.9810196 | -0.0033396 | 0.002606903 | 0.0003906473
110.405 | 12.04 | 0.56982 | 98.36561 | -0.036847 | 0.12898 | 9.954599732 | 8.548888 | 0.9810196 | -0.0025047 | 0.002607188 | 0.0002929855
110.373 | 12.05 | 0.56989 | 98.36462 | -0.043987 | 0.12896 | 9.954499544 | 8.548788 | 0.9810082 | -0.00267168 | 0.002607406 | 0.0003125215
110.341 | 12.06 | 0.56996 | 98.36462 | -0.048601 | 0.12894 | 9.954499544 | 8.548788 | 0.9810082 | -0.00233772 | 0.002607623 | 0.0002734563
110.308 | 12.07 | 0.56431 | 98.36364 | -0.051425 | 0.12892 | 9.954400368 | 8.548689 | 0.9809968 | -0.002998893 | 0.002607848 | 0.0003508016
110.271 | 12.08 | 0.56438 | 98.36364 | -0.052536 | 0.12891 | 9.954400368 | 8.548689 | 0.9809968 | -0.003160813 | 0.002608099 | 0.0003697425
110.242 | 12.09 | 0.56541 | 98.36265 | -0.050004 | 0.12889 | 9.95430018 | 8.548589 | 0.9809853 | -0.0043263 | 0.002608296 | 0.0005060835
110.196 | 12.1 | 0.56648 | 98.36265 | -0.04203 | 0.12886 | 9.95430018 | 8.548589 | 0.9809853 | -0.004992533 | 0.002608609 | 0.0005840184
110.173 | 12.11 | 0.5627 | 98.36067 | -0.02921 | 0.12885 | 9.954099804 | 8.548388 | 0.9809623 | -0.005660453 | 0.002608766 | 0.0006621661
110.139 | 12.12 | 0.56374 | 98.36166 | -0.014428 | 0.12883 | 9.954199992 | 8.548488 | 0.9809738 | -0.00549516 | 0.002608997 | 0.0006428224
110.099 | 12.13 | 0.55808 | 98.36166 | -0.0010151 | 0.12881 | 9.954199992 | 8.548488 | 0.9809738 | -0.004663633 | 0.00260927 | 0.0005455506
110.059 | 12.14 | 0.55626 | 98.36166 | 0.0093322 | 0.12879 | 9.954199992 | 8.548488 | 0.9809738 | -0.004000773 | 0.002609542 | 0.0004680094
110.025 | 12.15 | 0.56017 | 98.36166 | 0.016865 | 0.12877 | 9.954199992 | 8.548488 | 0.9809738 | -0.00283866 | 0.002609774 | 0.0003320657
109.995 | 12.16 | 0.56504 | 98.36166 | 0.023161 | 0.12875 | 9.954199992 | 8.548488 | 0.9809738 | -0.00200376 | 0.002609978 | 0.0002343993
109.953 | 12.17 | 0.56226 | 98.36265 | 0.029617 | 0.12873 | 9.95430018 | 8.548589 | 0.9809853 | -0.00016698 | 0.002610264 | 1.953305e-05
109.921 | 12.18 | 0.56138 | 98.36265 | 0.038125 | 0.12871 | 9.95430018 | 8.548589 | 0.9809853 | 0.00100188 | 0.002610482 | -0.0001171983
109.892 | 12.19 | 0.56721 | 98.36265 | 0.048459 | 0.1287 | 9.95430018 | 8.548589 | 0.9809853 | 0.00217074 | 0.00261068 | -0.0002539296
109.858 | 12.2 | 0.56441 | 98.36265 | 0.0565 | 0.12868 | 9.95430018 | 8.548589 | 0.9809853 | 0.0016698 | 0.002610912 | -0.0001953305
109.815 | 12.21 | 0.56355 | 98.36462 | 0.056968 | 0.12866 | 9.954499544 | 8.548788 | 0.9810082 | 0.002998893 | 0.002611205 | -0.0003507975
109.781 | 12.22 | 0.56267 | 98.36561 | 0.047053 | 0.12864 | 9.954599732 | 8.548888 | 0.9810196 | 0.004496653 | 0.002611437 | -0.0005259928
109.747 | 12.23 | 0.55988 | 98.36561 | 0.029097 | 0.12862 | 9.954599732 | 8.548888 | 0.9810196 | 0.00532818 | 0.002611668 | -0.00062326
109.713 | 12.24 | 0.56092 | 98.36561 | 0.0090293 | 0.1286 | 9.954599732 | 8.548888 | 0.9810196 | 0.005493473 | 0.0026119 | -0.0006425951
109.669 | 12.25 | 0.56006 | 98.36561 | -0.0070274 | 0.12858 | 9.954599732 | 8.548888 | 0.9810196 | 0.004992533 | 0.002612201 | -0.000583998
109.642 | 12.26 | 0.55148 | 98.36561 | -0.016096 | 0.12856 | 9.954599732 | 8.548888 | 0.9810196 | 0.00466026 | 0.002612385 | -0.0005451305
109.602 | 12.27 | 0.55254 | 98.36462 | -0.018115 | 0.12854 | 9.954499544 | 8.548788 | 0.9810082 | 0.003160813 | 0.002612658 | -0.0003697382
109.566 | 12.28 | 0.55934 | 98.36462 | -0.014872 | 0.12852 | 9.954499544 | 8.548788 | 0.9810082 | 0.001329093 | 0.002612904 | -0.0001554716
109.536 | 12.29 | 0.55941 | 98.36462 | -0.0097602 | 0.1285 | 9.954499544 | 8.548788 | 0.9810082 | -0.0008349 | 0.002613108 | 9.766297e-05
109.502 | 12.3 | 0.56142 | 98.36462 | -0.0061792 | 0.12848 | 9.954499544 | 8.548788 | 0.9810082 | -0.0016698 | 0.002613341 | 0.0001953259
109.456 | 12.31 | 0.55768 | 98.36462 | -0.0062039 | 0.12846 | 9.954499544 | 8.548788 | 0.9810082 | -0.0016698 | 0.002613655 | 0.0001953259
109.415 | 12.32 | 0.55778 | 98.36462 | -0.010165 | 0.12844 | 9.954499544 | 8.548788 | 0.9810082 | -0.00150282 | 0.002613935 | 0.0001757933
109.389 | 12.33 | 0.56361 | 98.36462 | -0.016587 | 0.12842 | 9.954499544 | 8.548788 | 0.9810082 | -0.00116886 | 0.002614113 | 0.0001367282
109.357 | 12.34 | 0.5608 | 98.36462 | -0.023513 | 0.12841 | 9.954499544 | 8.548788 | 0.9810082 | -0.00066792 | 0.002614331 | 7.813037e-05
109.325 | 12.35 | 0.55703 | 98.36364 | -0.029972 | 0.12839 | 9.954400368 | 8.548689 | 0.9809968 | -0.0006611733 | 0.00261455 | 7.734207e-05
109.292 | 12.36 | 0.55615 | 98.36364 | -0.035548 | 0.12837 | 9.954400368 | 8.548689 | 0.9809968 | -0.001157053 | 0.002614776 | 0.0001353486
109.252 | 12.37 | 0.55817 | 98.36364 | -0.040538 | 0.12835 | 9.954400368 | 8.548689 | 0.9809968 | -0.00148764 | 0.002615049 | 0.0001740197
109.217 | 12.38 | 0.55151 | 98.36265 | -0.044466 | 0.12833 | 9.95430018 | 8.548589 | 0.9809853 | -0.002320853 | 0.002615288 | 0.0002714896
109.173 | 12.39 | 0.55161 | 98.36265 | -0.045139 | 0.12831 | 9.95430018 | 8.548589 | 0.9809853 | -0.002821793 | 0.002615589 | 0.0003300888
109.133 | 12.4 | 0.55845 | 98.36166 | -0.041409 | 0.12828 | 9.954199992 | 8.548488 | 0.9809738 | -0.00365838 | 0.002615863 | 0.0004279564
109.106 | 12.41 | 0.55371 | 98.36067 | -0.034689 | 0.12827 | 9.954099804 | 8.548388 | 0.9809623 | -0.004663633 | 0.002616048 | 0.000545557
109.061 | 12.42 | 0.55188 | 98.36166 | -0.027535 | 0.12825 | 9.954199992 | 8.548488 | 0.9809738 | -0.004334733 | 0.002616356 | 0.000507076
109.029 | 12.43 | 0.55195 | 98.36067 | -0.02208 | 0.12823 | 9.954099804 | 8.548388 | 0.9809623 | -0.0041745 | 0.002616575 | 0.0004883377
108.995 | 12.44 | 0.55203 | 98.36067 | -0.019434 | 0.12821 | 9.954099804 | 8.548388 | 0.9809623 | -0.0041745 | 0.002616808 | 0.0004883377
108.951 | 12.45 | 0.55406 | 98.36067 | -0.017671 | 0.12819 | 9.954099804 | 8.548388 | 0.9809623 | -0.00367356 | 0.002617109 | 0.0004297371
108.92 | 12.46 | 0.55221 | 98.36067 | -0.014177 | 0.12817 | 9.954099804 | 8.548388 | 0.9809623 | -0.00267168 | 0.002617321 | 0.0003125361
108.882 | 12.47 | 0.55422 | 98.35968 | -0.0099238 | 0.12815 | 9.953999616 | 8.548288 | 0.9809508 | -0.00267168 | 0.002617582 | 0.0003125398
108.849 | 12.48 | 0.5543 | 98.35968 | -0.0081085 | 0.12813 | 9.953999616 | 8.548288 | 0.9809508 | -0.00217074 | 0.002617808 | 0.0002539386
108.804 | 12.49 | 0.55249 | 98.36067 | -0.01189 | 0.1281 | 9.954099804 | 8.548388 | 0.9809623 | -0.00133584 | 0.002618116 | 0.0001562681
108.768 | 12.5 | 0.54967 | 98.36067 | -0.022462 | 0.12809 | 9.954099804 | 8.548388 | 0.9809623 | -0.00116886 | 0.002618363 | 0.0001367345
108.729 | 12.51 | 0.55073 | 98.35968 | -0.036394 | 0.12806 | 9.953999616 | 8.548288 | 0.9809508 | -0.0008349 | 0.002618631 | 9.766868e-05
108.698 | 12.52 | 0.55369 | 98.35968 | -0.047459 | 0.12805 | 9.953999616 | 8.548288 | 0.9809508 | -0.00100188 | 0.002618843 | 0.0001172024
108.653 | 12.53 | 0.5538 | 98.3587 | -0.051389 | 0.12802 | 9.95390044 | 8.548189 | 0.9809394 | -0.001663053 | 0.002619152 | 0.0001945504
108.617 | 12.54 | 0.55774 | 98.35771 | -0.047988 | 0.128 | 9.953800252 | 8.548089 | 0.9809279 | -0.002659873 | 0.002619399 | 0.0003111659
108.588 | 12.55 | 0.55395 | 98.35771 | -0.04059 | 0.12799 | 9.953800252 | 8.548089 | 0.9809279 | -0.00315744 | 0.002619598 | 0.0003693738
108.543 | 12.56 | 0.5502 | 98.35672 | -0.033663 | 0.12796 | 9.953700064 | 8.547989 | 0.9809164 | -0.004658573 | 0.002619907 | 0.0005449906
108.516 | 12.57 | 0.55123 | 98.35771 | -0.030435 | 0.12795 | 9.953800252 | 8.548089 | 0.9809279 | -0.004992533 | 0.002620092 | 0.0005840526
108.472 | 12.58 | 0.55326 | 98.35672 | -0.029996 | 0.12793 | 9.953700064 | 8.547989 | 0.9809164 | -0.00482724 | 0.002620394 | 0.0005647223
108.443 | 12.59 | 0.5514 | 98.35672 | -0.029028 | 0.12791 | 9.953700064 | 8.547989 | 0.9809164 | -0.003995713 | 0.002620593 | 0.0004674449
108.402 | 12.6 | 0.55439 | 98.35573 | -0.025102 | 0.12789 | 9.953599876 | 8.547888 | 0.9809049 | -0.004000773 | 0.002620875 | 0.0004680423
108.363 | 12.61 | 0.55158 | 98.35573 | -0.018126 | 0.12787 | 9.953599876 | 8.547888 | 0.9809049 | -0.0033396 | 0.002621143 | 0.000390693
108.331 | 12.62 | 0.54586 | 98.35573 | -0.010642 | 0.12785 | 9.953599876 | 8.547888 | 0.9809049 | -0.00283866 | 0.002621363 | 0.000332089
108.288 | 12.63 | 0.54693 | 98.35573 | -0.0048913 | 0.12782 | 9.953599876 | 8.547888 | 0.9809049 | -0.00267168 | 0.002621658 | 0.0003125544
108.249 | 12.64 | 0.54219 | 98.35573 | -0.0016871 | 0.1278 | 9.953599876 | 8.547888 | 0.9809049 | -0.00217074 | 0.002621926 | 0.0002539504
108.215 | 12.65 | 0.54323 | 98.35573 | -0.00040174 | 0.12779 | 9.953599876 | 8.547888 | 0.9809049 | -0.00217074 | 0.00262216 | 0.0002539504
108.175 | 12.66 | 0.54236 | 98.35573 | -2.3533e-05 | 0.12776 | 9.953599876 | 8.547888 | 0.9809049 | -0.00116886 | 0.002622435 | 0.0001367425
108.144 | 12.67 | 0.53856 | 98.35573 | -2.4297e-05 | 0.12775 | 9.953599876 | 8.547888 | 0.9809049 | -0.00066792 | 0.002622648 | 7.81386e-05
108.104 | 12.68 | 0.5435 | 98.35573 | -0.00040379 | 0.12772 | 9.953599876 | 8.547888 | 0.9809049 | 3.155444e-27 | 0.002622923 | -3.691489e-28
108.057 | 12.69 | 0.54457 | 98.35573 | -0.0016898 | 0.1277 | 9.953599876 | 8.547888 | 0.9809049 | 3.681351e-27 | 0.002623247 | -4.306737e-28
108.029 | 12.7 | 0.5427 | 98.35573 | -0.0049183 | 0.12768 | 9.953599876 | 8.547888 | 0.9809049 | -5.259073e-27 | 0.002623439 | 6.152482e-28
107.982 | 12.71 | 0.5428 | 98.35573 | -0.010998 | 0.12766 | 9.953599876 | 8.547888 | 0.9809049 | 5.259073e-28 | 0.002623763 | -6.152482e-29
107.947 | 12.72 | 0.54288 | 98.35573 | -0.019009 | 0.12764 | 9.953599876 | 8.547888 | 0.9809049 | 1.051815e-27 | 0.002624004 | -1.230496e-28
107.913 | 12.73 | 0.54103 | 98.35573 | -0.026666 | 0.12762 | 9.953599876 | 8.547888 | 0.9809049 | 1.577722e-27 | 0.002624238 | -1.845745e-28
107.879 | 12.74 | 0.54498 | 98.35474 | -0.030594 | 0.1276 | 9.953499688 | 8.547788 | 0.9808934 | -0.00066792 | 0.002624472 | 7.813951e-05
107.835 | 12.75 | 0.54411 | 98.35474 | -0.028625 | 0.12758 | 9.953499688 | 8.547788 | 0.9808934 | -0.00116886 | 0.002624775 | 0.0001367441
107.791 | 12.76 | 0.54421 | 98.35375 | -0.022815 | 0.12755 | 9.9533995 | 8.547688 | 0.9808819 | -0.00217074 | 0.002625078 | 0.0002539564
107.761 | 12.77 | 0.54138 | 98.35375 | -0.017332 | 0.12754 | 9.9533995 | 8.547688 | 0.9808819 | -0.00283866 | 0.002625285 | 0.0003320968
107.717 | 12.78 | 0.54245 | 98.35474 | -0.015134 | 0.12751 | 9.953499688 | 8.547788 | 0.9808934 | -0.0025047 | 0.002625588 | 0.0002930232
107.671 | 12.79 | 0.53965 | 98.35375 | -0.016332 | 0.12749 | 9.9533995 | 8.547688 | 0.9808819 | -0.00267168 | 0.002625906 | 0.0003125617
107.643 | 12.8 | 0.53874 | 98.35375 | -0.017944 | 0.12747 | 9.9533995 | 8.547688 | 0.9808819 | -0.0025047 | 0.002626099 | 0.0002930266
107.615 | 12.81 | 0.53202 | 98.35375 | -0.015745 | 0.12746 | 9.9533995 | 8.547688 | 0.9808819 | -0.00200376 | 0.002626292 | 0.0002344213
107.572 | 12.82 | 0.53018 | 98.35277 | -0.0098236 | 0.12744 | 9.953300324 | 8.547589 | 0.9808705 | -0.001830033 | 0.002626588 | 0.0002140994
107.539 | 12.83 | 0.53704 | 98.35277 | -0.004049 | 0.12742 | 9.953300324 | 8.547589 | 0.9808705 | -0.001991953 | 0.002626816 | 0.0002330427
107.489 | 12.84 | 0.53231 | 98.35375 | -0.00081845 | 0.12739 | 9.9533995 | 8.547688 | 0.9808819 | -0.001160427 | 0.002627161 | 0.0001357591
107.461 | 12.85 | 0.5314 | 98.35375 | -0.0014584 | 0.12738 | 9.9533995 | 8.547688 | 0.9808819 | -0.00099682 | 0.002627354 | 0.0001166187
107.424 | 12.86 | 0.53052 | 98.35277 | -0.0043318 | 0.12736 | 9.953300324 | 8.547589 | 0.9808705 | -0.001494387 | 0.00262761 | 0.0001748314
107.388 | 12.87 | 0.53254 | 98.35375 | -0.0059438 | 0.12734 | 9.9533995 | 8.547688 | 0.9808819 | -0.0003305867 | 0.002627858 | 3.867557e-05
107.349 | 12.88 | 0.5336 | 98.35277 | -0.0062756 | 0.12731 | 9.953300324 | 8.547589 | 0.9808705 | -0.00049588 | 0.002628128 | 5.801402e-05
107.308 | 12.89 | 0.53371 | 98.35277 | -0.0072146 | 0.12729 | 9.953300324 | 8.547589 | 0.9808705 | -0.00049588 | 0.002628411 | 5.801402e-05
107.267 | 12.9 | 0.53379 | 98.35375 | -0.0097342 | 0.12727 | 9.9533995 | 8.547688 | 0.9808819 | 0.0003305867 | 0.002628694 | -3.867557e-05
107.229 | 12.91 | 0.5329 | 98.35277 | -0.013455 | 0.12725 | 9.953300324 | 8.547589 | 0.9808705 | -0.0003305867 | 0.002628957 | 3.867601e-05
107.197 | 12.92 | 0.53395 | 98.35277 | -0.01683 | 0.12723 | 9.953300324 | 8.547589 | 0.9808705 | -0.00099176 | 0.002629178 | 0.000116028
107.158 | 12.93 | 0.53598 | 98.35277 | -0.018275 | 0.12721 | 9.953300324 | 8.547589 | 0.9808705 | -0.0008264667 | 0.002629448 | 9.669004e-05
107.104 | 12.94 | 0.53222 | 98.35178 | -0.017723 | 0.12718 | 9.953200136 | 8.547489 | 0.980859 | -0.0011638 | 0.002629821 | 0.000136157
107.077 | 12.95 | 0.53033 | 98.35277 | -0.015756 | 0.12717 | 9.953300324 | 8.547589 | 0.9808705 | -0.001327407 | 0.002630008 | 0.000155296
107.038 | 12.96 | 0.53139 | 98.35178 | -0.012172 | 0.12715 | 9.953200136 | 8.547489 | 0.980859 | -0.001332467 | 0.002630278 | 0.0001558898
107.006 | 12.97 | 0.53342 | 98.35178 | -0.0071815 | 0.12712 | 9.953200136 | 8.547489 | 0.980859 | -0.00183172 | 0.002630499 | 0.0002142992
106.963 | 12.98 | 0.53448 | 98.35178 | -0.0012865 | 0.1271 | 9.953200136 | 8.547489 | 0.980859 | -0.002163993 | 0.002630797 | 0.000253173
106.921 | 12.99 | 0.52971 | 98.35178 | 0.0035239 | 0.12708 | 9.953200136 | 8.547489 | 0.980859 | -0.00150282 | 0.002631087 | 0.0001758201
106.886 | 13 | 0.52591 | 98.35178 | 0.005235 | 0.12706 | 9.953200136 | 8.547489 | 0.980859 | -0.00133584 | 0.00263133 | 0.0001562845
106.848 | 13.01 | 0.52502 | 98.35277 | 0.0040599 | 0.12704 | 9.953300324 | 8.547589 | 0.9808705 | -0.00033396 | 0.002631593 | 3.907067e-05
106.809 | 13.02 | 0.52902 | 98.35178 | 0.00015399 | 0.12702 | 9.953200136 | 8.547489 | 0.980859 | -1.642891e-17 | 0.002631863 | 1.922074e-18
106.769 | 13.03 | 0.532 | 98.35178 | -0.0059554 | 0.127 | 9.953200136 | 8.547489 | 0.980859 | -0.00033396 | 0.00263214 | 3.907113e-05
106.728 | 13.04 | 0.52821 | 98.35277 | -0.012939 | 0.12698 | 9.953300324 | 8.547589 | 0.9808705 | 0.0008349 | 0.002632424 | -9.767667e-05
106.685 | 13.05 | 0.52344 | 98.35178 | -0.018595 | 0.12695 | 9.953200136 | 8.547489 | 0.980859 | 0.00050094 | 0.002632722 | -5.860669e-05
106.651 | 13.06 | 0.52449 | 98.35178 | -0.020908 | 0.12694 | 9.953200136 | 8.547489 | 0.980859 | 0.00016698 | 0.002632958 | -1.953556e-05
106.61 | 13.07 | 0.52361 | 98.35079 | -0.019965 | 0.12691 | 9.953099948 | 8.547388 | 0.9808475 | -0.0008349 | 0.002633242 | 9.767896e-05
106.575 | 13.08 | 0.52368 | 98.35079 | -0.018944 | 0.12689 | 9.953099948 | 8.547388 | 0.9808475 | -0.0016698 | 0.002633485 | 0.0001953579
106.543 | 13.09 | 0.52181 | 98.35178 | -0.021236 | 0.12688 | 9.953200136 | 8.547489 | 0.980859 | -0.0016698 | 0.002633707 | 0.0001953556
106.494 | 13.1 | 0.52581 | 98.35079 | -0.026335 | 0.12685 | 9.953099948 | 8.547388 | 0.9808475 | -0.00150282 | 0.002634047 | 0.0001758221
106.462 | 13.11 | 0.52491 | 98.35079 | -0.030995 | 0.12683 | 9.953099948 | 8.547388 | 0.9808475 | -0.00183678 | 0.002634269 | 0.0002148937
106.413 | 13.12 | 0.52794 | 98.3498 | -0.030591 | 0.12681 | 9.95299976 | 8.547288 | 0.980836 | -0.00267168 | 0.002634609 | 0.0003125763
106.378 | 13.13 | 0.52315 | 98.3498 | -0.024267 | 0.12679 | 9.95299976 | 8.547288 | 0.980836 | -0.00233772 | 0.002634852 | 0.0002735043
106.341 | 13.14 | 0.52226 | 98.34881 | -0.015082 | 0.12677 | 9.952899572 | 8.547188 | 0.9808245 | -0.00300564 | 0.002635109 | 0.0003516525
106.298 | 13.15 | 0.51748 | 98.3498 | -0.0054514 | 0.12674 | 9.95299976 | 8.547288 | 0.980836 | -0.0025047 | 0.002635407 | 0.0002930403
106.263 | 13.16 | 0.51561 | 98.3498 | 0.0029792 | 0.12673 | 9.95299976 | 8.547288 | 0.980836 | -0.0025047 | 0.00263565 | 0.0002930403
106.216 | 13.17 | 0.51474 | 98.34881 | 0.009282 | 0.1267 | 9.952899572 | 8.547188 | 0.9808245 | -0.00300564 | 0.002635977 | 0.0003516525
106.181 | 13.18 | 0.51677 | 98.3498 | 0.012037 | 0.12668 | 9.95299976 | 8.547288 | 0.980836 | -0.0016698 | 0.00263622 | 0.0001953602
106.142 | 13.19 | 0.51393 | 98.3498 | 0.010473 | 0.12666 | 9.95299976 | 8.547288 | 0.980836 | -0.0008349 | 0.002636491 | 9.76801e-05
106.1 | 13.2 | 0.51987 | 98.35079 | 0.0052215 | 0.12664 | 9.953099948 | 8.547388 | 0.9808475 | 0.0008349 | 0.002636783 | -9.767896e-05
106.06 | 13.21 | 0.51704 | 98.3498 | -0.00082312 | 0.12662 | 9.95299976 | 8.547288 | 0.980836 | 0.00100188 | 0.002637061 | -0.0001172161
106.012 | 13.22 | 0.51519 | 98.3498 | -0.004255 | 0.12659 | 9.95299976 | 8.547288 | 0.980836 | 0.00116886 | 0.002637395 | -0.0001367521
105.98 | 13.23 | 0.52209 | 98.3498 | -0.0044889 | 0.12657 | 9.95299976 | 8.547288 | 0.980836 | 0.00050094 | 0.002637618 | -5.860806e-05
105.953 | 13.24 | 0.51727 | 98.3498 | -0.0032289 | 0.12656 | 9.95299976 | 8.547288 | 0.980836 | 0.00050094 | 0.002637806 | -5.860806e-05
105.909 | 13.25 | 0.51349 | 98.3498 | -0.0029024 | 0.12653 | 9.95299976 | 8.547288 | 0.980836 | 0.00050094 | 0.002638112 | -5.860806e-05
105.865 | 13.26 | 0.51356 | 98.3498 | -0.0045148 | 0.12651 | 9.95299976 | 8.547288 | 0.980836 | -0.00033396 | 0.002638418 | 3.907204e-05
105.833 | 13.27 | 0.50973 | 98.3498 | -0.0081209 | 0.12649 | 9.95299976 | 8.547288 | 0.980836 | -0.00050094 | 0.002638641 | 5.860806e-05
105.781 | 13.28 | 0.50984 | 98.3498 | -0.012 | 0.12646 | 9.95299976 | 8.547288 | 0.980836 | -0.00066792 | 0.002639003 | 7.814408e-05
105.745 | 13.29 | 0.51773 | 98.3498 | -0.013324 | 0.12644 | 9.95299976 | 8.547288 | 0.980836 | 0 | 0.002639254 | 0
105.714 | 13.3 | 0.51194 | 98.34881 | -0.011414 | 0.12643 | 9.952899572 | 8.547188 | 0.9808245 | -0.00066792 | 0.00263947 | 7.8145e-05
105.672 | 13.31 | 0.51594 | 98.34881 | -0.0070666 | 0.1264 | 9.952899572 | 8.547188 | 0.9808245 | -0.00116886 | 0.002639762 | 0.0001367537
105.64 | 13.32 | 0.51601 | 98.3498 | -0.0016655 | 0.12639 | 9.95299976 | 8.547288 | 0.980836 | -0.0008349 | 0.002639985 | 9.76801e-05
105.584 | 13.33 | 0.51418 | 98.34881 | 0.0021476 | 0.12636 | 9.952899572 | 8.547188 | 0.9808245 | -0.00116886 | 0.002640376 | 0.0001367537
105.549 | 13.34 | 0.51132 | 98.34881 | 0.002031 | 0.12634 | 9.952899572 | 8.547188 | 0.9808245 | -0.00133584 | 0.00264062 | 0.00015629
105.507 | 13.35 | 0.50752 | 98.3498 | -0.0015505 | 0.12631 | 9.95299976 | 8.547288 | 0.980836 | -0.00066792 | 0.002640912 | 7.814408e-05
105.468 | 13.36 | 0.50759 | 98.3498 | -0.0065462 | 0.12629 | 9.95299976 | 8.547288 | 0.980836 | -2.643449e-17 | 0.002641185 | 3.092734e-18
105.422 | 13.37 | 0.51063 | 98.34881 | -0.010071 | 0.12627 | 9.952899572 | 8.547188 | 0.9808245 | -1.648185e-17 | 0.002641505 | 1.928336e-18
105.393 | 13.38 | 0.50873 | 98.34881 | -0.0090977 | 0.12625 | 9.952899572 | 8.547188 | 0.9808245 | 0.00016698 | 0.002641708 | -1.953625e-05
105.351 | 13.39 | 0.50687 | 98.34881 | -0.0036061 | 0.12623 | 9.952899572 | 8.547188 | 0.9808245 | -0.00033396 | 0.002642001 | 3.90725e-05
105.313 | 13.4 | 0.50597 | 98.34881 | 0.0035572 | 0.12621 | 9.952899572 | 8.547188 | 0.9808245 | -0.0008349 | 0.002642266 | 9.768125e-05
105.269 | 13.41 | 0.50704 | 98.34881 | 0.0083154 | 0.12619 | 9.952899572 | 8.547188 | 0.9808245 | -0.00050094 | 0.002642573 | 5.860875e-05
105.235 | 13.42 | 0.51006 | 98.34881 | 0.0071451 | 0.12617 | 9.952899572 | 8.547188 | 0.9808245 | -0.0008349 | 0.002642811 | 9.768125e-05
105.197 | 13.43 | 0.50231 | 98.3498 | -0.00086493 | 0.12615 | 9.95299976 | 8.547288 | 0.980836 | -0.00050094 | 0.002643076 | 5.860806e-05
105.144 | 13.44 | 0.50634 | 98.3498 | -0.01343 | 0.12612 | 9.95299976 | 8.547288 | 0.980836 | 0.00050094 | 0.002643447 | -5.860806e-05
105.112 | 13.45 | 0.50935 | 98.34881 | -0.025345 | 0.1261 | 9.952899572 | 8.547188 | 0.9808245 | 0.0008349 | 0.00264367 | -9.768125e-05
105.079 | 13.46 | 0.49962 | 98.34881 | -0.031801 | 0.12608 | 9.952899572 | 8.547188 | 0.9808245 | 0.00050094 | 0.002643901 | -5.860875e-05
105.035 | 13.47 | 0.50168 | 98.34783 | -0.031508 | 0.12606 | 9.952800396 | 8.547089 | 0.9808132 | -0.0004941933 | 0.002644209 | 5.782008e-05
104.991 | 13.48 | 0.50275 | 98.34783 | -0.026165 | 0.12604 | 9.952800396 | 8.547089 | 0.9808132 | -0.001324033 | 0.002644516 | 0.0001549104
104.952 | 13.49 | 0.50577 | 98.34783 | -0.019184 | 0.12601 | 9.952800396 | 8.547089 | 0.9808132 | -0.00198858 | 0.002644789 | 0.0002326617
104.919 | 13.5 | 0.50977 | 98.34684 | -0.013897 | 0.126 | 9.952700208 | 8.546989 | 0.9808017 | -0.003155753 | 0.00264502 | 0.000369224
104.872 | 13.51 | 0.50889 | 98.34783 | -0.011605 | 0.12597 | 9.952800396 | 8.547089 | 0.9808132 | -0.003322733 | 0.002645349 | 0.0003887561
104.833 | 13.52 | 0.50701 | 98.34783 | -0.010584 | 0.12595 | 9.952800396 | 8.547089 | 0.9808132 | -0.00248952 | 0.002645622 | 0.0002912711
104.785 | 13.53 | 0.5081 | 98.34684 | -0.0085051 | 0.12592 | 9.952700208 | 8.546989 | 0.9808017 | -0.001991953 | 0.002645958 | 0.0002330591
104.755 | 13.54 | 0.5062 | 98.34684 | -0.0048434 | 0.12591 | 9.952700208 | 8.546989 | 0.9808017 | -0.001830033 | 0.002646168 | 0.0002141144
104.72 | 13.55 | 0.49549 | 98.34684 | 0.00011449 | 0.12589 | 9.952700208 | 8.546989 | 0.9808017 | -0.00133584 | 0.002646413 | 0.0001562936
104.673 | 13.56 | 0.50442 | 98.34783 | 0.0052217 | 0.12586 | 9.952800396 | 8.547089 | 0.9808132 | -0.00066792 | 0.002646742 | 7.814591e-05
104.624 | 13.57 | 0.49962 | 98.34684 | 0.0095362 | 0.12584 | 9.952700208 | 8.546989 | 0.9808017 | -0.00066792 | 0.002647085 | 7.814682e-05
104.585 | 13.58 | 0.50265 | 98.34684 | 0.012626 | 0.12582 | 9.952700208 | 8.546989 | 0.9808017 | -0.00050094 | 0.002647359 | 5.861012e-05
104.552 | 13.59 | 0.49584 | 98.34783 | 0.013299 | 0.1258 | 9.952800396 | 8.547089 | 0.9808132 | -0.00033396 | 0.00264759 | 3.907295e-05
104.507 | 13.6 | 0.50185 | 98.34783 | 0.010383 | 0.12577 | 9.952800396 | 8.547089 | 0.9808132 | 0.00050094 | 0.002647905 | -5.860943e-05
104.472 | 13.61 | 0.49994 | 98.34783 | 0.0039603 | 0.12576 | 9.952800396 | 8.547089 | 0.9808132 | 0.00133584 | 0.002648151 | -0.0001562918
104.422 | 13.62 | 0.50202 | 98.34783 | -0.003961 | 0.12573 | 9.952800396 | 8.547089 | 0.9808132 | 0.00133584 | 0.002648501 | -0.0001562918
104.391 | 13.63 | 0.50307 | 98.34783 | -0.010359 | 0.12571 | 9.952800396 | 8.547089 | 0.9808132 | 0.00116886 | 0.002648719 | -0.0001367553
104.35 | 13.64 | 0.49922 | 98.34783 | -0.01292 | 0.12569 | 9.952800396 | 8.547089 | 0.9808132 | 0.0008349 | 0.002649007 | -9.768238e-05
104.312 | 13.65 | 0.49636 | 98.34684 | -0.011365 | 0.12567 | 9.952700208 | 8.546989 | 0.9808017 | 0.00050094 | 0.002649273 | -5.861012e-05
104.265 | 13.66 | 0.50235 | 98.34684 | -0.0066875 | 0.12564 | 9.952700208 | 8.546989 | 0.9808017 | -0.00050094 | 0.002649603 | 5.861012e-05
104.216 | 13.67 | 0.50049 | 98.34783 | -0.0003796 | 0.12562 | 9.952800396 | 8.547089 | 0.9808132 | -0.0008349 | 0.002649947 | 9.768238e-05
104.186 | 13.68 | 0.50154 | 98.34684 | 0.0054005 | 0.1256 | 9.952700208 | 8.546989 | 0.9808017 | -0.00116886 | 0.002650158 | 0.0001367569
104.152 | 13.69 | 0.50162 | 98.34684 | 0.0085145 | 0.12558 | 9.952700208 | 8.546989 | 0.9808017 | -0.00133584 | 0.002650397 | 0.0001562936
104.105 | 13.7 | 0.50173 | 98.34783 | 0.0080763 | 0.12555 | 9.952800396 | 8.547089 | 0.9808132 | -0.00066792 | 0.002650727 | 7.814591e-05
104.066 | 13.71 | 0.50082 | 98.34783 | 0.0048428 | 0.12554 | 9.952800396 | 8.547089 | 0.9808132 | 1.323489e-17 | 0.002651001 | -1.548468e-18
104.027 | 13.72 | 0.49795 | 98.34783 | 0.00026439 | 0.12551 | 9.952800396 | 8.547089 | 0.9808132 | 0.00066792 | 0.002651275 | -7.814591e-05
103.989 | 13.73 | 0.50197 | 98.34684 | -0.0039597 | 0.12549 | 9.952700208 | 8.546989 | 0.9808017 | 0.00066792 | 0.002651542 | -7.814682e-05
103.959 | 13.74 | 0.49613 | 98.34783 | -0.0066608 | 0.12548 | 9.952800396 | 8.547089 | 0.9808132 | 0.00066792 | 0.002651753 | -7.814591e-05
103.908 | 13.75 | 0.49527 | 98.34783 | -0.007426 | 0.12545 | 9.952800396 | 8.547089 | 0.9808132 | 0.00050094 | 0.002652112 | -5.860943e-05
103.879 | 13.76 | 0.49433 | 98.34684 | -0.0069227 | 0.12543 | 9.952700208 | 8.546989 | 0.9808017 | 0.00033396 | 0.002652316 | -3.907341e-05
103.825 | 13.77 | 0.4905 | 98.34684 | -0.0054764 | 0.12541 | 9.952700208 | 8.546989 | 0.9808017 | -0.00050094 | 0.002652696 | 5.861012e-05
103.784 | 13.78 | 0.49453 | 98.34783 | -0.0032765 | 0.12538 | 9.952800396 | 8.547089 | 0.9808132 | -0.00066792 | 0.002652984 | 7.814591e-05
103.75 | 13.79 | 0.48771 | 98.34684 | -0.0026948 | 0.12537 | 9.952700208 | 8.546989 | 0.9808017 | -0.0008349 | 0.002653224 | 9.768353e-05
103.697 | 13.8 | 0.48387 | 98.34684 | -0.0047218 | 0.12534 | 9.952700208 | 8.546989 | 0.9808017 | -0.0008349 | 0.002653597 | 9.768353e-05
103.665 | 13.81 | 0.48296 | 98.34783 | -0.0080964 | 0.12532 | 9.952800396 | 8.547089 | 0.9808132 | 3.317546e-18 | 0.002653822 | -3.881492e-19
103.632 | 13.82 | 0.48598 | 98.34684 | -0.011438 | 0.1253 | 9.952700208 | 8.546989 | 0.9808017 | -0.00066792 | 0.002654055 | 7.814682e-05
103.585 | 13.83 | 0.48608 | 98.34684 | -0.012697 | 0.12528 | 9.952700208 | 8.546989 | 0.9808017 | -0.00050094 | 0.002654386 | 5.861012e-05
103.548 | 13.84 | 0.48123 | 98.34684 | -0.010584 | 0.12526 | 9.952700208 | 8.546989 | 0.9808017 | -0.00016698 | 0.002654646 | 1.953671e-05
103.506 | 13.85 | 0.47837 | 98.34585 | -0.0073642 | 0.12523 | 9.95260002 | 8.546889 | 0.9807902 | -0.00116886 | 0.002654942 | 0.0001367585
103.463 | 13.86 | 0.47647 | 98.34684 | -0.0065193 | 0.12521 | 9.952700208 | 8.546989 | 0.9808017 | -0.00133584 | 0.002655246 | 0.0001562936
103.419 | 13.87 | 0.48248 | 98.34684 | -0.0080963 | 0.12519 | 9.952700208 | 8.546989 | 0.9808017 | -0.00066792 | 0.002655556 | 7.814682e-05
103.379 | 13.88 | 0.48947 | 98.34684 | -0.0096406 | 0.12517 | 9.952700208 | 8.546989 | 0.9808017 | -0.00066792 | 0.002655838 | 7.814682e-05
103.354 | 13.89 | 0.48656 | 98.34585 | -0.0080038 | 0.12515 | 9.95260002 | 8.546889 | 0.9807902 | -0.00133584 | 0.002656014 | 0.0001562955
103.305 | 13.9 | 0.4847 | 98.34585 | -0.0028498 | 0.12512 | 9.95260002 | 8.546889 | 0.9807902 | -0.00100188 | 0.00265636 | 0.0001172216
103.255 | 13.91 | 0.48282 | 98.34585 | 0.0018742 | 0.1251 | 9.95260002 | 8.546889 | 0.9807902 | -0.00116886 | 0.002656713 | 0.0001367585
103.229 | 13.92 | 0.48485 | 98.34684 | 0.003317 | 0.12508 | 9.952700208 | 8.546989 | 0.9808017 | -0.00050094 | 0.002656896 | 5.861012e-05
103.177 | 13.93 | 0.48792 | 98.34684 | 0.0023551 | 0.12506 | 9.952700208 | 8.546989 | 0.9808017 | 0.00016698 | 0.002657263 | -1.953671e-05
103.146 | 13.94 | 0.48799 | 98.34585 | 0.0011461 | 0.12504 | 9.95260002 | 8.546889 | 0.9807902 | -0.00066792 | 0.002657482 | 7.814774e-05
103.101 | 13.95 | 0.48315 | 98.34585 | 0.00049345 | 0.12501 | 9.95260002 | 8.546889 | 0.9807902 | -0.00066792 | 0.0026578 | 7.814774e-05
103.053 | 13.96 | 0.48621 | 98.34684 | 0.00051788 | 0.12499 | 9.952700208 | 8.546989 | 0.9808017 | 0.00016698 | 0.002658139 | -1.953671e-05
103.01 | 13.97 | 0.48729 | 98.34684 | 0.0015252 | 0.12497 | 9.952700208 | 8.546989 | 0.9808017 | 0.00100188 | 0.002658443 | -0.0001172202
102.977 | 13.98 | 0.48439 | 98.34585 | 0.0036165 | 0.12495 | 9.95260002 | 8.546889 | 0.9807902 | 0.00033396 | 0.002658676 | -3.907387e-05
102.939 | 13.99 | 0.48052 | 98.34585 | 0.006142 | 0.12493 | 9.95260002 | 8.546889 | 0.9807902 | -0.00033396 | 0.002658945 | 3.907387e-05
102.896 | 14 | 0.4806 | 98.34684 | 0.0063382 | 0.1249 | 9.952700208 | 8.546989 | 0.9808017 | -0.00033396 | 0.002659249 | 3.907341e-05
102.856 | 14.01 | 0.47772 | 98.34684 | 0.0014048 | 0.12488 | 9.952700208 | 8.546989 | 0.9808017 | 0.00033396 | 0.002659532 | -3.907341e-05
102.813 | 14.02 | 0.48177 | 98.34684 | -0.0071567 | 0.12486 | 9.952700208 | 8.546989 | 0.9808017 | 0.00100188 | 0.002659836 | -0.0001172202
102.762 | 14.03 | 0.48088 | 98.34684 | -0.014459 | 0.12483 | 9.952700208 | 8.546989 | 0.9808017 | 0.0008349 | 0.002660197 | -9.768353e-05
102.729 | 14.04 | 0.47996 | 98.34585 | -0.016954 | 0.12481 | 9.95260002 | 8.546889 | 0.9807902 | -0.00016698 | 0.002660431 | 1.953693e-05
102.695 | 14.05 | 0.47805 | 98.34585 | -0.014873 | 0.1248 | 9.95260002 | 8.546889 | 0.9807902 | -0.00033396 | 0.002660671 | 3.907387e-05
102.658 | 14.06 | 0.48011 | 98.34585 | -0.011022 | 0.12478 | 9.95260002 | 8.546889 | 0.9807902 | -0.00033396 | 0.002660933 | 3.907387e-05
102.617 | 14.07 | 0.47326 | 98.34585 | -0.0094322 | 0.12475 | 9.95260002 | 8.546889 | 0.9807902 | -0.00100188 | 0.002661224 | 0.0001172216
102.568 | 14.08 | 0.47534 | 98.34585 | -0.012687 | 0.12473 | 9.95260002 | 8.546889 | 0.9807902 | -0.0016698 | 0.002661571 | 0.0001953693
102.518 | 14.09 | 0.47446 | 98.34585 | -0.019815 | 0.1247 | 9.95260002 | 8.546889 | 0.9807902 | -0.00150282 | 0.002661925 | 0.0001758324
102.493 | 14.1 | 0.47847 | 98.34585 | -0.028354 | 0.12469 | 9.95260002 | 8.546889 | 0.9807902 | -0.00116886 | 0.002662102 | 0.0001367585
102.45 | 14.11 | 0.4746 | 98.34486 | -0.035106 | 0.12466 | 9.952499832 | 8.546788 | 0.9807787 | -0.00133584 | 0.002662407 | 0.0001562973
102.415 | 14.12 | 0.47467 | 98.34486 | -0.037955 | 0.12465 | 9.952499832 | 8.546788 | 0.9807787 | -0.00116886 | 0.002662655 | 0.0001367601
102.369 | 14.13 | 0.47972 | 98.34387 | -0.037282 | 0.12462 | 9.952399644 | 8.546688 | 0.9807672 | -0.00217074 | 0.002662981 | 0.0002539861
102.324 | 14.14 | 0.47783 | 98.34387 | -0.034259 | 0.1246 | 9.952399644 | 8.546688 | 0.9807672 | -0.00283866 | 0.0026633 | 0.0003321357
102.285 | 14.15 | 0.47791 | 98.34387 | -0.029591 | 0.12458 | 9.952399644 | 8.546688 | 0.9807672 | -0.00317262 | 0.002663577 | 0.0003712105
102.242 | 14.16 | 0.47601 | 98.34289 | -0.023487 | 0.12455 | 9.952300468 | 8.546589 | 0.9807558 | -0.003833793 | 0.002663882 | 0.0004485758
102.2 | 14.17 | 0.46916 | 98.34289 | -0.016563 | 0.12453 | 9.952300468 | 8.546589 | 0.9807558 | -0.003995713 | 0.00266418 | 0.0004675214
102.168 | 14.18 | 0.47121 | 98.34289 | -0.0097853 | 0.12451 | 9.952300468 | 8.546589 | 0.9807558 | -0.00365838 | 0.002664407 | 0.0004280515
102.124 | 14.19 | 0.47526 | 98.34289 | -0.0049423 | 0.12449 | 9.952300468 | 8.546589 | 0.9807558 | -0.002821793 | 0.00266472 | 0.000330166
102.076 | 14.2 | 0.47338 | 98.34289 | -0.0033299 | 0.12446 | 9.952300468 | 8.546589 | 0.9807558 | -0.002320853 | 0.002665061 | 0.0002715532
102.038 | 14.21 | 0.47147 | 98.34289 | -0.0049179 | 0.12444 | 9.952300468 | 8.546589 | 0.9807558 | -0.00148764 | 0.00266533 | 0.0001740624
101.996 | 14.22 | 0.47652 | 98.34289 | -0.0093819 | 0.12442 | 9.952300468 | 8.546589 | 0.9807558 | -0.001157053 | 0.002665629 | 0.0001353819
101.955 | 14.23 | 0.47661 | 98.34289 | -0.014873 | 0.1244 | 9.952300468 | 8.546589 | 0.9807558 | -0.0006611733 | 0.00266592 | 7.736108e-05
101.914 | 14.24 | 0.47669 | 98.34289 | -0.01857 | 0.12438 | 9.952300468 | 8.546589 | 0.9807558 | 0 | 0.002666212 | 0
101.877 | 14.25 | 0.47279 | 98.3419 | -0.01857 | 0.12436 | 9.95220028 | 8.546489 | 0.9807443 | -0.00066792 | 0.002666475 | 7.815139e-05
101.827 | 14.26 | 0.4719 | 98.3419 | -0.014873 | 0.12433 | 9.95220028 | 8.546489 | 0.9807443 | -0.00116886 | 0.00266683 | 0.0001367649
101.789 | 14.27 | 0.469 | 98.3419 | -0.009382 | 0.12431 | 9.95220028 | 8.546489 | 0.9807443 | -0.00150282 | 0.002667101 | 0.0001758406
101.755 | 14.28 | 0.47006 | 98.3419 | -0.0049181 | 0.12429 | 9.95220028 | 8.546489 | 0.9807443 | -0.0016698 | 0.002667342 | 0.0001953785
101.713 | 14.29 | 0.47015 | 98.3419 | -0.0033058 | 0.12427 | 9.95220028 | 8.546489 | 0.9807443 | -0.0016698 | 0.002667641 | 0.0001953785
101.675 | 14.3 | 0.47122 | 98.3419 | -0.0045147 | 0.12425 | 9.95220028 | 8.546489 | 0.9807443 | -0.00150282 | 0.002667912 | 0.0001758406
101.634 | 14.31 | 0.46832 | 98.3419 | -0.0077417 | 0.12422 | 9.95220028 | 8.546489 | 0.9807443 | -0.00116886 | 0.002668204 | 0.0001367649
101.589 | 14.32 | 0.46543 | 98.3419 | -0.010763 | 0.1242 | 9.95220028 | 8.546489 | 0.9807443 | -0.00066792 | 0.002668524 | 7.815139e-05
101.544 | 14.33 | 0.47149 | 98.3419 | -0.010878 | 0.12418 | 9.95220028 | 8.546489 | 0.9807443 | 0 | 0.002668844 | 0
101.507 | 14.34 | 0.47456 | 98.34091 | -0.0082111 | 0.12415 | 9.952100092 | 8.546389 | 0.9807328 | -0.00066792 | 0.002669108 | 7.815231e-05
101.461 | 14.35 | 0.46469 | 98.34091 | -0.0056613 | 0.12413 | 9.952100092 | 8.546389 | 0.9807328 | -0.00116886 | 0.002669436 | 0.0001367665
101.424 | 14.36 | 0.46377 | 98.3419 | -0.0056369 | 0.12411 | 9.95220028 | 8.546489 | 0.9807443 | -0.0008349 | 0.002669699 | 9.768924e-05
101.385 | 14.37 | 0.46385 | 98.3419 | -0.0078076 | 0.12409 | 9.95220028 | 8.546489 | 0.9807443 | -0.00050094 | 0.002669977 | 5.861354e-05
101.338 | 14.38 | 0.46394 | 98.34091 | -0.0092371 | 0.12407 | 9.952100092 | 8.546389 | 0.9807328 | -0.0008349 | 0.002670313 | 9.769039e-05
101.301 | 14.39 | 0.46999 | 98.34091 | -0.0066518 | 0.12405 | 9.952100092 | 8.546389 | 0.9807328 | -0.00100188 | 0.002670576 | 0.0001172285
101.252 | 14.4 | 0.46511 | 98.34091 | -2.464e-05 | 0.12402 | 9.952100092 | 8.546389 | 0.9807328 | -0.00100188 | 0.002670926 | 0.0001172285
101.209 | 14.41 | 0.46422 | 98.34091 | 0.0062723 | 0.12399 | 9.952100092 | 8.546389 | 0.9807328 | -0.0008349 | 0.002671233 | 9.769039e-05
101.17 | 14.42 | 0.46229 | 98.34091 | 0.007975 | 0.12398 | 9.952100092 | 8.546389 | 0.9807328 | -0.00050094 | 0.002671511 | 5.861423e-05
101.135 | 14.43 | 0.46435 | 98.3419 | 0.004982 | 0.12396 | 9.95220028 | 8.546489 | 0.9807443 | -0.00016698 | 0.002671761 | 1.953785e-05
101.091 | 14.44 | 0.46145 | 98.3419 | 0.0011966 | 0.12393 | 9.95220028 | 8.546489 | 0.9807443 | -3.282253e-17 | 0.002672075 | 3.840469e-18
101.049 | 14.45 | 0.45954 | 98.34091 | 0.0018096 | 0.12391 | 9.952100092 | 8.546389 | 0.9807328 | 0.00016698 | 0.002672375 | -1.953808e-05
101.013 | 14.46 | 0.45961 | 98.34091 | 0.0090283 | 0.12389 | 9.952100092 | 8.546389 | 0.9807328 | 0.00050094 | 0.002672632 | -5.861423e-05
100.971 | 14.47 | 0.45969 | 98.34091 | 0.020259 | 0.12387 | 9.952100092 | 8.546389 | 0.9807328 | 0.00016698 | 0.002672932 | -1.953808e-05
100.929 | 14.48 | 0.45679 | 98.3419 | 0.029711 | 0.12385 | 9.95220028 | 8.546489 | 0.9807443 | 0.00050094 | 0.002673232 | -5.861354e-05
100.885 | 14.49 | 0.46286 | 98.3419 | 0.033064 | 0.12382 | 9.95220028 | 8.546489 | 0.9807443 | 0.00066792 | 0.002673547 | -7.815139e-05
100.852 | 14.5 | 0.46193 | 98.34289 | 0.030373 | 0.1238 | 9.952300468 | 8.546589 | 0.9807558 | 0.00133584 | 0.002673782 | -0.000156301
100.809 | 14.51 | 0.46203 | 98.34289 | 0.02423 | 0.12378 | 9.952300468 | 8.546589 | 0.9807558 | 0.0016698 | 0.00267409 | -0.0001953762
100.776 | 14.52 | 0.46607 | 98.34289 | 0.016917 | 0.12376 | 9.952300468 | 8.546589 | 0.9807558 | 0.0025047 | 0.002674326 | -0.0002930643
100.722 | 14.53 | 0.46019 | 98.34289 | 0.0098754 | 0.12373 | 9.952300468 | 8.546589 | 0.9807558 | 0.00317262 | 0.002674712 | -0.0003712148
100.685 | 14.54 | 0.46126 | 98.34387 | 0.0045386 | 0.12371 | 9.952399644 | 8.546688 | 0.9807672 | 0.003499833 | 0.002674977 | -0.0004094959
100.643 | 14.55 | 0.45636 | 98.34289 | 0.0015503 | 0.12369 | 9.952300468 | 8.546589 | 0.9807558 | 0.00266662 | 0.002675277 | -0.0003120099
100.605 | 14.56 | 0.45844 | 98.34289 | 2.5347e-05 | 0.12367 | 9.952300468 | 8.546589 | 0.9807558 | 0.001499447 | 0.002675549 | -0.0001754439
100.555 | 14.57 | 0.45553 | 98.34289 | -0.0011449 | 0.12365 | 9.952300468 | 8.546589 | 0.9807558 | 0.0008332133 | 0.002675907 | -9.749075e-05
100.522 | 14.58 | 0.4566 | 98.34387 | -0.0028472 | 0.12363 | 9.952399644 | 8.546688 | 0.9807672 | 0.0006611733 | 0.002676144 | -7.736018e-05
100.468 | 14.59 | 0.45171 | 98.34289 | -0.0049557 | 0.1236 | 9.952300468 | 8.546589 | 0.9807558 | 0.0003305867 | 0.002676531 | -3.868054e-05
100.437 | 14.6 | 0.44977 | 98.34289 | -0.0058933 | 0.12358 | 9.952300468 | 8.546589 | 0.9807558 | -9.758525e-18 | 0.002676753 | 1.141804e-18
100.397 | 14.61 | 0.45184 | 98.34289 | -0.0048665 | 0.12356 | 9.952300468 | 8.546589 | 0.9807558 | -0.0003305867 | 0.002677039 | 3.868054e-05
100.366 | 14.62 | 0.44991 | 98.34289 | -0.0028491 | 0.12354 | 9.952300468 | 8.546589 | 0.9807558 | -0.0006611733 | 0.002677261 | 7.736108e-05
100.322 | 14.63 | 0.44999 | 98.34289 | -0.001237 | 0.12352 | 9.952300468 | 8.546589 | 0.9807558 | -0.0001652933 | 0.002677577 | 1.934027e-05
100.276 | 14.64 | 0.45108 | 98.34289 | 2.4229e-05 | 0.1235 | 9.952300468 | 8.546589 | 0.9807558 | -0.0003305867 | 0.002677907 | 3.868054e-05
100.237 | 14.65 | 0.45016 | 98.34289 | 0.0016402 | 0.12347 | 9.952300468 | 8.546589 | 0.9807558 | -0.00049588 | 0.002678186 | 5.802081e-05
100.198 | 14.66 | 0.45023 | 98.34289 | 0.0045384 | 0.12345 | 9.952300468 | 8.546589 | 0.9807558 | -0.0006611733 | 0.002678466 | 7.736108e-05
100.149 | 14.67 | 0.44733 | 98.34289 | 0.009736 | 0.12343 | 9.952300468 | 8.546589 | 0.9807558 | 0 | 0.002678818 | 0
100.112 | 14.68 | 0.4474 | 98.34289 | 0.016134 | 0.12341 | 9.952300468 | 8.546589 | 0.9807558 | 0 | 0.002679083 | 0
100.071 | 14.69 | 0.44147 | 98.34289 | 0.021394 | 0.12339 | 9.952300468 | 8.546589 | 0.9807558 | 0 | 0.002679378 | 0
100.036 | 14.7 | 0.44755 | 98.34387 | 0.023033 | 0.12337 | 9.952399644 | 8.546688 | 0.9807672 | 0.0006611733 | 0.002679629 | -7.736018e-05
99.985 | 14.71 | 0.45165 | 98.34387 | 0.019128 | 0.12334 | 9.952399644 | 8.546688 | 0.9807672 | 0.001157053 | 0.002679995 | -0.0001353803
99.939 | 14.72 | 0.44974 | 98.34387 | 0.010204 | 0.12331 | 9.952399644 | 8.546688 | 0.9807672 | 0.00148764 | 0.002680326 | -0.0001740604
99.908 | 14.73 | 0.45382 | 98.34486 | -0.00035328 | 0.12329 | 9.952499832 | 8.546788 | 0.9807787 | 0.002320853 | 0.002680548 | -0.0002715468
99.87 | 14.74 | 0.44887 | 98.34387 | -0.0079512 | 0.12328 | 9.952399644 | 8.546688 | 0.9807672 | 0.002153873 | 0.002680821 | -0.0002520126
99.815 | 14.75 | 0.45199 | 98.34387 | -0.010474 | 0.12325 | 9.952399644 | 8.546688 | 0.9807672 | 0.0018216 | 0.002681217 | -0.0002131352
99.774 | 14.76 | 0.45006 | 98.34289 | -0.0093333 | 0.12323 | 9.952300468 | 8.546589 | 0.9807558 | 0.00066286 | 0.002681512 | -7.755843e-05
99.732 | 14.77 | 0.44513 | 98.34387 | -0.0084863 | 0.1232 | 9.952399644 | 8.546688 | 0.9807672 | 0.0001652933 | 0.002681814 | -1.934005e-05
99.695 | 14.78 | 0.4432 | 98.34387 | -0.010216 | 0.12318 | 9.952399644 | 8.546688 | 0.9807672 | -0.0004975667 | 0.00268208 | 5.821748e-05
99.653 | 14.79 | 0.43726 | 98.34387 | -0.012441 | 0.12316 | 9.952399644 | 8.546688 | 0.9807672 | -0.0004992533 | 0.002682382 | 5.841483e-05
99.623 | 14.8 | 0.43632 | 98.34289 | -0.011231 | 0.12315 | 9.952300468 | 8.546589 | 0.9807558 | -0.001162113 | 0.002682598 | 0.0001359739
99.579 | 14.81 | 0.44142 | 98.34289 | -0.0042547 | 0.12312 | 9.952300468 | 8.546589 | 0.9807558 | -0.00165968 | 0.002682914 | 0.0001941921
99.539 | 14.82 | 0.43347 | 98.34289 | 0.0058947 | 0.1231 | 9.952300468 | 8.546589 | 0.9807558 | -0.001157053 | 0.002683202 | 0.0001353819
99.491 | 14.83 | 0.43556 | 98.34289 | 0.014104 | 0.12307 | 9.952300468 | 8.546589 | 0.9807558 | -0.001157053 | 0.002683548 | 0.0001353819
99.462 | 14.84 | 0.44164 | 98.34387 | 0.017308 | 0.12306 | 9.952399644 | 8.546688 | 0.9807672 | -0.0003305867 | 0.002683757 | 3.868009e-05
99.427 | 14.85 | 0.43569 | 98.34387 | 0.016135 | 0.12304 | 9.952399644 | 8.546688 | 0.9807672 | -0.0003305867 | 0.002684009 | 3.868009e-05
99.382 | 14.86 | 0.43778 | 98.34387 | 0.013847 | 0.12302 | 9.952399644 | 8.546688 | 0.9807672 | 0.0003305867 | 0.002684333 | -3.868009e-05
99.341 | 14.87 | 0.44489 | 98.34387 | 0.013896 | 0.12299 | 9.952399644 | 8.546688 | 0.9807672 | 0.00099176 | 0.002684629 | -0.0001160403
99.298 | 14.88 | 0.43894 | 98.34387 | 0.016942 | 0.12297 | 9.952399644 | 8.546688 | 0.9807672 | 0.001652933 | 0.002684939 | -0.0001934005
99.248 | 14.89 | 0.44004 | 98.34387 | 0.020638 | 0.12294 | 9.952399644 | 8.546688 | 0.9807672 | 0.00148764 | 0.002685299 | -0.0001740604
99.226 | 14.9 | 0.43908 | 98.34486 | 0.023133 | 0.12293 | 9.952499832 | 8.546788 | 0.9807787 | 0.001824973 | 0.002685458 | -0.0002135274
99.188 | 14.91 | 0.43413 | 98.34486 | 0.024634 | 0.12291 | 9.952499832 | 8.546788 | 0.9807787 | 0.001830033 | 0.002685732 | -0.0002141194
99.151 | 14.92 | 0.4352 | 98.34486 | 0.02592 | 0.12289 | 9.952499832 | 8.546788 | 0.9807787 | 0.00150282 | 0.002685999 | -0.0001758345
99.101 | 14.93 | 0.43832 | 98.34486 | 0.028002 | 0.12286 | 9.952499832 | 8.546788 | 0.9807787 | 0.0016698 | 0.002686359 | -0.0001953716
99.067 | 14.94 | 0.43335 | 98.34585 | 0.031257 | 0.12285 | 9.95260002 | 8.546889 | 0.9807902 | 0.00233772 | 0.002686605 | -0.0002735171
99.014 | 14.95 | 0.43345 | 98.34585 | 0.034689 | 0.12282 | 9.95260002 | 8.546889 | 0.9807902 | 0.00267168 | 0.002686987 | -0.0003125909
98.983 | 14.96 | 0.43251 | 98.34585 | 0.037712 | 0.1228 | 9.95260002 | 8.546889 | 0.9807902 | 0.00267168 | 0.002687211 | -0.0003125909
98.933 | 14.97 | 0.43662 | 98.34684 | 0.039622 | 0.12278 | 9.952700208 | 8.546989 | 0.9808017 | 0.00300564 | 0.002687572 | -0.0003516607
98.901 | 14.98 | 0.43367 | 98.34684 | 0.039622 | 0.12276 | 9.952700208 | 8.546989 | 0.9808017 | 0.00283866 | 0.002687804 | -0.000332124
98.865 | 14.99 | 0.43373 | 98.34783 | 0.037712 | 0.12274 | 9.952800396 | 8.547089 | 0.9808132 | 0.00367356 | 0.002688064 | -0.0004298025
98.833 | 15 | 0.43279 | 98.34783 | 0.034689 | 0.12272 | 9.952800396 | 8.547089 | 0.9808132 | 0.00400752 | 0.002688295 | -0.0004688754
98.792 | 15.01 | 0.42783 | 98.34783 | 0.031257 | 0.1227 | 9.952800396 | 8.547089 | 0.9808132 | 0.00384054 | 0.002688591 | -0.000449339
98.753 | 15.02 | 0.42891 | 98.34881 | 0.028002 | 0.12268 | 9.952899572 | 8.547188 | 0.9808245 | 0.003833793 | 0.002688873 | -0.0004485444
98.725 | 15.03 | 0.42997 | 98.34881 | 0.02592 | 0.12266 | 9.952899572 | 8.547188 | 0.9808245 | 0.003995713 | 0.002689076 | -0.0004674886
98.685 | 15.04 | 0.43206 | 98.34881 | 0.024634 | 0.12264 | 9.952899572 | 8.547188 | 0.9808245 | 0.00365838 | 0.002689365 | -0.0004280215
98.637 | 15.05 | 0.43215 | 98.34881 | 0.023108 | 0.12262 | 9.952899572 | 8.547188 | 0.9808245 | 0.002821793 | 0.002689712 | -0.0003301429
98.605 | 15.06 | 0.43323 | 98.3498 | 0.020234 | 0.1226 | 9.95299976 | 8.547288 | 0.980836 | 0.002988773 | 0.002689944 | -0.000349675
98.567 | 15.07 | 0.43228 | 98.3498 | 0.015277 | 0.12258 | 9.95299976 | 8.547288 | 0.980836 | 0.0026565 | 0.002690219 | -0.0003108003
98.531 | 15.08 | 0.43336 | 98.3498 | 0.0093817 | 0.12256 | 9.95299976 | 8.547288 | 0.980836 | 0.002659873 | 0.002690479 | -0.000311195
98.497 | 15.09 | 0.43342 | 98.3498 | 0.0045143 | 0.12254 | 9.95299976 | 8.547288 | 0.980836 | 0.002330973 | 0.002690725 | -0.000272715
98.454 | 15.1 | 0.43149 | 98.3498 | 0.0016649 | 0.12252 | 9.95299976 | 8.547288 | 0.980836 | 0.0016698 | 0.002691037 | -0.0001953602
98.407 | 15.11 | 0.4326 | 98.3498 | 0.00040347 | 0.12249 | 9.95299976 | 8.547288 | 0.980836 | 0.00150282 | 0.002691377 | -0.0001758242
98.379 | 15.12 | 0.42558 | 98.3498 | 2.4435e-05 | 0.12248 | 9.95299976 | 8.547288 | 0.980836 | 0.00116886 | 0.00269158 | -0.0001367521
98.349 | 15.13 | 0.42664 | 98.3498 | 0 | 0.12246 | 9.95299976 | 8.547288 | 0.980836 | 0.00066792 | 0.002691797 | -7.814408e-05
98.303 | 15.14 | 0.42673 | 98.3498 | 2.4435e-05 | 0.12244 | 9.95299976 | 8.547288 | 0.980836 | 0 | 0.002692131 | 0
98.28 | 15.15 | 0.43182 | 98.3498 | 0.00040348 | 0.12243 | 9.95299976 | 8.547288 | 0.980836 | 0 | 0.002692297 | 0
98.244 | 15.16 | 0.4339 | 98.3498 | 0.0016649 | 0.12241 | 9.95299976 | 8.547288 | 0.980836 | 0 | 0.002692558 | 0
98.201 | 15.17 | 0.43399 | 98.3498 | 0.0044899 | 0.12238 | 9.95299976 | 8.547288 | 0.980836 | 0 | 0.00269287 | 0
98.176 | 15.18 | 0.431 | 98.3498 | 0.008954 | 0.12237 | 9.95299976 | 8.547288 | 0.980836 | 0 | 0.002693051 | 0
98.138 | 15.19 | 0.42906 | 98.3498 | 0.013209 | 0.12235 | 9.95299976 | 8.547288 | 0.980836 | 0 | 0.002693327 | 0
98.095 | 15.2 | 0.42308 | 98.3498 | 0.014056 | 0.12233 | 9.95299976 | 8.547288 | 0.980836 | 0 | 0.002693639 | 0
98.067 | 15.21 | 0.42616 | 98.35079 | 0.0092126 | 0.12231 | 9.953099948 | 8.547388 | 0.9808475 | 0.00066792 | 0.002693842 | -7.814317e-05
98.026 | 15.22 | 0.42624 | 98.35079 | 2.7703e-07 | 0.12229 | 9.953099948 | 8.547388 | 0.9808475 | 0.00116886 | 0.00269414 | -0.0001367505
97.998 | 15.23 | 0.42427 | 98.35079 | -0.0092121 | 0.12228 | 9.953099948 | 8.547388 | 0.9808475 | 0.00150282 | 0.002694343 | -0.0001758221
97.961 | 15.24 | 0.42131 | 98.3498 | -0.014055 | 0.12226 | 9.95299976 | 8.547288 | 0.980836 | 0.00100188 | 0.002694612 | -0.0001172161
97.93 | 15.25 | 0.41732 | 98.3498 | -0.013208 | 0.12224 | 9.95299976 | 8.547288 | 0.980836 | 0.00050094 | 0.002694837 | -5.860806e-05
97.901 | 15.26 | 0.42344 | 98.3498 | -0.0089538 | 0.12222 | 9.95299976 | 8.547288 | 0.980836 | 2.964615e-17 | 0.002695047 | -3.468486e-18
97.867 | 15.27 | 0.42249 | 98.3498 | -0.0044899 | 0.12221 | 9.95299976 | 8.547288 | 0.980836 | -0.00050094 | 0.002695294 | 5.860806e-05
97.837 | 15.28 | 0.42457 | 98.3498 | -0.0016649 | 0.12219 | 9.95299976 | 8.547288 | 0.980836 | -0.00100188 | 0.002695512 | 0.0001172161
97.802 | 15.29 | 0.41756 | 98.3498 | -0.00040347 | 0.12217 | 9.95299976 | 8.547288 | 0.980836 | -0.00150282 | 0.002695767 | 0.0001758242
97.77 | 15.3 | 0.41458 | 98.3498 | -2.4435e-05 | 0.12215 | 9.95299976 | 8.547288 | 0.980836 | -0.00116886 | 0.002695999 | 0.0001367521
97.733 | 15.31 | 0.41869 | 98.3498 | 2.4435e-05 | 0.12213 | 9.95299976 | 8.547288 | 0.980836 | -0.00066792 | 0.002696268 | 7.814408e-05
97.702 | 15.32 | 0.41673 | 98.3498 | 0.00040348 | 0.12212 | 9.95299976 | 8.547288 | 0.980836 | 0 | 0.002696493 | 0
97.677 | 15.33 | 0.42082 | 98.3498 | 0.0016649 | 0.1221 | 9.95299976 | 8.547288 | 0.980836 | 0 | 0.002696675 | 0
97.649 | 15.34 | 0.41885 | 98.3498 | 0.0045388 | 0.12209 | 9.95299976 | 8.547288 | 0.980836 | 0 | 0.002696879 | 0
97.619 | 15.35 | 0.41182 | 98.3498 | 0.0097853 | 0.12207 | 9.95299976 | 8.547288 | 0.980836 | 0 | 0.002697097 | 0
97.584 | 15.36 | 0.4139 | 98.3498 | 0.016942 | 0.12205 | 9.95299976 | 8.547288 | 0.980836 | 0 | 0.002697352 | 0
97.556 | 15.37 | 0.41396 | 98.3498 | 0.024749 | 0.12204 | 9.95299976 | 8.547288 | 0.980836 | 0 | 0.002697555 | 0
97.528 | 15.38 | 0.41502 | 98.35079 | 0.032442 | 0.12202 | 9.953099948 | 8.547388 | 0.9808475 | 0.00066792 | 0.002697759 | -7.814317e-05
97.497 | 15.39 | 0.42014 | 98.35079 | 0.039128 | 0.12201 | 9.953099948 | 8.547388 | 0.9808475 | 0.00116886 | 0.002697985 | -0.0001367505
97.466 | 15.4 | 0.42222 | 98.35079 | 0.043204 | 0.12199 | 9.953099948 | 8.547388 | 0.9808475 | 0.00150282 | 0.002698211 | -0.0001758221
97.443 | 15.41 | 0.42226 | 98.35178 | 0.043318 | 0.12198 | 9.953200136 | 8.547489 | 0.980859 | 0.00233772 | 0.002698378 | -0.0002734979
97.421 | 15.42 | 0.41724 | 98.35277 | 0.039622 | 0.12197 | 9.953300324 | 8.547589 | 0.9808705 | 0.00350658 | 0.002698538 | -0.000410242
97.388 | 15.43 | 0.41021 | 98.35277 | 0.03399 | 0.12195 | 9.953300324 | 8.547589 | 0.9808705 | 0.0041745 | 0.002698779 | -0.0004883833
97.358 | 15.44 | 0.40925 | 98.35277 | 0.028767 | 0.12193 | 9.953300324 | 8.547589 | 0.9808705 | 0.00434148 | 0.002698997 | -0.0005079187
97.331 | 15.45 | 0.40626 | 98.35277 | 0.024746 | 0.12192 | 9.953300324 | 8.547589 | 0.9808705 | 0.00400752 | 0.002699194 | -0.000468848
97.313 | 15.46 | 0.41237 | 98.35375 | 0.020636 | 0.12191 | 9.9533995 | 8.547688 | 0.9808819 | 0.003833793 | 0.002699325 | -0.0004485182
97.28 | 15.47 | 0.41142 | 98.35375 | 0.015275 | 0.12189 | 9.9533995 | 8.547688 | 0.9808819 | 0.003828733 | 0.002699565 | -0.0004479262
97.25 | 15.48 | 0.4064 | 98.35375 | 0.008977 | 0.12188 | 9.9533995 | 8.547688 | 0.9808819 | 0.00332442 | 0.002699784 | -0.0003889262
97.221 | 15.49 | 0.40443 | 98.35375 | 0.0028488 | 0.12186 | 9.9533995 | 8.547688 | 0.9808819 | 0.002320853 | 0.002699995 | -0.0002715183
97.199 | 15.5 | 0.40244 | 98.35375 | -0.0028496 | 0.12185 | 9.9533995 | 8.547688 | 0.9808819 | 0.001652933 | 0.002700156 | -0.0001933778
97.164 | 15.51 | 0.40757 | 98.35375 | -0.0089538 | 0.12183 | 9.9533995 | 8.547688 | 0.9808819 | 0.00148764 | 0.002700411 | -0.00017404
97.146 | 15.52 | 0.40862 | 98.35375 | -0.014849 | 0.12182 | 9.9533995 | 8.547688 | 0.9808819 | 0.001157053 | 0.002700542 | -0.0001353645
97.122 | 15.53 | 0.4046 | 98.35375 | -0.01857 | 0.12181 | 9.9533995 | 8.547688 | 0.9808819 | 0.0006611733 | 0.002700717 | -7.735113e-05
97.098 | 15.54 | 0.40667 | 98.35277 | -0.018569 | 0.12179 | 9.953300324 | 8.547589 | 0.9808705 | -0.0006611733 | 0.002700892 | 7.735203e-05
97.073 | 15.55 | 0.40875 | 98.35277 | -0.014873 | 0.12178 | 9.953300324 | 8.547589 | 0.9808705 | -0.001157053 | 0.002701075 | 0.000135366
97.042 | 15.56 | 0.4088 | 98.35277 | -0.0093571 | 0.12176 | 9.953300324 | 8.547589 | 0.9808705 | -0.00148764 | 0.002701301 | 0.0001740421
97.029 | 15.57 | 0.4068 | 98.35277 | -0.004514 | 0.12176 | 9.953300324 | 8.547589 | 0.9808705 | -0.001652933 | 0.002701396 | 0.0001933801
97.004 | 15.58 | 0.40685 | 98.35277 | -0.0016646 | 0.12174 | 9.953300324 | 8.547589 | 0.9808705 | -0.001652933 | 0.002701578 | 0.0001933801
96.98 | 15.59 | 0.41196 | 98.35277 | -0.00040313 | 0.12173 | 9.953300324 | 8.547589 | 0.9808705 | -0.00148764 | 0.002701753 | 0.0001740421
96.956 | 15.6 | 0.40388 | 98.35277 | 2.7749e-07 | 0.12172 | 9.953300324 | 8.547589 | 0.9808705 | -0.001157053 | 0.002701929 | 0.000135366
96.935 | 15.61 | 0.40392 | 98.35277 | 0.00037922 | 0.12171 | 9.953300324 | 8.547589 | 0.9808705 | -0.0006611733 | 0.002702082 | 7.735203e-05
96.917 | 15.62 | 0.39888 | 98.35277 | 0.0012616 | 0.1217 | 9.953300324 | 8.547589 | 0.9808705 | 0 | 0.002702213 | 0
96.893 | 15.63 | 0.40704 | 98.35277 | 0.0028739 | 0.12169 | 9.953300324 | 8.547589 | 0.9808705 | 0 | 0.002702389 | 0
96.867 | 15.64 | 0.40709 | 98.35277 | 0.0052222 | 0.12167 | 9.953300324 | 8.547589 | 0.9808705 | 0 | 0.002702579 | 0
96.847 | 15.65 | 0.40103 | 98.35277 | 0.0068021 | 0.12166 | 9.953300324 | 8.547589 | 0.9808705 | 0 | 0.002702725 | 0
96.82 | 15.66 | 0.40006 | 98.35277 | 0.0069252 | 0.12165 | 9.953300324 | 8.547589 | 0.9808705 | 0 | 0.002702922 | 0
96.807 | 15.67 | 0.39502 | 98.35375 | 0.006105 | 0.12164 | 9.9533995 | 8.547688 | 0.9808819 | 0.0006611733 | 0.002703017 | -7.735113e-05
96.782 | 15.68 | 0.39911 | 98.35277 | 0.0046695 | 0.12163 | 9.953300324 | 8.547589 | 0.9808705 | 0.00049588 | 0.0027032 | -5.801402e-05
96.759 | 15.69 | 0.39814 | 98.35277 | 0.0030242 | 0.12161 | 9.953300324 | 8.547589 | 0.9808705 | 0.0003305867 | 0.002703368 | -3.867601e-05
96.741 | 15.7 | 0.39512 | 98.35375 | 0.00064921 | 0.1216 | 9.9533995 | 8.547688 | 0.9808819 | 0.0008264667 | 0.002703499 | -9.668891e-05
96.725 | 15.71 | 0.39109 | 98.35277 | -0.0032277 | 0.1216 | 9.953300324 | 8.547589 | 0.9808705 | 0.00049588 | 0.002703616 | -5.801402e-05
96.7 | 15.72 | 0.39214 | 98.35375 | -0.0080381 | 0.12158 | 9.9533995 | 8.547688 | 0.9808819 | 0.0008264667 | 0.002703799 | -9.668891e-05
96.688 | 15.73 | 0.39115 | 98.35277 | -0.011767 | 0.12158 | 9.953300324 | 8.547589 | 0.9808705 | 0.0003305867 | 0.002703887 | -3.867601e-05
96.663 | 15.74 | 0.39322 | 98.35277 | -0.013232 | 0.12156 | 9.953300324 | 8.547589 | 0.9808705 | -0.0001652933 | 0.002704069 | 1.933801e-05
96.646 | 15.75 | 0.39935 | 98.35277 | -0.01162 | 0.12155 | 9.953300324 | 8.547589 | 0.9808705 | -0.0006611733 | 0.002704194 | 7.735203e-05
96.621 | 15.76 | 0.3933 | 98.35277 | -0.0069489 | 0.12154 | 9.953300324 | 8.547589 | 0.9808705 | -0.0003305867 | 0.002704376 | 3.867601e-05
96.607 | 15.77 | 0.39333 | 98.35178 | -0.0016646 | 0.12153 | 9.953200136 | 8.547489 | 0.980859 | -0.001329093 | 0.002704479 | 0.0001554952
96.594 | 15.78 | 0.38724 | 98.35277 | 0.0020564 | 0.12153 | 9.953300324 | 8.547589 | 0.9808705 | -0.0014927 | 0.002704574 | 0.000174634
96.577 | 15.79 | 0.38524 | 98.35277 | 0.0026426 | 0.12152 | 9.953300324 | 8.547589 | 0.9808705 | -0.00082984 | 0.002704698 | 9.708469e-05
96.565 | 15.8 | 0.38628 | 98.35277 | -2.3907e-05 | 0.12151 | 9.953300324 | 8.547589 | 0.9808705 | -0.0008281533 | 0.002704786 | 9.688736e-05
96.547 | 15.81 | 0.38326 | 98.35277 | -0.0030939 | 0.1215 | 9.953300324 | 8.547589 | 0.9808705 | 6.599798e-18 | 0.002704918 | -7.72124e-19
96.532 | 15.82 | 0.3843 | 98.35277 | -0.0044784 | 0.12149 | 9.953300324 | 8.547589 | 0.9808705 | 0.00016698 | 0.002705028 | -1.953533e-05
96.516 | 15.83 | 0.37823 | 98.35178 | -0.0054207 | 0.12148 | 9.953200136 | 8.547489 | 0.980859 | -0.00033396 | 0.002705145 | 3.907113e-05
96.496 | 15.84 | 0.37826 | 98.35277 | -0.0088891 | 0.12147 | 9.953300324 | 8.547589 | 0.9808705 | 3.299899e-18 | 0.002705291 | -3.86062e-19
96.486 | 15.85 | 0.37218 | 98.35277 | -0.015865 | 0.12147 | 9.953300324 | 8.547589 | 0.9808705 | 0.00033396 | 0.002705364 | -3.907067e-05
96.472 | 15.86 | 0.3783 | 98.35277 | -0.023758 | 0.12146 | 9.953300324 | 8.547589 | 0.9808705 | -0.00016698 | 0.002705467 | 1.953533e-05
96.463 | 15.87 | 0.37628 | 98.35178 | -0.028776 | 0.12146 | 9.953200136 | 8.547489 | 0.980859 | -0.00066792 | 0.002705533 | 7.814225e-05
96.443 | 15.88 | 0.36818 | 98.35079 | -0.028512 | 0.12145 | 9.953099948 | 8.547388 | 0.9808475 | -0.0016698 | 0.002705679 | 0.0001953579
96.43 | 15.89 | 0.36922 | 98.35178 | -0.024233 | 0.12144 | 9.953200136 | 8.547489 | 0.980859 | -0.0016698 | 0.002705774 | 0.0001953556
96.417 | 15.9 | 0.36313 | 98.35079 | -0.018807 | 0.12143 | 9.953099948 | 8.547388 | 0.9808475 | -0.00217074 | 0.002705869 | 0.0002539653
96.396 | 15.91 | 0.36825 | 98.35079 | -0.014545 | 0.12142 | 9.953099948 | 8.547388 | 0.9808475 | -0.00233772 | 0.002706023 | 0.0002735011
96.382 | 15.92 | 0.36929 | 98.35079 | -0.01173 | 0.12141 | 9.953099948 | 8.547388 | 0.9808475 | -0.00300564 | 0.002706126 | 0.0003516443
96.381 | 15.93 | 0.36421 | 98.35079 | -0.0083894 | 0.12141 | 9.953099948 | 8.547388 | 0.9808475 | -0.00267168 | 0.002706133 | 0.0003125727
96.362 | 15.94 | 0.36526 | 98.35079 | -0.0033413 | 0.1214 | 9.953099948 | 8.547388 | 0.9808475 | -0.00200376 | 0.002706272 | 0.0002344295
96.35 | 15.95 | 0.36324 | 98.3498 | 0.0037568 | 0.1214 | 9.95299976 | 8.547288 | 0.980836 | -0.0016698 | 0.00270636 | 0.0001953602
96.338 | 15.96 | 0.35817 | 98.35079 | 0.011768 | 0.12139 | 9.953099948 | 8.547388 | 0.9808475 | -0.00100188 | 0.002706448 | 0.0001172148
96.333 | 15.97 | 0.36632 | 98.35079 | 0.01754 | 0.12139 | 9.953099948 | 8.547388 | 0.9808475 | -0.00100188 | 0.002706484 | 0.0001172148
96.322 | 15.98 | 0.36736 | 98.35079 | 0.01857 | 0.12138 | 9.953099948 | 8.547388 | 0.9808475 | -0.00016698 | 0.002706565 | 1.953579e-05
96.313 | 15.99 | 0.37144 | 98.35178 | 0.015904 | 0.12138 | 9.953200136 | 8.547489 | 0.980859 | 0.00066792 | 0.002706631 | -7.814225e-05
96.296 | 16 | 0.36129 | 98.35178 | 0.012463 | 0.12137 | 9.953200136 | 8.547489 | 0.980859 | 0.00133584 | 0.002706756 | -0.0001562845
96.285 | 16.01 | 0.36131 | 98.35079 | 0.01014 | 0.12136 | 9.953099948 | 8.547388 | 0.9808475 | 0.00116886 | 0.002706836 | -0.0001367505
96.28 | 16.02 | 0.35826 | 98.35178 | 0.0099007 | 0.12136 | 9.953200136 | 8.547489 | 0.980859 | 0.0016698 | 0.002706873 | -0.0001953556
96.265 | 16.03 | 0.35625 | 98.35178 | 0.01172 | 0.12135 | 9.953200136 | 8.547489 | 0.980859 | 0.00200376 | 0.002706983 | -0.0002344268
96.255 | 16.04 | 0.35321 | 98.35178 | 0.015008 | 0.12135 | 9.953200136 | 8.547489 | 0.980859 | 0.00133584 | 0.002707056 | -0.0001562845
96.252 | 16.05 | 0.35118 | 98.35178 | 0.019413 | 0.12134 | 9.953200136 | 8.547489 | 0.980859 | 0.00116886 | 0.002707078 | -0.0001367489
96.242 | 16.06 | 0.3512 | 98.35178 | 0.024346 | 0.12134 | 9.953200136 | 8.547489 | 0.980859 | 0.0008349 | 0.002707151 | -9.767781e-05
96.24 | 16.07 | 0.35425 | 98.35277 | 0.028307 | 0.12134 | 9.953300324 | 8.547589 | 0.9808705 | 0.00100188 | 0.002707166 | -0.000117212
96.227 | 16.08 | 0.34409 | 98.35277 | 0.029771 | 0.12133 | 9.953300324 | 8.547589 | 0.9808705 | 0.0016698 | 0.002707261 | -0.0001953533
96.222 | 16.09 | 0.34716 | 98.35277 | 0.027952 | 0.12133 | 9.953300324 | 8.547589 | 0.9808705 | 0.00217074 | 0.002707298 | -0.0002539593
96.214 | 16.1 | 0.34615 | 98.35375 | 0.023463 | 0.12132 | 9.9533995 | 8.547688 | 0.9808819 | 0.002330973 | 0.002707356 | -0.0002727022
96.198 | 16.11 | 0.34719 | 98.35375 | 0.0178 | 0.12131 | 9.9533995 | 8.547688 | 0.9808819 | 0.002826853 | 0.002707474 | -0.0003307155
96.193 | 16.12 | 0.34313 | 98.35375 | 0.012634 | 0.12131 | 9.9533995 | 8.547688 | 0.9808819 | 0.00299046 | 0.00270751 | -0.000349856
96.188 | 16.13 | 0.34517 | 98.35375 | 0.0097599 | 0.12131 | 9.9533995 | 8.547688 | 0.9808819 | 0.002821793 | 0.002707547 | -0.0003301236
96.187 | 16.14 | 0.34212 | 98.35375 | 0.0084404 | 0.12131 | 9.9533995 | 8.547688 | 0.9808819 | 0.002320853 | 0.002707554 | -0.0002715183
96.184 | 16.15 | 0.34823 | 98.35375 | 0.0069468 | 0.12131 | 9.9533995 | 8.547688 | 0.9808819 | 0.00148764 | 0.002707576 | -0.00017404
96.174 | 16.16 | 0.34214 | 98.35474 | 0.0048893 | 0.1213 | 9.953499688 | 8.547788 | 0.9808934 | 0.001824973 | 0.00270765 | -0.0002135024
96.169 | 16.17 | 0.34316 | 98.35375 | 0.002221 | 0.1213 | 9.9533995 | 8.547688 | 0.9808819 | 0.001162113 | 0.002707686 | -0.0001359565
96.169 | 16.18 | 0.33705 | 98.35375 | -0.00015569 | 0.1213 | 9.9533995 | 8.547688 | 0.9808819 | 0.00033396 | 0.002707686 | -3.907021e-05
96.163 | 16.19 | 0.34215 | 98.35474 | -0.00030456 | 0.1213 | 9.953499688 | 8.547788 | 0.9808934 | 0.0008349 | 0.00270773 | -9.767439e-05
96.147 | 16.2 | 0.33607 | 98.35375 | 0.0032151 | 0.12129 | 9.9533995 | 8.547688 | 0.9808819 | 0.00050094 | 0.002707848 | -5.860532e-05
96.143 | 16.21 | 0.33506 | 98.35375 | 0.0097611 | 0.12129 | 9.9533995 | 8.547688 | 0.9808819 | 0.00016698 | 0.002707877 | -1.953511e-05
96.143 | 16.22 | 0.33607 | 98.35375 | 0.017887 | 0.12129 | 9.9533995 | 8.547688 | 0.9808819 | -0.00016698 | 0.002707877 | 1.953511e-05
96.137 | 16.23 | 0.33914 | 98.35474 | 0.025457 | 0.12128 | 9.953499688 | 8.547788 | 0.9808934 | 0.00016698 | 0.002707921 | -1.953488e-05
96.125 | 16.24 | 0.33101 | 98.35474 | 0.030126 | 0.12128 | 9.953499688 | 8.547788 | 0.9808934 | 0.00033396 | 0.002708009 | -3.906976e-05
96.127 | 16.25 | 0.33915 | 98.35474 | 0.031684 | 0.12128 | 9.953499688 | 8.547788 | 0.9808934 | 0.00116886 | 0.002707994 | -0.0001367441
96.124 | 16.26 | 0.33508 | 98.35573 | 0.031131 | 0.12128 | 9.953599876 | 8.547888 | 0.9809049 | 0.00183678 | 0.002708016 | -0.0002148811
96.121 | 16.27 | 0.32185 | 98.35573 | 0.028159 | 0.12127 | 9.953599876 | 8.547888 | 0.9809049 | 0.00217074 | 0.002708038 | -0.0002539504
96.116 | 16.28 | 0.32491 | 98.35573 | 0.021823 | 0.12127 | 9.953599876 | 8.547888 | 0.9809049 | 0.00300564 | 0.002708075 | -0.0003516237
96.111 | 16.29 | 0.33001 | 98.35672 | 0.013054 | 0.12127 | 9.953700064 | 8.547989 | 0.9809164 | 0.00350658 | 0.002708112 | -0.0004102228
96.111 | 16.3 | 0.33001 | 98.35672 | 0.0031059 | 0.12127 | 9.953700064 | 8.547989 | 0.9809164 | 0.00350658 | 0.002708112 | -0.0004102228
96.115 | 16.31 | 0.32695 | 98.35573 | -0.0063733 | 0.12127 | 9.953599876 | 8.547888 | 0.9809049 | 0.00233772 | 0.002708082 | -0.0002734851
96.113 | 16.32 | 0.32288 | 98.35672 | -0.013208 | 0.12127 | 9.953700064 | 8.547989 | 0.9809164 | 0.00233772 | 0.002708097 | -0.0002734819
96.1 | 16.33 | 0.31373 | 98.35573 | -0.016635 | 0.12126 | 9.953599876 | 8.547888 | 0.9809049 | 0.00133584 | 0.002708192 | -0.0001562772
96.1 | 16.34 | 0.31882 | 98.35573 | -0.016807 | 0.12126 | 9.953599876 | 8.547888 | 0.9809049 | 0.00016698 | 0.002708192 | -1.953465e-05
96.104 | 16.35 | 0.31984 | 98.35573 | -0.014694 | 0.12126 | 9.953599876 | 8.547888 | 0.9809049 | -0.00033396 | 0.002708163 | 3.90693e-05
96.101 | 16.36 | 0.31678 | 98.35474 | -0.01261 | 0.12126 | 9.953499688 | 8.547788 | 0.9808934 | -0.00150282 | 0.002708185 | 0.0001758139
96.099 | 16.37 | 0.32086 | 98.35573 | -0.012462 | 0.12126 | 9.953599876 | 8.547888 | 0.9809049 | -0.00183678 | 0.0027082 | 0.0002148811
96.095 | 16.38 | 0.31679 | 98.35573 | -0.013432 | 0.12126 | 9.953599876 | 8.547888 | 0.9809049 | -0.00133584 | 0.002708229 | 0.0001562772
96.098 | 16.39 | 0.31373 | 98.35474 | -0.013751 | 0.12126 | 9.953499688 | 8.547788 | 0.9808934 | -0.00133584 | 0.002708207 | 0.000156279
96.095 | 16.4 | 0.31883 | 98.35474 | -0.012024 | 0.12126 | 9.953499688 | 8.547788 | 0.9808934 | -0.00183678 | 0.002708229 | 0.0002148837
96.091 | 16.41 | 0.30865 | 98.35474 | -0.0081202 | 0.12126 | 9.953499688 | 8.547788 | 0.9808934 | -0.00133584 | 0.002708258 | 0.000156279
96.1 | 16.42 | 0.3178 | 98.35474 | -0.0045387 | 0.12126 | 9.953499688 | 8.547788 | 0.9808934 | -0.00133584 | 0.002708192 | 0.000156279
96.101 | 16.43 | 0.31678 | 98.35474 | -0.0033054 | 0.12126 | 9.953499688 | 8.547788 | 0.9808934 | -0.00116886 | 0.002708185 | 0.0001367441
96.098 | 16.44 | 0.29743 | 98.35474 | -0.0048933 | 0.12126 | 9.953499688 | 8.547788 | 0.9808934 | -0.0008349 | 0.002708207 | 9.767439e-05
96.095 | 16.45 | 0.30253 | 98.35474 | -0.0089782 | 0.12126 | 9.953499688 | 8.547788 | 0.9808934 | -0.00116886 | 0.002708229 | 0.0001367441
96.101 | 16.46 | 0.30049 | 98.35474 | -0.013233 | 0.12126 | 9.953499688 | 8.547788 | 0.9808934 | -0.00066792 | 0.002708185 | 7.813951e-05
96.096 | 16.47 | 0.30049 | 98.35474 | -0.014434 | 0.12126 | 9.953499688 | 8.547788 | 0.9808934 | 0 | 0.002708222 | 0
96.105 | 16.48 | 0.29641 | 98.35375 | -0.010474 | 0.12126 | 9.9533995 | 8.547688 | 0.9808819 | -0.00066792 | 0.002708156 | 7.814043e-05
96.108 | 16.49 | 0.29641 | 98.35375 | -0.0028246 | 0.12126 | 9.9533995 | 8.547688 | 0.9808819 | -0.00116886 | 0.002708134 | 0.0001367457
96.105 | 16.5 | 0.29336 | 98.35375 | 0.0047731 | 0.12126 | 9.9533995 | 8.547688 | 0.9808819 | -0.00150282 | 0.002708156 | 0.000175816
96.109 | 16.51 | 0.29641 | 98.35474 | 0.010205 | 0.12126 | 9.953499688 | 8.547788 | 0.9808934 | -0.00100188 | 0.002708126 | 0.0001172093
96.11 | 16.52 | 0.29436 | 98.35474 | 0.014026 | 0.12127 | 9.953499688 | 8.547788 | 0.9808934 | -0.00050094 | 0.002708119 | 5.860463e-05
96.111 | 16.53 | 0.29436 | 98.35375 | 0.01831 | 0.12127 | 9.9533995 | 8.547688 | 0.9808819 | -0.00066792 | 0.002708112 | 7.814043e-05
96.108 | 16.54 | 0.29336 | 98.35474 | 0.023058 | 0.12126 | 9.953499688 | 8.547788 | 0.9808934 | 7.058608e-20 | 0.002708134 | -8.257818e-21
96.113 | 16.55 | 0.29232 | 98.35474 | 0.025773 | 0.12127 | 9.953499688 | 8.547788 | 0.9808934 | 0.00066792 | 0.002708097 | -7.813951e-05
96.121 | 16.56 | 0.28824 | 98.35573 | 0.024217 | 0.12127 | 9.953599876 | 8.547888 | 0.9809049 | 0.00200376 | 0.002708038 | -0.0002344158
96.127 | 16.57 | 0.28517 | 98.35573 | 0.01941 | 0.12128 | 9.953599876 | 8.547888 | 0.9809049 | 0.00233772 | 0.002707994 | -0.0002734851
96.125 | 16.58 | 0.29332 | 98.35573 | 0.015132 | 0.12128 | 9.953599876 | 8.547888 | 0.9809049 | 0.00233772 | 0.002708009 | -0.0002734851
96.128 | 16.59 | 0.28721 | 98.35573 | 0.014251 | 0.12128 | 9.953599876 | 8.547888 | 0.9809049 | 0.00200376 | 0.002707987 | -0.0002344158
96.127 | 16.6 | 0.28517 | 98.35573 | 0.016587 | 0.12128 | 9.953599876 | 8.547888 | 0.9809049 | 0.00217074 | 0.002707994 | -0.0002539504
96.134 | 16.61 | 0.28822 | 98.35573 | 0.019377 | 0.12128 | 9.953599876 | 8.547888 | 0.9809049 | 0.00217074 | 0.002707943 | -0.0002539504
96.139 | 16.62 | 0.28821 | 98.35672 | 0.020284 | 0.12128 | 9.953700064 | 8.547989 | 0.9809164 | 0.00183678 | 0.002707906 | -0.0002148786
96.142 | 16.63 | 0.28006 | 98.35672 | 0.019791 | 0.12129 | 9.953700064 | 8.547989 | 0.9809164 | 0.00183678 | 0.002707884 | -0.0002148786
96.147 | 16.64 | 0.28413 | 98.35672 | 0.02038 | 0.12129 | 9.953700064 | 8.547989 | 0.9809164 | 0.00150282 | 0.002707848 | -0.0001758098
96.149 | 16.65 | 0.28311 | 98.35672 | 0.023902 | 0.12129 | 9.953700064 | 8.547989 | 0.9809164 | 0.0016698 | 0.002707833 | -0.0001953442
96.15 | 16.66 | 0.27802 | 98.35672 | 0.029592 | 0.12129 | 9.953700064 | 8.547989 | 0.9809164 | 0.0016698 | 0.002707826 | -0.0001953442
96.15 | 16.67 | 0.28311 | 98.35771 | 0.033871 | 0.12129 | 9.953800252 | 8.548089 | 0.9809279 | 0.00217074 | 0.002707826 | -0.0002539445
96.158 | 16.68 | 0.28106 | 98.35771 | 0.033871 | 0.12129 | 9.953800252 | 8.548089 | 0.9809279 | 0.00233772 | 0.002707767 | -0.0002734787
96.162 | 16.69 | 0.27698 | 98.3587 | 0.029592 | 0.1213 | 9.95390044 | 8.548189 | 0.9809394 | 0.00283866 | 0.002707738 | -0.0003320774
96.167 | 16.7 | 0.27698 | 98.3587 | 0.023902 | 0.1213 | 9.95390044 | 8.548189 | 0.9809394 | 0.00283866 | 0.002707701 | -0.0003320774
96.169 | 16.71 | 0.27799 | 98.3587 | 0.020355 | 0.1213 | 9.95390044 | 8.548189 | 0.9809394 | 0.00317262 | 0.002707686 | -0.0003711453
96.169 | 16.72 | 0.26883 | 98.3587 | 0.019388 | 0.1213 | 9.95390044 | 8.548189 | 0.9809394 | 0.00317262 | 0.002707686 | -0.0003711453
96.177 | 16.73 | 0.27696 | 98.3587 | 0.018594 | 0.1213 | 9.95390044 | 8.548189 | 0.9809394 | 0.00283866 | 0.002707628 | -0.0003320774
96.187 | 16.74 | 0.27695 | 98.35968 | 0.014435 | 0.12131 | 9.953999616 | 8.548288 | 0.9809508 | 0.002831913 | 0.002707554 | -0.0003312843
96.193 | 16.75 | 0.27185 | 98.35968 | 0.0051371 | 0.12131 | 9.953999616 | 8.548288 | 0.9809508 | 0.002325913 | 0.00270751 | -0.0002720911
96.199 | 16.76 | 0.2749 | 98.35968 | -0.0071806 | 0.12132 | 9.953999616 | 8.548288 | 0.9809508 | 0.00215556 | 0.002707466 | -0.0002521628
96.202 | 16.77 | 0.26777 | 98.35968 | -0.018569 | 0.12132 | 9.953999616 | 8.548288 | 0.9809508 | 0.001652933 | 0.002707444 | -0.0001933643
96.206 | 16.78 | 0.26065 | 98.3587 | -0.026286 | 0.12132 | 9.95390044 | 8.548189 | 0.9809394 | 0.00099176 | 0.002707415 | -0.0001160199
96.217 | 16.79 | 0.2647 | 98.3587 | -0.029746 | 0.12132 | 9.95390044 | 8.548189 | 0.9809394 | 0.0003305867 | 0.002707334 | -3.86733e-05
96.218 | 16.8 | 0.2647 | 98.3587 | -0.029567 | 0.12133 | 9.95390044 | 8.548189 | 0.9809394 | -0.0003305867 | 0.002707327 | 3.86733e-05
96.226 | 16.81 | 0.26469 | 98.35771 | -0.027598 | 0.12133 | 9.953800252 | 8.548089 | 0.9809279 | -0.00165968 | 0.002707268 | 0.000194158
96.233 | 16.82 | 0.27486 | 98.35771 | -0.025895 | 0.12133 | 9.953800252 | 8.548089 | 0.9809279 | -0.002821793 | 0.002707217 | 0.0003301081
96.243 | 16.83 | 0.26467 | 98.35771 | -0.024634 | 0.12134 | 9.953800252 | 8.548089 | 0.9809279 | -0.00299046 | 0.002707144 | 0.0003498396
96.246 | 16.84 | 0.26772 | 98.35771 | -0.023109 | 0.12134 | 9.953800252 | 8.548089 | 0.9809279 | -0.002826853 | 0.002707122 | 0.0003307
96.253 | 16.85 | 0.26466 | 98.35672 | -0.020235 | 0.12134 | 9.953700064 | 8.547989 | 0.9809164 | -0.002998893 | 0.002707071 | 0.0003508303
96.263 | 16.86 | 0.26872 | 98.35672 | -0.015277 | 0.12135 | 9.953700064 | 8.547989 | 0.9809164 | -0.00267168 | 0.002706997 | 0.0003125507
96.271 | 16.87 | 0.25955 | 98.35672 | -0.0093819 | 0.12135 | 9.953700064 | 8.547989 | 0.9809164 | -0.00267168 | 0.002706939 | 0.0003125507
96.28 | 16.88 | 0.25547 | 98.35672 | -0.0045388 | 0.12136 | 9.953700064 | 8.547989 | 0.9809164 | -0.00233772 | 0.002706873 | 0.0002734819
96.28 | 16.89 | 0.26055 | 98.35672 | -0.0020684 | 0.12136 | 9.953700064 | 8.547989 | 0.9809164 | -0.0016698 | 0.002706873 | 0.0001953442
96.289 | 16.9 | 0.25953 | 98.35672 | -0.0020684 | 0.12136 | 9.953700064 | 8.547989 | 0.9809164 | -0.00150282 | 0.002706807 | 0.0001758098
96.299 | 16.91 | 0.26053 | 98.35672 | -0.0045387 | 0.12137 | 9.953700064 | 8.547989 | 0.9809164 | -0.00116886 | 0.002706734 | 0.0001367409
96.299 | 16.92 | 0.25952 | 98.35672 | -0.0093817 | 0.12137 | 9.953700064 | 8.547989 | 0.9809164 | -0.00066792 | 0.002706734 | 7.813768e-05
96.305 | 16.93 | 0.2585 | 98.35672 | -0.015277 | 0.12137 | 9.953700064 | 8.547989 | 0.9809164 | 0 | 0.00270669 | 0
96.313 | 16.94 | 0.25441 | 98.35672 | -0.020234 | 0.12138 | 9.953700064 | 8.547989 | 0.9809164 | 0 | 0.002706631 | 0
96.32 | 16.95 | 0.25644 | 98.35573 | -0.023084 | 0.12138 | 9.953599876 | 8.547888 | 0.9809049 | -0.00066792 | 0.00270658 | 7.81386e-05
96.325 | 16.96 | 0.24829 | 98.35573 | -0.024206 | 0.12138 | 9.953599876 | 8.547888 | 0.9809049 | -0.00116886 | 0.002706543 | 0.0001367425
96.34 | 16.97 | 0.25133 | 98.35573 | -0.023851 | 0.12139 | 9.953599876 | 8.547888 | 0.9809049 | -0.00150282 | 0.002706433 | 0.0001758118
96.348 | 16.98 | 0.24928 | 98.35573 | -0.021798 | 0.12139 | 9.953599876 | 8.547888 | 0.9809049 | -0.0016698 | 0.002706375 | 0.0001953465
96.355 | 16.99 | 0.25335 | 98.35474 | -0.016981 | 0.1214 | 9.953499688 | 8.547788 | 0.9808934 | -0.00233772 | 0.002706323 | 0.0002734883
96.363 | 17 | 0.24927 | 98.35474 | -0.0087685 | 0.1214 | 9.953499688 | 8.547788 | 0.9808934 | -0.00267168 | 0.002706265 | 0.000312558
96.369 | 17.01 | 0.24621 | 98.35474 | 0.0006244 | 0.12141 | 9.953499688 | 8.547788 | 0.9808934 | -0.00267168 | 0.002706221 | 0.000312558
96.378 | 17.02 | 0.24722 | 98.35474 | 0.0081608 | 0.12141 | 9.953499688 | 8.547788 | 0.9808934 | -0.00233772 | 0.002706155 | 0.0002734883
96.388 | 17.03 | 0.24822 | 98.35573 | 0.011947 | 0.12142 | 9.953599876 | 8.547888 | 0.9809049 | -0.00100188 | 0.002706082 | 0.0001172079
96.399 | 17.04 | 0.24414 | 98.35474 | 0.011645 | 0.12142 | 9.953499688 | 8.547788 | 0.9808934 | -0.00100188 | 0.002706001 | 0.0001172093
96.406 | 17.05 | 0.24414 | 98.35573 | 0.0085903 | 0.12142 | 9.953599876 | 8.547888 | 0.9809049 | -0.00016698 | 0.00270595 | 1.953465e-05
96.414 | 17.06 | 0.24209 | 98.35573 | 0.006204 | 0.12143 | 9.953599876 | 8.547888 | 0.9809049 | 0.00066792 | 0.002705891 | -7.81386e-05
96.418 | 17.07 | 0.24311 | 98.35573 | 0.0077292 | 0.12143 | 9.953599876 | 8.547888 | 0.9809049 | 0.00150282 | 0.002705862 | -0.0001758118
96.431 | 17.08 | 0.24411 | 98.35474 | 0.014274 | 0.12144 | 9.953499688 | 8.547788 | 0.9808934 | 0.0008349 | 0.002705767 | -9.767439e-05
96.442 | 17.09 | 0.24511 | 98.35573 | 0.024393 | 0.12144 | 9.953599876 | 8.547888 | 0.9809049 | 0.0008349 | 0.002705686 | -9.767325e-05
96.447 | 17.1 | 0.23697 | 98.35573 | 0.034223 | 0.12145 | 9.953599876 | 8.547888 | 0.9809049 | 0.00066792 | 0.00270565 | -7.81386e-05
96.455 | 17.11 | 0.23798 | 98.35672 | 0.039973 | 0.12145 | 9.953700064 | 8.547989 | 0.9809164 | 0.00100188 | 0.002705591 | -0.0001172065
96.467 | 17.12 | 0.24407 | 98.35672 | 0.040805 | 0.12146 | 9.953700064 | 8.547989 | 0.9809164 | 0.00183678 | 0.002705503 | -0.0002148786
96.481 | 17.13 | 0.23999 | 98.35771 | 0.038545 | 0.12147 | 9.953800252 | 8.548089 | 0.9809279 | 0.00233772 | 0.002705401 | -0.0002734787
96.49 | 17.14 | 0.23693 | 98.35771 | 0.03464 | 0.12147 | 9.953800252 | 8.548089 | 0.9809279 | 0.00317262 | 0.002705335 | -0.0003711496
96.497 | 17.15 | 0.23285 | 98.35771 | 0.029592 | 0.12147 | 9.953800252 | 8.548089 | 0.9809279 | 0.00367356 | 0.002705284 | -0.0004297522
96.503 | 17.16 | 0.23387 | 98.3587 | 0.023084 | 0.12148 | 9.95390044 | 8.548189 | 0.9809394 | 0.00450846 | 0.00270524 | -0.000527417
96.511 | 17.17 | 0.23386 | 98.3587 | 0.014898 | 0.12148 | 9.95390044 | 8.548189 | 0.9809394 | 0.00400752 | 0.002705181 | -0.0004688151
96.524 | 17.18 | 0.23588 | 98.3587 | 0.0052466 | 0.12149 | 9.95390044 | 8.548189 | 0.9809394 | 0.00367356 | 0.002705086 | -0.0004297472
96.533 | 17.19 | 0.23892 | 98.3587 | -0.0048184 | 0.12149 | 9.95390044 | 8.548189 | 0.9809394 | 0.00283866 | 0.00270502 | -0.0003320774
96.542 | 17.2 | 0.23586 | 98.3587 | -0.013208 | 0.1215 | 9.95390044 | 8.548189 | 0.9809394 | 0.00233772 | 0.002704954 | -0.0002734755
96.548 | 17.21 | 0.23178 | 98.3587 | -0.018166 | 0.1215 | 9.95390044 | 8.548189 | 0.9809394 | 0.00150282 | 0.00270491 | -0.0001758057
96.567 | 17.22 | 0.2277 | 98.35771 | -0.018545 | 0.12151 | 9.953800252 | 8.548089 | 0.9809279 | 0.00050094 | 0.002704771 | -5.860257e-05
96.583 | 17.23 | 0.2287 | 98.35771 | -0.014898 | 0.12152 | 9.953800252 | 8.548089 | 0.9809279 | -0.00050094 | 0.002704654 | 5.860257e-05
96.591 | 17.24 | 0.23377 | 98.35771 | -0.0097607 | 0.12152 | 9.953800252 | 8.548089 | 0.9809279 | -0.00150282 | 0.002704596 | 0.0001758077
96.602 | 17.25 | 0.2297 | 98.35771 | -0.0061792 | 0.12153 | 9.953800252 | 8.548089 | 0.9809279 | -0.0016698 | 0.002704515 | 0.0001953419
96.611 | 17.26 | 0.22969 | 98.35771 | -0.0062036 | 0.12153 | 9.953800252 | 8.548089 | 0.9809279 | -0.0016698 | 0.00270445 | 0.0001953419
96.616 | 17.27 | 0.22765 | 98.35771 | -0.010164 | 0.12154 | 9.953800252 | 8.548089 | 0.9809279 | -0.00150282 | 0.002704413 | 0.0001758077
96.628 | 17.28 | 0.22865 | 98.35771 | -0.016562 | 0.12154 | 9.953800252 | 8.548089 | 0.9809279 | -0.00116886 | 0.002704325 | 0.0001367393
96.634 | 17.29 | 0.2256 | 98.35771 | -0.023108 | 0.12155 | 9.953800252 | 8.548089 | 0.9809279 | -0.00066792 | 0.002704281 | 7.813676e-05
96.65 | 17.3 | 0.22863 | 98.35672 | -0.02833 | 0.12156 | 9.953700064 | 8.547989 | 0.9809164 | -0.00066792 | 0.002704164 | 7.813768e-05
96.658 | 17.31 | 0.22151 | 98.35672 | -0.031411 | 0.12156 | 9.953700064 | 8.547989 | 0.9809164 | -0.00116886 | 0.002704106 | 0.0001367409
96.667 | 17.32 | 0.22557 | 98.35672 | -0.032466 | 0.12156 | 9.953700064 | 8.547989 | 0.9809164 | -0.00150282 | 0.00270404 | 0.0001758098
96.672 | 17.33 | 0.22251 | 98.35573 | -0.032845 | 0.12157 | 9.953599876 | 8.547888 | 0.9809049 | -0.00233772 | 0.002704004 | 0.0002734851
96.691 | 17.34 | 0.22453 | 98.35573 | -0.033076 | 0.12158 | 9.953599876 | 8.547888 | 0.9809049 | -0.00283866 | 0.002703865 | 0.000332089
96.695 | 17.35 | 0.21843 | 98.35573 | -0.032845 | 0.12158 | 9.953599876 | 8.547888 | 0.9809049 | -0.00300564 | 0.002703835 | 0.0003516237
96.705 | 17.36 | 0.21842 | 98.35474 | -0.032466 | 0.12158 | 9.953499688 | 8.547788 | 0.9808934 | -0.00350658 | 0.002703762 | 0.0004102324
96.72 | 17.37 | 0.2245 | 98.35474 | -0.031411 | 0.12159 | 9.953499688 | 8.547788 | 0.9808934 | -0.00350658 | 0.002703653 | 0.0004102324
96.728 | 17.38 | 0.22754 | 98.35474 | -0.02833 | 0.1216 | 9.953499688 | 8.547788 | 0.9808934 | -0.00300564 | 0.002703594 | 0.0003516278
96.741 | 17.39 | 0.22448 | 98.35375 | -0.023108 | 0.1216 | 9.9533995 | 8.547688 | 0.9808819 | -0.00350658 | 0.002703499 | 0.0004102372
96.746 | 17.4 | 0.22041 | 98.35375 | -0.016538 | 0.12161 | 9.9533995 | 8.547688 | 0.9808819 | -0.00350658 | 0.002703463 | 0.0004102372
96.755 | 17.41 | 0.21735 | 98.35375 | -0.0097852 | 0.12161 | 9.9533995 | 8.547688 | 0.9808819 | -0.00300564 | 0.002703397 | 0.0003516319
96.763 | 17.42 | 0.21227 | 98.35375 | -0.0049178 | 0.12162 | 9.9533995 | 8.547688 | 0.9808819 | -0.00283866 | 0.002703338 | 0.0003320968
96.778 | 17.43 | 0.21632 | 98.35375 | -0.0029263 | 0.12162 | 9.9533995 | 8.547688 | 0.9808819 | -0.00233772 | 0.002703229 | 0.0002734915
96.788 | 17.44 | 0.21935 | 98.35375 | -0.0032528 | 0.12163 | 9.9533995 | 8.547688 | 0.9808819 | -0.00150282 | 0.002703156 | 0.000175816
96.798 | 17.45 | 0.22341 | 98.35375 | -0.0048673 | 0.12163 | 9.9533995 | 8.547688 | 0.9808819 | -0.00116886 | 0.002703083 | 0.0001367457
96.807 | 17.46 | 0.22544 | 98.35375 | -0.0055401 | 0.12164 | 9.9533995 | 8.547688 | 0.9808819 | -0.00066792 | 0.002703017 | 7.814043e-05
96.814 | 17.47 | 0.21933 | 98.35375 | -0.0040996 | 0.12164 | 9.9533995 | 8.547688 | 0.9808819 | 0 | 0.002702966 | 0
96.833 | 17.48 | 0.21931 | 98.35277 | -0.0016646 | 0.12165 | 9.953300324 | 8.547589 | 0.9808705 | -0.0006611733 | 0.002702827 | 7.735203e-05
96.841 | 17.49 | 0.22133 | 98.35375 | -0.00081756 | 0.12166 | 9.9533995 | 8.547688 | 0.9808819 | -0.00049588 | 0.002702768 | 5.801335e-05
96.857 | 17.5 | 0.22335 | 98.35375 | -0.0038411 | 0.12167 | 9.9533995 | 8.547688 | 0.9808819 | -0.0003305867 | 0.002702652 | 3.867557e-05
96.868 | 17.51 | 0.22334 | 98.35375 | -0.01003 | 0.12167 | 9.9533995 | 8.547688 | 0.9808819 | -0.0001652933 | 0.002702571 | 1.933778e-05
96.876 | 17.52 | 0.22028 | 98.35375 | -0.01572 | 0.12168 | 9.9533995 | 8.547688 | 0.9808819 | -6.546859e-18 | 0.002702513 | 7.659216e-19
96.893 | 17.53 | 0.21824 | 98.35277 | -0.017308 | 0.12169 | 9.953300324 | 8.547589 | 0.9808705 | -0.00049588 | 0.002702389 | 5.801402e-05
96.903 | 17.54 | 0.22432 | 98.35277 | -0.014494 | 0.12169 | 9.953300324 | 8.547589 | 0.9808705 | -0.0008264667 | 0.002702316 | 9.669004e-05
96.916 | 17.55 | 0.22431 | 98.35277 | -0.0093328 | 0.1217 | 9.953300324 | 8.547589 | 0.9808705 | -0.00099176 | 0.002702221 | 0.000116028
96.923 | 17.56 | 0.22227 | 98.35277 | -0.0045143 | 0.1217 | 9.953300324 | 8.547589 | 0.9808705 | -0.00099176 | 0.00270217 | 0.000116028
96.927 | 17.57 | 0.21719 | 98.35277 | -0.0016649 | 0.1217 | 9.953300324 | 8.547589 | 0.9808705 | -0.001652933 | 0.00270214 | 0.0001933801
96.942 | 17.58 | 0.21616 | 98.35277 | -0.00040347 | 0.12171 | 9.953300324 | 8.547589 | 0.9808705 | -0.00148764 | 0.002702031 | 0.0001740421
96.948 | 17.59 | 0.2121 | 98.35277 | -2.4435e-05 | 0.12171 | 9.953300324 | 8.547589 | 0.9808705 | -0.001157053 | 0.002701987 | 0.000135366
96.967 | 17.6 | 0.21309 | 98.35277 | 0 | 0.12172 | 9.953300324 | 8.547589 | 0.9808705 | -0.0006611733 | 0.002701848 | 7.735203e-05
96.974 | 17.61 | 0.22222 | 98.35277 | 0 | 0.12173 | 9.953300324 | 8.547589 | 0.9808705 | 0 | 0.002701797 | 0
96.986 | 17.62 | 0.21815 | 98.35277 | -2.4435e-05 | 0.12173 | 9.953300324 | 8.547589 | 0.9808705 | 0 | 0.00270171 | 0
96.991 | 17.63 | 0.21713 | 98.35277 | -0.00042791 | 0.12174 | 9.953300324 | 8.547589 | 0.9808705 | 0 | 0.002701673 | 0
97.004 | 17.64 | 0.21509 | 98.35277 | -0.0020684 | 0.12174 | 9.953300324 | 8.547589 | 0.9808705 | 0 | 0.002701578 | 0
97.014 | 17.65 | 0.21406 | 98.35277 | -0.0061793 | 0.12175 | 9.953300324 | 8.547589 | 0.9808705 | 0 | 0.002701505 | 0
97.026 | 17.66 | 0.21405 | 98.35277 | -0.013872 | 0.12176 | 9.953300324 | 8.547589 | 0.9808705 | 0 | 0.002701418 | 0
97.039 | 17.67 | 0.20897 | 98.35277 | -0.024231 | 0.12176 | 9.953300324 | 8.547589 | 0.9808705 | 0 | 0.002701323 | 0
97.05 | 17.68 | 0.21403 | 98.35277 | -0.033443 | 0.12177 | 9.953300324 | 8.547589 | 0.9808705 | 0 | 0.002701243 | 0
97.059 | 17.69 | 0.21199 | 98.35178 | -0.03714 | 0.12177 | 9.953200136 | 8.547489 | 0.980859 | -0.00066792 | 0.002701177 | 7.814225e-05
97.069 | 17.7 | 0.21198 | 98.35079 | -0.033443 | 0.12178 | 9.953099948 | 8.547388 | 0.9808475 | -0.00183678 | 0.002701104 | 0.0002148937
97.082 | 17.71 | 0.21197 | 98.35079 | -0.024231 | 0.12179 | 9.953099948 | 8.547388 | 0.9808475 | -0.00267168 | 0.002701009 | 0.0003125727
97.094 | 17.72 | 0.21297 | 98.35079 | -0.013872 | 0.12179 | 9.953099948 | 8.547388 | 0.9808475 | -0.00317262 | 0.002700922 | 0.00037118
97.104 | 17.73 | 0.21804 | 98.35079 | -0.0061793 | 0.1218 | 9.953099948 | 8.547388 | 0.9808475 | -0.0033396 | 0.002700849 | 0.0003907158
97.116 | 17.74 | 0.21802 | 98.35079 | -0.0020684 | 0.1218 | 9.953099948 | 8.547388 | 0.9808475 | -0.00317262 | 0.002700761 | 0.00037118
97.127 | 17.75 | 0.21801 | 98.35079 | -0.00042791 | 0.12181 | 9.953099948 | 8.547388 | 0.9808475 | -0.00267168 | 0.002700681 | 0.0003125727
97.134 | 17.76 | 0.21395 | 98.35079 | -2.4435e-05 | 0.12181 | 9.953099948 | 8.547388 | 0.9808475 | -0.00183678 | 0.00270063 | 0.0002148937
97.151 | 17.77 | 0.21394 | 98.35079 | 0 | 0.12182 | 9.953099948 | 8.547388 | 0.9808475 | -0.00066792 | 0.002700506 | 7.814317e-05
97.163 | 17.78 | 0.2119 | 98.35079 | 0 | 0.12183 | 9.953099948 | 8.547388 | 0.9808475 | 0 | 0.002700418 | 0
97.176 | 17.79 | 0.2129 | 98.35079 | 0 | 0.12184 | 9.953099948 | 8.547388 | 0.9808475 | 0 | 0.002700323 | 0
97.184 | 17.8 | 0.21695 | 98.35079 | 0 | 0.12184 | 9.953099948 | 8.547388 | 0.9808475 | 0 | 0.002700265 | 0
97.197 | 17.81 | 0.21795 | 98.35079 | 2.4435e-05 | 0.12185 | 9.953099948 | 8.547388 | 0.9808475 | 0 | 0.00270017 | 0
97.207 | 17.82 | 0.21693 | 98.35079 | 0.00040348 | 0.12185 | 9.953099948 | 8.547388 | 0.9808475 | 0 | 0.002700097 | 0
97.207 | 17.83 | 0.20882 | 98.35079 | 0.0016649 | 0.12185 | 9.953099948 | 8.547388 | 0.9808475 | 0 | 0.002700097 | 0
97.216 | 17.84 | 0.21286 | 98.35079 | 0.0045144 | 0.12186 | 9.953099948 | 8.547388 | 0.9808475 | 0 | 0.002700032 | 0
97.235 | 17.85 | 0.2098 | 98.35079 | 0.0093574 | 0.12187 | 9.953099948 | 8.547388 | 0.9808475 | 0 | 0.002699893 | 0
97.247 | 17.86 | 0.21182 | 98.35079 | 0.014873 | 0.12187 | 9.953099948 | 8.547388 | 0.9808475 | 0 | 0.002699806 | 0
97.261 | 17.87 | 0.21383 | 98.35079 | 0.01857 | 0.12188 | 9.953099948 | 8.547388 | 0.9808475 | 0 | 0.002699704 | 0
97.265 | 17.88 | 0.21079 | 98.35178 | 0.01857 | 0.12188 | 9.953200136 | 8.547489 | 0.980859 | 0.00066792 | 0.002699675 | -7.814225e-05
97.27 | 17.89 | 0.20673 | 98.35178 | 0.014873 | 0.12189 | 9.953200136 | 8.547489 | 0.980859 | 0.00116886 | 0.002699638 | -0.0001367489
97.284 | 17.9 | 0.21178 | 98.35178 | 0.009333 | 0.12189 | 9.953200136 | 8.547489 | 0.980859 | 0.00150282 | 0.002699536 | -0.0001758201
97.294 | 17.91 | 0.21785 | 98.35178 | 0.0041109 | 0.1219 | 9.953200136 | 8.547489 | 0.980859 | 0.0016698 | 0.002699463 | -0.0001953556
97.308 | 17.92 | 0.2138 | 98.35178 | 7.0281e-15 | 0.1219 | 9.953200136 | 8.547489 | 0.980859 | 0.0016698 | 0.002699361 | -0.0001953556
97.32 | 17.93 | 0.2158 | 98.35178 | -0.0041353 | 0.12191 | 9.953200136 | 8.547489 | 0.980859 | 0.00150282 | 0.002699274 | -0.0001758201
97.331 | 17.94 | 0.21478 | 98.35178 | -0.0097365 | 0.12192 | 9.953200136 | 8.547489 | 0.980859 | 0.00116886 | 0.002699194 | -0.0001367489
97.345 | 17.95 | 0.21375 | 98.35178 | -0.016538 | 0.12193 | 9.953200136 | 8.547489 | 0.980859 | 0.00066792 | 0.002699092 | -7.814225e-05
97.354 | 17.96 | 0.21273 | 98.35178 | -0.023109 | 0.12193 | 9.953200136 | 8.547489 | 0.980859 | 4.207258e-27 | 0.002699026 | -4.922216e-28
97.37 | 17.97 | 0.21576 | 98.35079 | -0.028331 | 0.12194 | 9.953099948 | 8.547388 | 0.9808475 | -0.00066792 | 0.00269891 | 7.814317e-05
97.374 | 17.98 | 0.2117 | 98.35079 | -0.031412 | 0.12194 | 9.953099948 | 8.547388 | 0.9808475 | -0.00116886 | 0.002698881 | 0.0001367505
97.384 | 17.99 | 0.2127 | 98.35079 | -0.032442 | 0.12195 | 9.953099948 | 8.547388 | 0.9808475 | -0.00150282 | 0.002698808 | 0.0001758221
97.396 | 18 | 0.21371 | 98.3498 | -0.032442 | 0.12195 | 9.95299976 | 8.547288 | 0.980836 | -0.00233772 | 0.00269872 | 0.0002735043
97.404 | 18.01 | 0.21066 | 98.3498 | -0.031411 | 0.12196 | 9.95299976 | 8.547288 | 0.980836 | -0.00283866 | 0.002698662 | 0.0003321124
97.412 | 18.02 | 0.20964 | 98.3498 | -0.02833 | 0.12196 | 9.95299976 | 8.547288 | 0.980836 | -0.00300564 | 0.002698604 | 0.0003516484
97.424 | 18.03 | 0.21267 | 98.34881 | -0.023108 | 0.12197 | 9.952899572 | 8.547188 | 0.9808245 | -0.00350658 | 0.002698516 | 0.0004102612
97.439 | 18.04 | 0.21367 | 98.34881 | -0.016514 | 0.12198 | 9.952899572 | 8.547188 | 0.9808245 | -0.00350658 | 0.002698407 | 0.0004102612
97.446 | 18.05 | 0.2086 | 98.34881 | -0.0093573 | 0.12198 | 9.952899572 | 8.547188 | 0.9808245 | -0.00300564 | 0.002698356 | 0.0003516525
97.454 | 18.06 | 0.21061 | 98.34881 | -0.0028738 | 0.12198 | 9.952899572 | 8.547188 | 0.9808245 | -0.00283866 | 0.002698298 | 0.0003321162
97.464 | 18.07 | 0.21263 | 98.34881 | 0.0028494 | 0.12199 | 9.952899572 | 8.547188 | 0.9808245 | -0.00233772 | 0.002698225 | 0.0002735075
97.477 | 18.08 | 0.20958 | 98.34881 | 0.0089538 | 0.122 | 9.952899572 | 8.547188 | 0.9808245 | -0.00150282 | 0.00269813 | 0.0001758262
97.487 | 18.09 | 0.21058 | 98.34881 | 0.014873 | 0.122 | 9.952899572 | 8.547188 | 0.9808245 | -0.00116886 | 0.002698058 | 0.0001367537
97.497 | 18.1 | 0.20956 | 98.34881 | 0.018997 | 0.12201 | 9.952899572 | 8.547188 | 0.9808245 | -0.00066792 | 0.002697985 | 7.8145e-05
97.5 | 18.11 | 0.21462 | 98.3498 | 0.020638 | 0.12201 | 9.95299976 | 8.547288 | 0.980836 | 0.00066792 | 0.002697963 | -7.814408e-05
97.522 | 18.12 | 0.21055 | 98.3498 | 0.021052 | 0.12202 | 9.95299976 | 8.547288 | 0.980836 | 0.00116886 | 0.002697803 | -0.0001367521
97.527 | 18.13 | 0.2065 | 98.3498 | 0.023229 | 0.12202 | 9.95299976 | 8.547288 | 0.980836 | 0.00150282 | 0.002697767 | -0.0001758242
97.536 | 18.14 | 0.21155 | 98.3498 | 0.02877 | 0.12203 | 9.95299976 | 8.547288 | 0.980836 | 0.0016698 | 0.002697701 | -0.0001953602
97.547 | 18.15 | 0.21559 | 98.3498 | 0.035512 | 0.12203 | 9.95299976 | 8.547288 | 0.980836 | 0.0016698 | 0.002697621 | -0.0001953602
97.555 | 18.16 | 0.21457 | 98.35079 | 0.039208 | 0.12204 | 9.953099948 | 8.547388 | 0.9808475 | 0.00217074 | 0.002697563 | -0.0002539653
97.565 | 18.17 | 0.21051 | 98.35178 | 0.037982 | 0.12204 | 9.953200136 | 8.547489 | 0.980859 | 0.00300564 | 0.00269749 | -0.0003516401
97.573 | 18.18 | 0.2105 | 98.35178 | 0.033588 | 0.12205 | 9.953200136 | 8.547489 | 0.980859 | 0.0033396 | 0.002697432 | -0.0003907113
97.585 | 18.19 | 0.21049 | 98.35178 | 0.028745 | 0.12205 | 9.953200136 | 8.547489 | 0.980859 | 0.00317262 | 0.002697344 | -0.0003711757
97.597 | 18.2 | 0.21251 | 98.35178 | 0.024749 | 0.12206 | 9.953200136 | 8.547489 | 0.980859 | 0.0033396 | 0.002697257 | -0.0003907113
97.609 | 18.21 | 0.21352 | 98.35277 | 0.020638 | 0.12206 | 9.953300324 | 8.547589 | 0.9808705 | 0.00384054 | 0.00269717 | -0.0004493127
97.62 | 18.22 | 0.21046 | 98.35277 | 0.015301 | 0.12207 | 9.953300324 | 8.547589 | 0.9808705 | 0.00384054 | 0.00269709 | -0.0004493127
97.625 | 18.23 | 0.20944 | 98.35277 | 0.0093817 | 0.12208 | 9.953300324 | 8.547589 | 0.9808705 | 0.0033396 | 0.002697053 | -0.0003907067
97.647 | 18.24 | 0.21549 | 98.35277 | 0.0045387 | 0.12209 | 9.953300324 | 8.547589 | 0.9808705 | 0.00233772 | 0.002696893 | -0.0002734947
97.651 | 18.25 | 0.21549 | 98.35277 | 0.0020684 | 0.12209 | 9.953300324 | 8.547589 | 0.9808705 | 0.0016698 | 0.002696864 | -0.0001953533
97.659 | 18.26 | 0.21548 | 98.35277 | 0.0020684 | 0.12209 | 9.953300324 | 8.547589 | 0.9808705 | 0.00150282 | 0.002696806 | -0.000175818
97.675 | 18.27 | 0.21041 | 98.35277 | 0.0045388 | 0.1221 | 9.953300324 | 8.547589 | 0.9808705 | 0.00116886 | 0.00269669 | -0.0001367473
97.679 | 18.28 | 0.21142 | 98.35277 | 0.0093574 | 0.1221 | 9.953300324 | 8.547589 | 0.9808705 | 0.00066792 | 0.002696661 | -7.814133e-05
97.695 | 18.29 | 0.21444 | 98.35277 | 0.014873 | 0.12211 | 9.953300324 | 8.547589 | 0.9808705 | 0 | 0.002696544 | 0
97.697 | 18.3 | 0.2114 | 98.35277 | 0.01857 | 0.12211 | 9.953300324 | 8.547589 | 0.9808705 | 0 | 0.00269653 | 0
97.707 | 18.31 | 0.2114 | 98.35375 | 0.01857 | 0.12212 | 9.9533995 | 8.547688 | 0.9808819 | 0.0006611733 | 0.002696457 | -7.735113e-05
97.719 | 18.32 | 0.21138 | 98.35375 | 0.014873 | 0.12213 | 9.9533995 | 8.547688 | 0.9808819 | 0.001157053 | 0.00269637 | -0.0001353645
97.725 | 18.33 | 0.2134 | 98.35375 | 0.0093574 | 0.12213 | 9.9533995 | 8.547688 | 0.9808819 | 0.00148764 | 0.002696326 | -0.00017404
97.739 | 18.34 | 0.21237 | 98.35375 | 0.0045144 | 0.12214 | 9.9533995 | 8.547688 | 0.9808819 | 0.001652933 | 0.002696224 | -0.0001933778
97.747 | 18.35 | 0.21237 | 98.35375 | 0.0016649 | 0.12214 | 9.9533995 | 8.547688 | 0.9808819 | 0.001652933 | 0.002696166 | -0.0001933778
97.752 | 18.36 | 0.20731 | 98.35375 | 0.00040348 | 0.12214 | 9.9533995 | 8.547688 | 0.9808819 | 0.00148764 | 0.00269613 | -0.00017404
97.763 | 18.37 | 0.21134 | 98.35375 | 2.4435e-05 | 0.12215 | 9.9533995 | 8.547688 | 0.9808819 | 0.001157053 | 0.00269605 | -0.0001353645
97.774 | 18.38 | 0.21234 | 98.35375 | 0 | 0.12216 | 9.9533995 | 8.547688 | 0.9808819 | 0.0006611733 | 0.00269597 | -7.735113e-05
97.783 | 18.39 | 0.21334 | 98.35375 | 0 | 0.12216 | 9.9533995 | 8.547688 | 0.9808819 | 0 | 0.002695905 | 0
97.792 | 18.4 | 0.21131 | 98.35375 | 0 | 0.12217 | 9.9533995 | 8.547688 | 0.9808819 | 0 | 0.002695839 | 0
97.808 | 18.41 | 0.21434 | 98.35375 | 0 | 0.12217 | 9.9533995 | 8.547688 | 0.9808819 | 0 | 0.002695723 | 0
97.815 | 18.42 | 0.21635 | 98.35375 | 0 | 0.12218 | 9.9533995 | 8.547688 | 0.9808819 | 0 | 0.002695672 | 0
97.825 | 18.43 | 0.21937 | 98.35375 | 0 | 0.12218 | 9.9533995 | 8.547688 | 0.9808819 | 0 | 0.002695599 | 0
97.841 | 18.44 | 0.21834 | 98.35375 | 0 | 0.12219 | 9.9533995 | 8.547688 | 0.9808819 | 0 | 0.002695483 | 0
97.843 | 18.45 | 0.21834 | 98.35375 | 0 | 0.12219 | 9.9533995 | 8.547688 | 0.9808819 | 0 | 0.002695469 | 0
97.857 | 18.46 | 0.21732 | 98.35375 | 0 | 0.1222 | 9.9533995 | 8.547688 | 0.9808819 | 0 | 0.002695367 | 0
97.866 | 18.47 | 0.21731 | 98.35375 | 0 | 0.1222 | 9.9533995 | 8.547688 | 0.9808819 | 0 | 0.002695302 | 0
97.877 | 18.48 | 0.21629 | 98.35375 | -2.4435e-05 | 0.12221 | 9.9533995 | 8.547688 | 0.9808819 | 0 | 0.002695222 | 0
97.887 | 18.49 | 0.2183 | 98.35375 | -0.00037904 | 0.12222 | 9.9533995 | 8.547688 | 0.9808819 | 0 | 0.002695149 | 0
97.893 | 18.5 | 0.22133 | 98.35375 | -0.0012615 | 0.12222 | 9.9533995 | 8.547688 | 0.9808819 | 0 | 0.002695105 | 0
97.901 | 18.51 | 0.22233 | 98.35375 | -0.0028495 | 0.12222 | 9.9533995 | 8.547688 | 0.9808819 | 0 | 0.002695047 | 0
97.917 | 18.52 | 0.2213 | 98.35375 | -0.0048431 | 0.12223 | 9.9533995 | 8.547688 | 0.9808819 | 0 | 0.002694931 | 0
97.918 | 18.53 | 0.21928 | 98.35375 | -0.0055406 | 0.12223 | 9.9533995 | 8.547688 | 0.9808819 | 0 | 0.002694924 | 0
97.927 | 18.54 | 0.21826 | 98.35375 | -0.0041002 | 0.12224 | 9.9533995 | 8.547688 | 0.9808819 | 0 | 0.002694858 | 0
97.936 | 18.55 | 0.22027 | 98.35277 | -0.0016653 | 0.12224 | 9.953300324 | 8.547589 | 0.9808705 | -0.0006611733 | 0.002694793 | 7.735203e-05
97.941 | 18.56 | 0.21825 | 98.35375 | -0.00081827 | 0.12224 | 9.9533995 | 8.547688 | 0.9808819 | -0.00049588 | 0.002694757 | 5.801335e-05
97.956 | 18.57 | 0.21621 | 98.35375 | -0.0038417 | 0.12225 | 9.9533995 | 8.547688 | 0.9808819 | -0.0003305867 | 0.002694648 | 3.867557e-05
97.962 | 18.58 | 0.22025 | 98.35375 | -0.010031 | 0.12226 | 9.9533995 | 8.547688 | 0.9808819 | -0.0001652933 | 0.002694604 | 1.933778e-05
97.97 | 18.59 | 0.2162 | 98.35375 | -0.015721 | 0.12226 | 9.9533995 | 8.547688 | 0.9808819 | -1.306725e-17 | 0.002694546 | 1.528746e-18
97.977 | 18.6 | 0.21215 | 98.35277 | -0.017308 | 0.12226 | 9.953300324 | 8.547589 | 0.9808705 | -0.00049588 | 0.002694495 | 5.801402e-05
97.99 | 18.61 | 0.22022 | 98.35277 | -0.014494 | 0.12227 | 9.953300324 | 8.547589 | 0.9808705 | -0.0008264667 | 0.002694401 | 9.669004e-05
98 | 18.62 | 0.22223 | 98.35277 | -0.009333 | 0.12228 | 9.953300324 | 8.547589 | 0.9808705 | -0.00099176 | 0.002694328 | 0.000116028
98.008 | 18.63 | 0.22021 | 98.35277 | -0.0045144 | 0.12228 | 9.953300324 | 8.547589 | 0.9808705 | -0.00099176 | 0.00269427 | 0.000116028
98.017 | 18.64 | 0.21717 | 98.35277 | -0.0016649 | 0.12229 | 9.953300324 | 8.547589 | 0.9808705 | -0.001652933 | 0.002694205 | 0.0001933801
98.025 | 18.65 | 0.22221 | 98.35277 | -0.00040348 | 0.12229 | 9.953300324 | 8.547589 | 0.9808705 | -0.00148764 | 0.002694147 | 0.0001740421
98.034 | 18.66 | 0.22321 | 98.35277 | -2.4435e-05 | 0.12229 | 9.953300324 | 8.547589 | 0.9808705 | -0.001157053 | 0.002694082 | 0.000135366
98.044 | 18.67 | 0.22017 | 98.35277 | 0 | 0.1223 | 9.953300324 | 8.547589 | 0.9808705 | -0.0006611733 | 0.002694009 | 7.735203e-05
98.05 | 18.68 | 0.21512 | 98.35277 | 0 | 0.1223 | 9.953300324 | 8.547589 | 0.9808705 | 0 | 0.002693966 | 0
98.057 | 18.69 | 0.21814 | 98.35277 | 0 | 0.12231 | 9.953300324 | 8.547589 | 0.9808705 | 0 | 0.002693915 | 0
98.069 | 18.7 | 0.21813 | 98.35277 | 0 | 0.12231 | 9.953300324 | 8.547589 | 0.9808705 | 0 | 0.002693828 | 0
98.074 | 18.71 | 0.21509 | 98.35277 | 0 | 0.12232 | 9.953300324 | 8.547589 | 0.9808705 | 0 | 0.002693791 | 0
98.085 | 18.72 | 0.22013 | 98.35277 | 0 | 0.12232 | 9.953300324 | 8.547589 | 0.9808705 | 0 | 0.002693712 | 0
98.093 | 18.73 | 0.22315 | 98.35277 | 0 | 0.12233 | 9.953300324 | 8.547589 | 0.9808705 | 0 | 0.002693653 | 0
98.105 | 18.74 | 0.22719 | 98.35277 | 0 | 0.12233 | 9.953300324 | 8.547589 | 0.9808705 | 0 | 0.002693566 | 0
98.108 | 18.75 | 0.22416 | 98.35277 | 0 | 0.12233 | 9.953300324 | 8.547589 | 0.9808705 | 0 | 0.002693545 | 0
98.12 | 18.76 | 0.21909 | 98.35277 | -2.4435e-05 | 0.12234 | 9.953300324 | 8.547589 | 0.9808705 | 0 | 0.002693458 | 0
98.13 | 18.77 | 0.22009 | 98.35277 | -0.00040347 | 0.12235 | 9.953300324 | 8.547589 | 0.9808705 | 0 | 0.002693385 | 0
98.135 | 18.78 | 0.22513 | 98.35277 | -0.0016649 | 0.12235 | 9.953300324 | 8.547589 | 0.9808705 | 0 | 0.002693349 | 0
98.143 | 18.79 | 0.22512 | 98.35277 | -0.0045143 | 0.12235 | 9.953300324 | 8.547589 | 0.9808705 | 0 | 0.002693291 | 0
98.153 | 18.8 | 0.22108 | 98.35277 | -0.0093573 | 0.12236 | 9.953300324 | 8.547589 | 0.9808705 | 0 | 0.002693218 | 0
98.164 | 18.81 | 0.22308 | 98.35277 | -0.014873 | 0.12236 | 9.953300324 | 8.547589 | 0.9808705 | 0 | 0.002693138 | 0
98.17 | 18.82 | 0.22106 | 98.35277 | -0.01857 | 0.12237 | 9.953300324 | 8.547589 | 0.9808705 | 0 | 0.002693095 | 0
98.176 | 18.83 | 0.22408 | 98.35178 | -0.01857 | 0.12237 | 9.953200136 | 8.547489 | 0.980859 | -0.00066792 | 0.002693051 | 7.814225e-05
98.186 | 18.84 | 0.22306 | 98.35178 | -0.014849 | 0.12238 | 9.953200136 | 8.547489 | 0.980859 | -0.00116886 | 0.002692979 | 0.0001367489
98.196 | 18.85 | 0.22507 | 98.35178 | -0.0089538 | 0.12238 | 9.953200136 | 8.547489 | 0.980859 | -0.00150282 | 0.002692906 | 0.0001758201
98.201 | 18.86 | 0.22305 | 98.35178 | -0.0028494 | 0.12238 | 9.953200136 | 8.547489 | 0.980859 | -0.0016698 | 0.00269287 | 0.0001953556
98.216 | 18.87 | 0.22202 | 98.35178 | 0.0028739 | 0.12239 | 9.953200136 | 8.547489 | 0.980859 | -0.0016698 | 0.002692761 | 0.0001953556
98.218 | 18.88 | 0.22404 | 98.35178 | 0.0093574 | 0.12239 | 9.953200136 | 8.547489 | 0.980859 | -0.00150282 | 0.002692747 | 0.0001758201
98.229 | 18.89 | 0.22504 | 98.35178 | 0.016514 | 0.1224 | 9.953200136 | 8.547489 | 0.980859 | -0.00116886 | 0.002692667 | 0.0001367489
98.23 | 18.9 | 0.22706 | 98.35178 | 0.023084 | 0.1224 | 9.953200136 | 8.547489 | 0.980859 | -0.00066792 | 0.00269266 | 7.814225e-05
98.235 | 18.91 | 0.22907 | 98.35277 | 0.027927 | 0.1224 | 9.953300324 | 8.547589 | 0.9808705 | 0.00066792 | 0.002692624 | -7.814133e-05
98.246 | 18.92 | 0.223 | 98.35277 | 0.029747 | 0.12241 | 9.953300324 | 8.547589 | 0.9808705 | 0.00116886 | 0.002692544 | -0.0001367473
98.253 | 18.93 | 0.223 | 98.35277 | 0.027927 | 0.12241 | 9.953300324 | 8.547589 | 0.9808705 | 0.00150282 | 0.002692493 | -0.000175818
98.264 | 18.94 | 0.224 | 98.35375 | 0.023084 | 0.12242 | 9.9533995 | 8.547688 | 0.9808819 | 0.002330973 | 0.002692413 | -0.0002727022
98.274 | 18.95 | 0.23004 | 98.35375 | 0.016538 | 0.12242 | 9.9533995 | 8.547688 | 0.9808819 | 0.002826853 | 0.002692341 | -0.0003307155
98.288 | 18.96 | 0.22902 | 98.35375 | 0.0097363 | 0.12243 | 9.9533995 | 8.547688 | 0.9808819 | 0.00299046 | 0.002692239 | -0.000349856
98.292 | 18.97 | 0.23507 | 98.35375 | 0.0041353 | 0.12243 | 9.9533995 | 8.547688 | 0.9808819 | 0.002821793 | 0.00269221 | -0.0003301236
98.298 | 18.98 | 0.22901 | 98.35375 | -3.1011e-08 | 0.12244 | 9.9533995 | 8.547688 | 0.9808819 | 0.002320853 | 0.002692167 | -0.0002715183
98.309 | 18.99 | 0.22598 | 98.35375 | -0.0041109 | 0.12244 | 9.9533995 | 8.547688 | 0.9808819 | 0.00148764 | 0.002692087 | -0.00017404
98.309 | 19 | 0.22699 | 98.35375 | -0.009333 | 0.12244 | 9.9533995 | 8.547688 | 0.9808819 | 0.001157053 | 0.002692087 | -0.0001353645
98.319 | 19.01 | 0.23302 | 98.35375 | -0.014873 | 0.12245 | 9.9533995 | 8.547688 | 0.9808819 | 0.0006611733 | 0.002692015 | -7.735113e-05
98.331 | 19.02 | 0.22998 | 98.35375 | -0.01857 | 0.12245 | 9.9533995 | 8.547688 | 0.9808819 | 0 | 0.002691928 | 0
98.333 | 19.03 | 0.23099 | 98.35277 | -0.018594 | 0.12245 | 9.953300324 | 8.547589 | 0.9808705 | -0.0006611733 | 0.002691913 | 7.735203e-05
98.341 | 19.04 | 0.23401 | 98.35277 | -0.015277 | 0.12246 | 9.953300324 | 8.547589 | 0.9808705 | -0.001157053 | 0.002691855 | 0.000135366
98.351 | 19.05 | 0.23097 | 98.35277 | -0.011022 | 0.12246 | 9.953300324 | 8.547589 | 0.9808705 | -0.00148764 | 0.002691783 | 0.0001740421
98.359 | 19.06 | 0.2239 | 98.35277 | -0.0090531 | 0.12247 | 9.953300324 | 8.547589 | 0.9808705 | -0.001652933 | 0.002691725 | 0.0001933801
98.372 | 19.07 | 0.22792 | 98.35277 | -0.011426 | 0.12248 | 9.953300324 | 8.547589 | 0.9808705 | -0.001652933 | 0.002691631 | 0.0001933801
98.374 | 19.08 | 0.23095 | 98.35277 | -0.016941 | 0.12248 | 9.953300324 | 8.547589 | 0.9808705 | -0.00148764 | 0.002691616 | 0.0001740421
98.378 | 19.09 | 0.22993 | 98.35277 | -0.023108 | 0.12248 | 9.953300324 | 8.547589 | 0.9808705 | -0.001157053 | 0.002691587 | 0.000135366
98.383 | 19.1 | 0.23296 | 98.35178 | -0.027926 | 0.12248 | 9.953200136 | 8.547489 | 0.980859 | -0.001329093 | 0.002691551 | 0.0001554952
98.394 | 19.11 | 0.23294 | 98.35178 | -0.029744 | 0.12249 | 9.953200136 | 8.547489 | 0.980859 | -0.00116886 | 0.002691471 | 0.0001367489
98.399 | 19.12 | 0.23193 | 98.35178 | -0.027924 | 0.12249 | 9.953200136 | 8.547489 | 0.980859 | -0.00150282 | 0.002691435 | 0.0001758201
98.408 | 19.13 | 0.23395 | 98.35079 | -0.023081 | 0.12249 | 9.953099948 | 8.547388 | 0.9808475 | -0.00233772 | 0.00269137 | 0.0002735011
98.418 | 19.14 | 0.2309 | 98.35079 | -0.016536 | 0.1225 | 9.953099948 | 8.547388 | 0.9808475 | -0.00283866 | 0.002691297 | 0.0003321085
98.429 | 19.15 | 0.2319 | 98.35079 | -0.0097595 | 0.12251 | 9.953099948 | 8.547388 | 0.9808475 | -0.00300564 | 0.002691218 | 0.0003516443
98.432 | 19.16 | 0.23895 | 98.35079 | -0.0045381 | 0.12251 | 9.953099948 | 8.547388 | 0.9808475 | -0.00283866 | 0.002691196 | 0.0003321085
98.439 | 19.17 | 0.24096 | 98.35079 | -0.0016647 | 0.12251 | 9.953099948 | 8.547388 | 0.9808475 | -0.00233772 | 0.002691145 | 0.0002735011
98.451 | 19.18 | 0.23692 | 98.35079 | -0.00040342 | 0.12252 | 9.953099948 | 8.547388 | 0.9808475 | -0.00150282 | 0.002691058 | 0.0001758221
98.456 | 19.19 | 0.2349 | 98.35079 | -2.4431e-05 | 0.12252 | 9.953099948 | 8.547388 | 0.9808475 | -0.00116886 | 0.002691022 | 0.0001367505
98.461 | 19.2 | 0.23388 | 98.35079 | 0 | 0.12252 | 9.953099948 | 8.547388 | 0.9808475 | -0.00066792 | 0.002690986 | 7.814317e-05
98.464 | 19.21 | 0.23489 | 98.35079 | 0 | 0.12252 | 9.953099948 | 8.547388 | 0.9808475 | 0 | 0.002690964 | 0
98.469 | 19.22 | 0.23287 | 98.35079 | 2.4435e-05 | 0.12253 | 9.953099948 | 8.547388 | 0.9808475 | 0 | 0.002690928 | 0
98.481 | 19.23 | 0.23185 | 98.35079 | 0.00040347 | 0.12253 | 9.953099948 | 8.547388 | 0.9808475 | 0 | 0.002690841 | 0
98.487 | 19.24 | 0.23587 | 98.35079 | 0.0016649 | 0.12254 | 9.953099948 | 8.547388 | 0.9808475 | 0 | 0.002690798 | 0
98.493 | 19.25 | 0.23788 | 98.35079 | 0.0045143 | 0.12254 | 9.953099948 | 8.547388 | 0.9808475 | 0 | 0.002690754 | 0
98.498 | 19.26 | 0.2409 | 98.35079 | 0.0093573 | 0.12254 | 9.953099948 | 8.547388 | 0.9808475 | 0 | 0.002690718 | 0
98.506 | 19.27 | 0.23989 | 98.35079 | 0.014873 | 0.12254 | 9.953099948 | 8.547388 | 0.9808475 | 0 | 0.00269066 | 0
98.513 | 19.28 | 0.23786 | 98.35079 | 0.018594 | 0.12255 | 9.953099948 | 8.547388 | 0.9808475 | 0 | 0.00269061 | 0
98.531 | 19.29 | 0.24087 | 98.35178 | 0.018973 | 0.12256 | 9.953200136 | 8.547489 | 0.980859 | 0.00066792 | 0.002690479 | -7.814225e-05
98.533 | 19.3 | 0.24288 | 98.35178 | 0.016538 | 0.12256 | 9.953200136 | 8.547489 | 0.980859 | 0.00116886 | 0.002690465 | -0.0001367489
98.533 | 19.31 | 0.24187 | 98.35178 | 0.013872 | 0.12256 | 9.953200136 | 8.547489 | 0.980859 | 0.00150282 | 0.002690465 | -0.0001758201
98.541 | 19.32 | 0.24186 | 98.35178 | 0.013847 | 0.12257 | 9.953200136 | 8.547489 | 0.980859 | 0.0016698 | 0.002690407 | -0.0001953556
98.546 | 19.33 | 0.23984 | 98.35178 | 0.016135 | 0.12257 | 9.953200136 | 8.547489 | 0.980859 | 0.0016698 | 0.002690371 | -0.0001953556
98.559 | 19.34 | 0.23983 | 98.35178 | 0.017308 | 0.12258 | 9.953200136 | 8.547489 | 0.980859 | 0.00150282 | 0.002690277 | -0.0001758201
98.563 | 19.35 | 0.23983 | 98.35277 | 0.01408 | 0.12258 | 9.953300324 | 8.547589 | 0.9808705 | 0.00183678 | 0.002690248 | -0.0002148887
98.574 | 19.36 | 0.23679 | 98.35277 | 0.0055157 | 0.12258 | 9.953300324 | 8.547589 | 0.9808705 | 0.00183678 | 0.002690168 | -0.0002148887
98.581 | 19.37 | 0.23981 | 98.35277 | -0.0055161 | 0.12259 | 9.953300324 | 8.547589 | 0.9808705 | 0.00150282 | 0.002690117 | -0.000175818
98.583 | 19.38 | 0.24283 | 98.35277 | -0.014031 | 0.12259 | 9.953300324 | 8.547589 | 0.9808705 | 0.0016698 | 0.002690103 | -0.0001953533
98.586 | 19.39 | 0.24383 | 98.35178 | -0.016501 | 0.12259 | 9.953200136 | 8.547489 | 0.980859 | 0.00100188 | 0.002690081 | -0.0001172134
98.589 | 19.4 | 0.24786 | 98.35178 | -0.012829 | 0.12259 | 9.953200136 | 8.547489 | 0.980859 | 0.00033396 | 0.002690059 | -3.907113e-05
98.597 | 19.41 | 0.24987 | 98.35178 | -0.0052222 | 0.1226 | 9.953200136 | 8.547489 | 0.980859 | -0.00033396 | 0.002690002 | 3.907113e-05
98.603 | 19.42 | 0.24482 | 98.35178 | 0.0031779 | 0.1226 | 9.953200136 | 8.547489 | 0.980859 | -0.00100188 | 0.002689958 | 0.0001172134
98.608 | 19.43 | 0.24482 | 98.35178 | 0.0086938 | 0.1226 | 9.953200136 | 8.547489 | 0.980859 | -0.0016698 | 0.002689922 | 0.0001953556
98.616 | 19.44 | 0.24884 | 98.35178 | 0.0088086 | 0.12261 | 9.953200136 | 8.547489 | 0.980859 | -0.00150282 | 0.002689864 | 0.0001758201
98.627 | 19.45 | 0.24379 | 98.35277 | 0.0036717 | 0.12261 | 9.953300324 | 8.547589 | 0.9808705 | -0.00050094 | 0.002689784 | 5.8606e-05
98.633 | 19.46 | 0.24378 | 98.35277 | -0.0037212 | 0.12261 | 9.953300324 | 8.547589 | 0.9808705 | 0.00050094 | 0.002689741 | -5.8606e-05
98.637 | 19.47 | 0.24076 | 98.35178 | -0.0096161 | 0.12262 | 9.953200136 | 8.547489 | 0.980859 | 0.0008349 | 0.002689712 | -9.767781e-05
98.636 | 19.48 | 0.23975 | 98.35178 | -0.012024 | 0.12262 | 9.953200136 | 8.547489 | 0.980859 | 0.00050094 | 0.002689719 | -5.860669e-05
98.645 | 19.49 | 0.24377 | 98.35178 | -0.012207 | 0.12262 | 9.953200136 | 8.547489 | 0.980859 | 0.00016698 | 0.002689654 | -1.953556e-05
98.652 | 19.5 | 0.24779 | 98.35178 | -0.013468 | 0.12263 | 9.953200136 | 8.547489 | 0.980859 | -0.00016698 | 0.002689604 | 1.953556e-05
98.66 | 19.51 | 0.24375 | 98.35178 | -0.016514 | 0.12263 | 9.953200136 | 8.547489 | 0.980859 | -0.00050094 | 0.002689546 | 5.860669e-05
98.671 | 19.52 | 0.24676 | 98.35178 | -0.018973 | 0.12264 | 9.953200136 | 8.547489 | 0.980859 | -0.0008349 | 0.002689466 | 9.767781e-05
98.673 | 19.53 | 0.24978 | 98.35079 | -0.018594 | 0.12264 | 9.953099948 | 8.547388 | 0.9808475 | -0.00183678 | 0.002689452 | 0.0002148937
98.675 | 19.54 | 0.25079 | 98.35079 | -0.014898 | 0.12264 | 9.953099948 | 8.547388 | 0.9808475 | -0.00183678 | 0.002689437 | 0.0002148937
98.683 | 19.55 | 0.24675 | 98.35079 | -0.0097607 | 0.12264 | 9.953099948 | 8.547388 | 0.9808475 | -0.00150282 | 0.002689379 | 0.0001758221
98.69 | 19.56 | 0.25077 | 98.35079 | -0.0061792 | 0.12265 | 9.953099948 | 8.547388 | 0.9808475 | -0.0016698 | 0.002689329 | 0.0001953579
98.695 | 19.57 | 0.24674 | 98.35079 | -0.0062037 | 0.12265 | 9.953099948 | 8.547388 | 0.9808475 | -0.0016698 | 0.002689293 | 0.0001953579
98.701 | 19.58 | 0.24472 | 98.35079 | -0.010164 | 0.12265 | 9.953099948 | 8.547388 | 0.9808475 | -0.00150282 | 0.002689249 | 0.0001758221
98.711 | 19.59 | 0.24571 | 98.35079 | -0.016563 | 0.12266 | 9.953099948 | 8.547388 | 0.9808475 | -0.00116886 | 0.002689177 | 0.0001367505
98.712 | 19.6 | 0.25478 | 98.35079 | -0.023084 | 0.12266 | 9.953099948 | 8.547388 | 0.9808475 | -0.00066792 | 0.00268917 | 7.814317e-05
98.718 | 19.61 | 0.24571 | 98.3498 | -0.027927 | 0.12266 | 9.95299976 | 8.547288 | 0.980836 | -0.00066792 | 0.002689126 | 7.814408e-05
98.72 | 19.62 | 0.24772 | 98.3498 | -0.029747 | 0.12266 | 9.95299976 | 8.547288 | 0.980836 | -0.00116886 | 0.002689112 | 0.0001367521
98.727 | 19.63 | 0.25174 | 98.3498 | -0.027927 | 0.12267 | 9.95299976 | 8.547288 | 0.980836 | -0.00150282 | 0.002689061 | 0.0001758242
98.73 | 19.64 | 0.24972 | 98.34881 | -0.023084 | 0.12267 | 9.952899572 | 8.547188 | 0.9808245 | -0.00233772 | 0.002689039 | 0.0002735075
98.74 | 19.65 | 0.2477 | 98.34881 | -0.016538 | 0.12267 | 9.952899572 | 8.547188 | 0.9808245 | -0.00283866 | 0.002688967 | 0.0003321162
98.745 | 19.66 | 0.24769 | 98.34881 | -0.0097607 | 0.12267 | 9.952899572 | 8.547188 | 0.9808245 | -0.00300564 | 0.002688931 | 0.0003516525
98.749 | 19.67 | 0.24869 | 98.34881 | -0.0045143 | 0.12268 | 9.952899572 | 8.547188 | 0.9808245 | -0.00283866 | 0.002688902 | 0.0003321162
98.753 | 19.68 | 0.25171 | 98.34881 | -0.0012614 | 0.12268 | 9.952899572 | 8.547188 | 0.9808245 | -0.00233772 | 0.002688873 | 0.0002735075
98.759 | 19.69 | 0.25271 | 98.34881 | 0.0012614 | 0.12268 | 9.952899572 | 8.547188 | 0.9808245 | -0.00150282 | 0.00268883 | 0.0001758262
98.767 | 19.7 | 0.25673 | 98.34881 | 0.0045143 | 0.12269 | 9.952899572 | 8.547188 | 0.9808245 | -0.00116886 | 0.002688772 | 0.0001367537
98.772 | 19.71 | 0.2527 | 98.34881 | 0.0097607 | 0.12269 | 9.952899572 | 8.547188 | 0.9808245 | -0.00066792 | 0.002688736 | 7.8145e-05
98.778 | 19.72 | 0.25571 | 98.34881 | 0.016538 | 0.12269 | 9.952899572 | 8.547188 | 0.9808245 | -1.051815e-27 | 0.002688692 | 1.230597e-28
98.784 | 19.73 | 0.24765 | 98.34881 | 0.023084 | 0.1227 | 9.952899572 | 8.547188 | 0.9808245 | -6.310887e-27 | 0.002688649 | 7.383583e-28
98.784 | 19.74 | 0.25268 | 98.3498 | 0.027927 | 0.1227 | 9.95299976 | 8.547288 | 0.980836 | 0.00066792 | 0.002688649 | -7.814408e-05
98.796 | 19.75 | 0.25166 | 98.3498 | 0.029747 | 0.1227 | 9.95299976 | 8.547288 | 0.980836 | 0.00116886 | 0.002688562 | -0.0001367521
98.802 | 19.76 | 0.25065 | 98.3498 | 0.027927 | 0.1227 | 9.95299976 | 8.547288 | 0.980836 | 0.00150282 | 0.002688519 | -0.0001758242
98.8 | 19.77 | 0.25468 | 98.35079 | 0.023084 | 0.1227 | 9.953099948 | 8.547388 | 0.9808475 | 0.00233772 | 0.002688533 | -0.0002735011
98.81 | 19.78 | 0.25367 | 98.35079 | 0.016538 | 0.1227 | 9.953099948 | 8.547388 | 0.9808475 | 0.00283866 | 0.002688461 | -0.0003321085
98.811 | 19.79 | 0.25265 | 98.35079 | 0.0098098 | 0.12271 | 9.953099948 | 8.547388 | 0.9808475 | 0.00300564 | 0.002688454 | -0.0003516443
98.82 | 19.8 | 0.25767 | 98.35079 | 0.0053458 | 0.12271 | 9.953099948 | 8.547388 | 0.9808475 | 0.00283866 | 0.002688389 | -0.0003321085
98.823 | 19.81 | 0.25063 | 98.35079 | 0.0049948 | 0.12272 | 9.953099948 | 8.547388 | 0.9808475 | 0.00233772 | 0.002688367 | -0.0002735011
98.833 | 19.82 | 0.25263 | 98.35079 | 0.0094322 | 0.12272 | 9.953099948 | 8.547388 | 0.9808475 | 0.00150282 | 0.002688295 | -0.0001758221
98.836 | 19.83 | 0.25464 | 98.35079 | 0.018739 | 0.12272 | 9.953099948 | 8.547388 | 0.9808475 | 0.00116886 | 0.002688273 | -0.0001367505
98.845 | 19.84 | 0.25463 | 98.35079 | 0.029747 | 0.12273 | 9.953099948 | 8.547388 | 0.9808475 | 0.00066792 | 0.002688208 | -7.814317e-05
98.846 | 19.85 | 0.25664 | 98.35079 | 0.037139 | 0.12273 | 9.953099948 | 8.547388 | 0.9808475 | 0 | 0.002688201 | 0
98.857 | 19.86 | 0.25461 | 98.35277 | 0.037139 | 0.12273 | 9.953300324 | 8.547589 | 0.9808705 | 0.00133584 | 0.002688121 | -0.0001562827
98.862 | 19.87 | 0.25461 | 98.35277 | 0.029747 | 0.12274 | 9.953300324 | 8.547589 | 0.9808705 | 0.00233772 | 0.002688085 | -0.0002734947
98.863 | 19.88 | 0.25461 | 98.35277 | 0.01869 | 0.12274 | 9.953300324 | 8.547589 | 0.9808705 | 0.00300564 | 0.002688078 | -0.000351636
98.871 | 19.89 | 0.25762 | 98.35277 | 0.0086252 | 0.12274 | 9.953300324 | 8.547589 | 0.9808705 | 0.0033396 | 0.00268802 | -0.0003907067
98.876 | 19.9 | 0.25761 | 98.35277 | 0.0016649 | 0.12274 | 9.953300324 | 8.547589 | 0.9808705 | 0.0033396 | 0.002687984 | -0.0003907067
98.88 | 19.91 | 0.2566 | 98.35277 | -0.0037074 | 0.12275 | 9.953300324 | 8.547589 | 0.9808705 | 0.00300564 | 0.002687955 | -0.000351636
98.882 | 19.92 | 0.25459 | 98.35277 | -0.009333 | 0.12275 | 9.953300324 | 8.547589 | 0.9808705 | 0.00233772 | 0.002687941 | -0.0002734947
98.885 | 19.93 | 0.25358 | 98.35277 | -0.015277 | 0.12275 | 9.953300324 | 8.547589 | 0.9808705 | 0.00133584 | 0.002687919 | -0.0001562827
98.888 | 19.94 | 0.25257 | 98.35277 | -0.020235 | 0.12275 | 9.953300324 | 8.547589 | 0.9808705 | 0 | 0.002687897 | 0
98.896 | 19.95 | 0.25457 | 98.35178 | -0.02306 | 0.12276 | 9.953200136 | 8.547489 | 0.980859 | -0.00066792 | 0.00268784 | 7.814225e-05
98.898 | 19.96 | 0.24954 | 98.35178 | -0.023827 | 0.12276 | 9.953200136 | 8.547489 | 0.980859 | -0.00116886 | 0.002687825 | 0.0001367489
98.912 | 19.97 | 0.25455 | 98.35178 | -0.022566 | 0.12276 | 9.953200136 | 8.547489 | 0.980859 | -0.00150282 | 0.002687724 | 0.0001758201
98.915 | 19.98 | 0.24952 | 98.35178 | -0.01857 | 0.12277 | 9.953200136 | 8.547489 | 0.980859 | -0.0016698 | 0.002687702 | 0.0001953556
98.916 | 19.99 | 0.25455 | 98.35079 | -0.010878 | 0.12277 | 9.953099948 | 8.547388 | 0.9808475 | -0.00233772 | 0.002687695 | 0.0002735011
98.92 | 20 | 0.25656 | 98.35079 | -0.00040376 | 0.12277 | 9.953099948 | 8.547388 | 0.9808475 | -0.00267168 | 0.002687666 | 0.0003125727
98.926 | 20.01 | 0.25554 | 98.35079 | 0.0091876 | 0.12277 | 9.953099948 | 8.547388 | 0.9808475 | -0.00267168 | 0.002687623 | 0.0003125727
98.933 | 20.02 | 0.26258 | 98.35178 | 0.014055 | 0.12278 | 9.953200136 | 8.547489 | 0.980859 | -0.0016698 | 0.002687572 | 0.0001953556
98.938 | 20.03 | 0.26358 | 98.35178 | 0.013208 | 0.12278 | 9.953200136 | 8.547489 | 0.980859 | -0.00050094 | 0.002687536 | 5.860669e-05
98.941 | 20.04 | 0.26257 | 98.35178 | 0.0089538 | 0.12278 | 9.953200136 | 8.547489 | 0.980859 | 0 | 0.002687515 | 0
98.951 | 20.05 | 0.25954 | 98.35178 | 0.0044899 | 0.12279 | 9.953200136 | 8.547489 | 0.980859 | 0.00050094 | 0.002687442 | -5.860669e-05
98.958 | 20.06 | 0.25953 | 98.35178 | 0.0016649 | 0.12279 | 9.953200136 | 8.547489 | 0.980859 | 0.00100188 | 0.002687392 | -0.0001172134
98.956 | 20.07 | 0.26356 | 98.35178 | 0.00040347 | 0.12279 | 9.953200136 | 8.547489 | 0.980859 | 0.00150282 | 0.002687406 | -0.0001758201
98.958 | 20.08 | 0.26154 | 98.35178 | 2.4435e-05 | 0.12279 | 9.953200136 | 8.547489 | 0.980859 | 0.00116886 | 0.002687392 | -0.0001367489
98.966 | 20.09 | 0.26153 | 98.35178 | 0 | 0.12279 | 9.953200136 | 8.547489 | 0.980859 | 0.00066792 | 0.002687334 | -7.814225e-05
98.97 | 20.1 | 0.25751 | 98.35178 | 0 | 0.1228 | 9.953200136 | 8.547489 | 0.980859 | 6.310887e-27 | 0.002687305 | -7.383323e-28
98.973 | 20.11 | 0.25449 | 98.35178 | 0 | 0.1228 | 9.953200136 | 8.547489 | 0.980859 | 1.051815e-27 | 0.002687284 | -1.230554e-28
98.983 | 20.12 | 0.2595 | 98.35178 | 0 | 0.1228 | 9.953200136 | 8.547489 | 0.980859 | 5.259073e-27 | 0.002687211 | -6.152769e-28
98.982 | 20.13 | 0.2585 | 98.35178 | 0 | 0.1228 | 9.953200136 | 8.547489 | 0.980859 | 0 | 0.002687219 | 0
98.987 | 20.14 | 0.25648 | 98.35178 | -2.4435e-05 | 0.1228 | 9.953200136 | 8.547489 | 0.980859 | -5.259073e-27 | 0.002687182 | 6.152769e-28
98.99 | 20.15 | 0.2595 | 98.35178 | -0.00040348 | 0.12281 | 9.953200136 | 8.547489 | 0.980859 | 8.414516e-27 | 0.002687161 | -9.844431e-28
98.999 | 20.16 | 0.25949 | 98.35178 | -0.0016649 | 0.12281 | 9.953200136 | 8.547489 | 0.980859 | -6.310887e-27 | 0.002687096 | 7.383323e-28
98.999 | 20.17 | 0.26049 | 98.35178 | -0.0045388 | 0.12281 | 9.953200136 | 8.547489 | 0.980859 | 6.310887e-27 | 0.002687096 | -7.383323e-28
98.999 | 20.18 | 0.25848 | 98.35178 | -0.0097609 | 0.12281 | 9.953200136 | 8.547489 | 0.980859 | 1.051815e-27 | 0.002687096 | -1.230554e-28
99.002 | 20.19 | 0.2615 | 98.35178 | -0.016538 | 0.12281 | 9.953200136 | 8.547489 | 0.980859 | 5.259073e-27 | 0.002687074 | -6.152769e-28
99.011 | 20.2 | 0.25947 | 98.35178 | -0.023084 | 0.12282 | 9.953200136 | 8.547489 | 0.980859 | -9.466331e-27 | 0.002687009 | 1.107499e-27
99.021 | 20.21 | 0.26147 | 98.35079 | -0.027927 | 0.12282 | 9.953099948 | 8.547388 | 0.9808475 | -0.00066792 | 0.002686937 | 7.814317e-05
99.015 | 20.22 | 0.2655 | 98.35079 | -0.029747 | 0.12282 | 9.953099948 | 8.547388 | 0.9808475 | -0.00116886 | 0.00268698 | 0.0001367505
99.026 | 20.23 | 0.26348 | 98.35079 | -0.027903 | 0.12283 | 9.953099948 | 8.547388 | 0.9808475 | -0.00150282 | 0.002686901 | 0.0001758221
99.025 | 20.24 | 0.26549 | 98.3498 | -0.02268 | 0.12282 | 9.95299976 | 8.547288 | 0.980836 | -0.00233772 | 0.002686908 | 0.0002735043
99.03 | 20.25 | 0.26347 | 98.3498 | -0.014873 | 0.12283 | 9.95299976 | 8.547288 | 0.980836 | -0.00283866 | 0.002686872 | 0.0003321124
99.03 | 20.26 | 0.26649 | 98.3498 | -0.005222 | 0.12283 | 9.95299976 | 8.547288 | 0.980836 | -0.00300564 | 0.002686872 | 0.0003516484
99.03 | 20.27 | 0.27152 | 98.3498 | 0.005222 | 0.12283 | 9.95299976 | 8.547288 | 0.980836 | -0.00283866 | 0.002686872 | 0.0003321124
99.051 | 20.28 | 0.26647 | 98.3498 | 0.014849 | 0.12284 | 9.95299976 | 8.547288 | 0.980836 | -0.00233772 | 0.00268672 | 0.0002735043
99.053 | 20.29 | 0.26345 | 98.3498 | 0.022277 | 0.12284 | 9.95299976 | 8.547288 | 0.980836 | -0.00150282 | 0.002686706 | 0.0001758242
99.06 | 20.3 | 0.26545 | 98.35079 | 0.026237 | 0.12284 | 9.953099948 | 8.547388 | 0.9808475 | -0.00050094 | 0.002686655 | 5.860738e-05
99.061 | 20.31 | 0.26645 | 98.35079 | 0.025232 | 0.12284 | 9.953099948 | 8.547388 | 0.9808475 | 0.00050094 | 0.002686648 | -5.860738e-05
99.06 | 20.32 | 0.26947 | 98.35079 | 0.018569 | 0.12284 | 9.953099948 | 8.547388 | 0.9808475 | 0.00150282 | 0.002686655 | -0.0001758221
99.065 | 20.33 | 0.26142 | 98.35178 | 0.0082104 | 0.12285 | 9.953200136 | 8.547489 | 0.980859 | 0.00233772 | 0.002686619 | -0.0002734979
99.072 | 20.34 | 0.26342 | 98.35178 | -0.0020318 | 0.12285 | 9.953200136 | 8.547489 | 0.980859 | 0.00283866 | 0.002686569 | -0.0003321046
99.08 | 20.35 | 0.26442 | 98.35079 | -0.0088091 | 0.12285 | 9.953099948 | 8.547388 | 0.9808475 | 0.00233772 | 0.002686511 | -0.0002735011
99.085 | 20.36 | 0.2624 | 98.35079 | -0.010359 | 0.12286 | 9.953099948 | 8.547388 | 0.9808475 | 0.0016698 | 0.002686475 | -0.0001953579
99.086 | 20.37 | 0.26441 | 98.35079 | -0.008096 | 0.12286 | 9.953099948 | 8.547388 | 0.9808475 | 0.0008349 | 0.002686468 | -9.767896e-05
99.086 | 20.38 | 0.26743 | 98.35079 | -0.0057758 | 0.12286 | 9.953099948 | 8.547388 | 0.9808475 | -0.00016698 | 0.002686468 | 1.953579e-05
99.101 | 20.39 | 0.26239 | 98.35079 | -0.0061548 | 0.12286 | 9.953099948 | 8.547388 | 0.9808475 | -0.00050094 | 0.002686359 | 5.860738e-05
99.101 | 20.4 | 0.26138 | 98.35079 | -0.0097607 | 0.12286 | 9.953099948 | 8.547388 | 0.9808475 | -0.0008349 | 0.002686359 | 9.767896e-05
99.108 | 20.41 | 0.26641 | 98.35079 | -0.014898 | 0.12286 | 9.953099948 | 8.547388 | 0.9808475 | -0.00116886 | 0.002686309 | 0.0001367505
99.11 | 20.42 | 0.2674 | 98.35079 | -0.01857 | 0.12287 | 9.953099948 | 8.547388 | 0.9808475 | -0.00066792 | 0.002686295 | 7.814317e-05
99.108 | 20.43 | 0.26741 | 98.3498 | -0.01857 | 0.12286 | 9.95299976 | 8.547288 | 0.980836 | -0.00066792 | 0.002686309 | 7.814408e-05
99.112 | 20.44 | 0.26639 | 98.3498 | -0.014873 | 0.12287 | 9.95299976 | 8.547288 | 0.980836 | -0.00116886 | 0.00268628 | 0.0001367521
99.116 | 20.45 | 0.2674 | 98.3498 | -0.0093573 | 0.12287 | 9.95299976 | 8.547288 | 0.980836 | -0.00150282 | 0.002686251 | 0.0001758242
99.125 | 20.46 | 0.26537 | 98.3498 | -0.0045143 | 0.12288 | 9.95299976 | 8.547288 | 0.980836 | -0.0016698 | 0.002686186 | 0.0001953602
99.126 | 20.47 | 0.26537 | 98.3498 | -0.0016649 | 0.12288 | 9.95299976 | 8.547288 | 0.980836 | -0.0016698 | 0.002686179 | 0.0001953602
99.123 | 20.48 | 0.26638 | 98.3498 | -0.00040347 | 0.12288 | 9.95299976 | 8.547288 | 0.980836 | -0.00150282 | 0.002686201 | 0.0001758242
99.128 | 20.49 | 0.26638 | 98.3498 | -2.4435e-05 | 0.12288 | 9.95299976 | 8.547288 | 0.980836 | -0.00116886 | 0.002686165 | 0.0001367521
99.133 | 20.5 | 0.26335 | 98.3498 | 0 | 0.12288 | 9.95299976 | 8.547288 | 0.980836 | -0.00066792 | 0.002686129 | 7.814408e-05
99.14 | 20.51 | 0.26636 | 98.3498 | 0 | 0.12289 | 9.95299976 | 8.547288 | 0.980836 | 0 | 0.002686078 | 0
99.141 | 20.52 | 0.26938 | 98.3498 | 0 | 0.12289 | 9.95299976 | 8.547288 | 0.980836 | 0 | 0.002686071 | 0
99.147 | 20.53 | 0.26736 | 98.3498 | 0 | 0.12289 | 9.95299976 | 8.547288 | 0.980836 | 0 | 0.002686028 | 0
99.153 | 20.54 | 0.26735 | 98.3498 | 2.4435e-05 | 0.12289 | 9.95299976 | 8.547288 | 0.980836 | 0 | 0.002685984 | 0
99.156 | 20.55 | 0.26835 | 98.3498 | 0.00040348 | 0.12289 | 9.95299976 | 8.547288 | 0.980836 | 0 | 0.002685963 | 0
99.158 | 20.56 | 0.26936 | 98.3498 | 0.0016649 | 0.1229 | 9.95299976 | 8.547288 | 0.980836 | 0 | 0.002685948 | 0
99.165 | 20.57 | 0.27337 | 98.3498 | 0.0045144 | 0.1229 | 9.95299976 | 8.547288 | 0.980836 | 0 | 0.002685898 | 0
99.168 | 20.58 | 0.27035 | 98.3498 | 0.0093574 | 0.1229 | 9.95299976 | 8.547288 | 0.980836 | 0 | 0.002685876 | 0
99.173 | 20.59 | 0.27135 | 98.3498 | 0.014898 | 0.1229 | 9.95299976 | 8.547288 | 0.980836 | 0 | 0.00268584 | 0
99.175 | 20.6 | 0.27336 | 98.3498 | 0.018973 | 0.12291 | 9.95299976 | 8.547288 | 0.980836 | 0 | 0.002685826 | 0
99.176 | 20.61 | 0.27436 | 98.35079 | 0.020235 | 0.12291 | 9.953099948 | 8.547388 | 0.9808475 | 0.00066792 | 0.002685818 | -7.814317e-05
99.18 | 20.62 | 0.26732 | 98.35079 | 0.019412 | 0.12291 | 9.953099948 | 8.547388 | 0.9808475 | 0.00116886 | 0.002685789 | -0.0001367505
99.187 | 20.63 | 0.26832 | 98.35079 | 0.019118 | 0.12291 | 9.953099948 | 8.547388 | 0.9808475 | 0.00150282 | 0.002685739 | -0.0001758221
99.186 | 20.64 | 0.26631 | 98.35079 | 0.021053 | 0.12291 | 9.953099948 | 8.547388 | 0.9808475 | 0.0016698 | 0.002685746 | -0.0001953579
99.188 | 20.65 | 0.26932 | 98.35079 | 0.024749 | 0.12291 | 9.953099948 | 8.547388 | 0.9808475 | 0.0016698 | 0.002685732 | -0.0001953579
99.198 | 20.66 | 0.27232 | 98.35178 | 0.028331 | 0.12292 | 9.953200136 | 8.547489 | 0.980859 | 0.00217074 | 0.00268566 | -0.0002539623
99.202 | 20.67 | 0.27534 | 98.35178 | 0.029795 | 0.12292 | 9.953200136 | 8.547489 | 0.980859 | 0.00233772 | 0.002685631 | -0.0002734979
99.207 | 20.68 | 0.27634 | 98.35178 | 0.02833 | 0.12292 | 9.953200136 | 8.547489 | 0.980859 | 0.00217074 | 0.002685595 | -0.0002539623
99.216 | 20.69 | 0.2713 | 98.35277 | 0.024749 | 0.12293 | 9.953300324 | 8.547589 | 0.9808705 | 0.00233772 | 0.00268553 | -0.0002734947
99.215 | 20.7 | 0.27029 | 98.35277 | 0.021052 | 0.12293 | 9.953300324 | 8.547589 | 0.9808705 | 0.00283866 | 0.002685537 | -0.0003321007
99.215 | 20.71 | 0.2723 | 98.35277 | 0.019118 | 0.12293 | 9.953300324 | 8.547589 | 0.9808705 | 0.00300564 | 0.002685537 | -0.000351636
99.222 | 20.72 | 0.27029 | 98.35277 | 0.019412 | 0.12293 | 9.953300324 | 8.547589 | 0.9808705 | 0.00283866 | 0.002685487 | -0.0003321007
99.227 | 20.73 | 0.27329 | 98.35277 | 0.020234 | 0.12293 | 9.953300324 | 8.547589 | 0.9808705 | 0.00233772 | 0.00268545 | -0.0002734947
99.228 | 20.74 | 0.2743 | 98.35375 | 0.018973 | 0.12293 | 9.9533995 | 8.547688 | 0.9808819 | 0.002163993 | 0.002685443 | -0.0002531671
99.236 | 20.75 | 0.27228 | 98.35375 | 0.014898 | 0.12294 | 9.9533995 | 8.547688 | 0.9808819 | 0.002325913 | 0.002685386 | -0.0002721102
99.236 | 20.76 | 0.27127 | 98.35375 | 0.0093573 | 0.12294 | 9.9533995 | 8.547688 | 0.9808819 | 0.00215556 | 0.002685386 | -0.0002521805
99.241 | 20.77 | 0.27026 | 98.35375 | 0.0045143 | 0.12294 | 9.9533995 | 8.547688 | 0.9808819 | 0.001652933 | 0.00268535 | -0.0001933778
99.243 | 20.78 | 0.27127 | 98.35375 | 0.0016649 | 0.12294 | 9.9533995 | 8.547688 | 0.9808819 | 0.001652933 | 0.002685335 | -0.0001933778
99.244 | 20.79 | 0.26624 | 98.35375 | 0.00037904 | 0.12294 | 9.9533995 | 8.547688 | 0.9808819 | 0.00148764 | 0.002685328 | -0.00017404
99.251 | 20.8 | 0.27427 | 98.35375 | -0.00037904 | 0.12295 | 9.9533995 | 8.547688 | 0.9808819 | 0.001157053 | 0.002685277 | -0.0001353645
99.252 | 20.81 | 0.27527 | 98.35375 | -0.0016649 | 0.12295 | 9.9533995 | 8.547688 | 0.9808819 | 0.0006611733 | 0.00268527 | -7.735113e-05
99.257 | 20.82 | 0.26623 | 98.35375 | -0.0045387 | 0.12295 | 9.9533995 | 8.547688 | 0.9808819 | 0 | 0.002685234 | 0
99.263 | 20.83 | 0.26421 | 98.35375 | -0.0097607 | 0.12295 | 9.9533995 | 8.547688 | 0.9808819 | 0 | 0.002685191 | 0
99.264 | 20.84 | 0.27024 | 98.35375 | -0.016538 | 0.12295 | 9.9533995 | 8.547688 | 0.9808819 | 0 | 0.002685184 | 0
99.267 | 20.85 | 0.26822 | 98.35375 | -0.023084 | 0.12295 | 9.9533995 | 8.547688 | 0.9808819 | 0 | 0.002685162 | 0
99.271 | 20.86 | 0.2632 | 98.35277 | -0.027951 | 0.12296 | 9.953300324 | 8.547589 | 0.9808705 | -0.0006611733 | 0.002685133 | 7.735203e-05
99.279 | 20.87 | 0.26921 | 98.35277 | -0.03015 | 0.12296 | 9.953300324 | 8.547589 | 0.9808705 | -0.001157053 | 0.002685076 | 0.000135366
99.276 | 20.88 | 0.2662 | 98.35277 | -0.029617 | 0.12296 | 9.953300324 | 8.547589 | 0.9808705 | -0.00148764 | 0.002685097 | 0.0001740421
99.284 | 20.89 | 0.2682 | 98.35178 | -0.028002 | 0.12296 | 9.953200136 | 8.547489 | 0.980859 | -0.002320853 | 0.002685039 | 0.0002715246
99.287 | 20.9 | 0.26519 | 98.35178 | -0.027561 | 0.12297 | 9.953200136 | 8.547489 | 0.980859 | -0.002821793 | 0.002685018 | 0.0003301313
99.287 | 20.91 | 0.27222 | 98.35178 | -0.029149 | 0.12297 | 9.953200136 | 8.547489 | 0.980859 | -0.00299046 | 0.002685018 | 0.0003498642
99.292 | 20.92 | 0.27322 | 98.35178 | -0.032466 | 0.12297 | 9.953200136 | 8.547489 | 0.980859 | -0.002826853 | 0.002684982 | 0.0003307233
99.295 | 20.93 | 0.26819 | 98.35079 | -0.035108 | 0.12297 | 9.953099948 | 8.547388 | 0.9808475 | -0.002998893 | 0.00268496 | 0.0003508549
99.297 | 20.94 | 0.2702 | 98.35079 | -0.033871 | 0.12297 | 9.953099948 | 8.547388 | 0.9808475 | -0.00267168 | 0.002684946 | 0.0003125727
99.296 | 20.95 | 0.2712 | 98.3498 | -0.028355 | 0.12297 | 9.95299976 | 8.547288 | 0.980836 | -0.0033396 | 0.002684953 | 0.0003907204
99.293 | 20.96 | 0.26819 | 98.3498 | -0.021052 | 0.12297 | 9.95299976 | 8.547288 | 0.980836 | -0.00350658 | 0.002684975 | 0.0004102564
99.302 | 20.97 | 0.26618 | 98.3498 | -0.015537 | 0.12297 | 9.95299976 | 8.547288 | 0.980836 | -0.00317262 | 0.00268491 | 0.0003711844
99.31 | 20.98 | 0.27019 | 98.3498 | -0.014275 | 0.12297 | 9.95299976 | 8.547288 | 0.980836 | -0.00317262 | 0.002684852 | 0.0003711844
99.312 | 20.99 | 0.26918 | 98.3498 | -0.016563 | 0.12298 | 9.95299976 | 8.547288 | 0.980836 | -0.00283866 | 0.002684838 | 0.0003321124
99.313 | 21 | 0.2762 | 98.3498 | -0.018973 | 0.12298 | 9.95299976 | 8.547288 | 0.980836 | -0.00217074 | 0.00268483 | 0.0002539683
99.318 | 21.01 | 0.2772 | 98.34881 | -0.018594 | 0.12298 | 9.952899572 | 8.547188 | 0.9808245 | -0.00183678 | 0.002684794 | 0.0002148987
99.322 | 21.02 | 0.27921 | 98.34881 | -0.014873 | 0.12298 | 9.952899572 | 8.547188 | 0.9808245 | -0.00183678 | 0.002684766 | 0.0002148987
99.321 | 21.03 | 0.2762 | 98.34881 | -0.0093574 | 0.12298 | 9.952899572 | 8.547188 | 0.9808245 | -0.00150282 | 0.002684773 | 0.0001758262
99.327 | 21.04 | 0.27217 | 98.34881 | -0.0045144 | 0.12299 | 9.952899572 | 8.547188 | 0.9808245 | -0.0016698 | 0.00268473 | 0.0001953625
99.327 | 21.05 | 0.27518 | 98.34881 | -0.0016649 | 0.12299 | 9.952899572 | 8.547188 | 0.9808245 | -0.0016698 | 0.00268473 | 0.0001953625
99.335 | 21.06 | 0.27517 | 98.34881 | -0.00040348 | 0.12299 | 9.952899572 | 8.547188 | 0.9808245 | -0.00150282 | 0.002684672 | 0.0001758262
99.34 | 21.07 | 0.27316 | 98.34881 | -2.4435e-05 | 0.12299 | 9.952899572 | 8.547188 | 0.9808245 | -0.00116886 | 0.002684636 | 0.0001367537
99.34 | 21.08 | 0.27316 | 98.34881 | 0 | 0.12299 | 9.952899572 | 8.547188 | 0.9808245 | -0.00066792 | 0.002684636 | 7.8145e-05
99.341 | 21.09 | 0.27718 | 98.34881 | 0 | 0.12299 | 9.952899572 | 8.547188 | 0.9808245 | 2.103629e-27 | 0.002684629 | -2.461194e-28
99.343 | 21.1 | 0.27215 | 98.34881 | 0 | 0.123 | 9.952899572 | 8.547188 | 0.9808245 | 6.310887e-27 | 0.002684614 | -7.383583e-28
99.347 | 21.11 | 0.27315 | 98.34881 | 0 | 0.123 | 9.952899572 | 8.547188 | 0.9808245 | 1.051815e-27 | 0.002684585 | -1.230597e-28
99.345 | 21.12 | 0.28621 | 98.34881 | 2.4435e-05 | 0.123 | 9.952899572 | 8.547188 | 0.9808245 | 5.259073e-27 | 0.0026846 | -6.152986e-28
99.35 | 21.13 | 0.27817 | 98.34881 | 0.00040347 | 0.123 | 9.952899572 | 8.547188 | 0.9808245 | 0 | 0.002684564 | 0
99.352 | 21.14 | 0.28118 | 98.34881 | 0.0016649 | 0.123 | 9.952899572 | 8.547188 | 0.9808245 | -5.259073e-27 | 0.002684549 | 6.152986e-28
99.353 | 21.15 | 0.27515 | 98.34881 | 0.0045143 | 0.123 | 9.952899572 | 8.547188 | 0.9808245 | 8.414516e-27 | 0.002684542 | -9.844777e-28
99.363 | 21.16 | 0.27313 | 98.34881 | 0.0093573 | 0.12301 | 9.952899572 | 8.547188 | 0.9808245 | -6.310887e-27 | 0.00268447 | 7.383583e-28
99.364 | 21.17 | 0.27514 | 98.34881 | 0.014873 | 0.12301 | 9.952899572 | 8.547188 | 0.9808245 | 6.310887e-27 | 0.002684463 | -7.383583e-28
99.368 | 21.18 | 0.27714 | 98.34881 | 0.018594 | 0.12301 | 9.952899572 | 8.547188 | 0.9808245 | 1.051815e-27 | 0.002684434 | -1.230597e-28
99.373 | 21.19 | 0.27212 | 98.3498 | 0.018949 | 0.12301 | 9.95299976 | 8.547288 | 0.980836 | 0.00066792 | 0.002684398 | -7.814408e-05
99.372 | 21.2 | 0.27413 | 98.3498 | 0.016135 | 0.12301 | 9.95299976 | 8.547288 | 0.980836 | 0.00116886 | 0.002684405 | -0.0001367521
99.371 | 21.21 | 0.27513 | 98.3498 | 0.012207 | 0.12301 | 9.95299976 | 8.547288 | 0.980836 | 0.00150282 | 0.002684412 | -0.0001758242
99.371 | 21.22 | 0.27312 | 98.3498 | 0.0093816 | 0.12301 | 9.95299976 | 8.547288 | 0.980836 | 0.0016698 | 0.002684412 | -0.0001953602
99.374 | 21.23 | 0.27914 | 98.3498 | 0.0075596 | 0.12301 | 9.95299976 | 8.547288 | 0.980836 | 0.0016698 | 0.002684391 | -0.0001953602
99.378 | 21.24 | 0.27613 | 98.3498 | 0.0053366 | 0.12301 | 9.95299976 | 8.547288 | 0.980836 | 0.00150282 | 0.002684362 | -0.0001758242
99.383 | 21.25 | 0.27411 | 98.35079 | 0.00247 | 0.12302 | 9.953099948 | 8.547388 | 0.9808475 | 0.00183678 | 0.002684326 | -0.0002148937
99.384 | 21.26 | 0.27712 | 98.3498 | -0.00051854 | 0.12302 | 9.95299976 | 8.547288 | 0.980836 | 0.00116886 | 0.002684319 | -0.0001367521
99.388 | 21.27 | 0.27712 | 98.3498 | -0.0045142 | 0.12302 | 9.95299976 | 8.547288 | 0.980836 | 0.00033396 | 0.00268429 | -3.907204e-05
99.394 | 21.28 | 0.27611 | 98.3498 | -0.010503 | 0.12302 | 9.95299976 | 8.547288 | 0.980836 | 0.00016698 | 0.002684247 | -1.953602e-05
99.397 | 21.29 | 0.2761 | 98.35079 | -0.017745 | 0.12302 | 9.953099948 | 8.547388 | 0.9808475 | 0.00066792 | 0.002684225 | -7.814317e-05
99.403 | 21.3 | 0.2761 | 98.3498 | -0.023929 | 0.12303 | 9.95299976 | 8.547288 | 0.980836 | 0.00033396 | 0.002684182 | -3.907204e-05
99.404 | 21.31 | 0.27108 | 98.34881 | -0.026127 | 0.12303 | 9.952899572 | 8.547188 | 0.9808245 | -0.00066792 | 0.002684175 | 7.8145e-05
99.401 | 21.32 | 0.27309 | 98.34881 | -0.024253 | 0.12303 | 9.952899572 | 8.547188 | 0.9808245 | -0.00150282 | 0.002684196 | 0.0001758262
99.407 | 21.33 | 0.27208 | 98.34881 | -0.021563 | 0.12303 | 9.952899572 | 8.547188 | 0.9808245 | -0.00217074 | 0.002684153 | 0.0002539712
99.409 | 21.34 | 0.27409 | 98.34881 | -0.020649 | 0.12303 | 9.952899572 | 8.547188 | 0.9808245 | -0.00183678 | 0.002684139 | 0.0002148987
99.416 | 21.35 | 0.27207 | 98.34881 | -0.020614 | 0.12303 | 9.952899572 | 8.547188 | 0.9808245 | -0.00200376 | 0.002684088 | 0.000234435
99.414 | 21.36 | 0.27508 | 98.34783 | -0.019047 | 0.12303 | 9.952800396 | 8.547089 | 0.9808132 | -0.002664933 | 0.002684103 | 0.0003117943
99.413 | 21.37 | 0.27408 | 98.34783 | -0.015705 | 0.12303 | 9.952800396 | 8.547089 | 0.9808132 | -0.002993833 | 0.00268411 | 0.0003502752
99.422 | 21.38 | 0.27507 | 98.34783 | -0.012687 | 0.12304 | 9.952800396 | 8.547089 | 0.9808132 | -0.00215556 | 0.002684045 | 0.0002521981
99.419 | 21.39 | 0.26905 | 98.34783 | -0.013543 | 0.12304 | 9.952800396 | 8.547089 | 0.9808132 | -0.001652933 | 0.002684067 | 0.0001933914
99.421 | 21.4 | 0.27507 | 98.34783 | -0.02038 | 0.12304 | 9.952800396 | 8.547089 | 0.9808132 | -0.001652933 | 0.002684052 | 0.0001933914
99.427 | 21.41 | 0.27808 | 98.34783 | -0.03015 | 0.12304 | 9.952800396 | 8.547089 | 0.9808132 | -0.00148764 | 0.002684009 | 0.0001740522
99.437 | 21.42 | 0.27505 | 98.34783 | -0.037188 | 0.12305 | 9.952800396 | 8.547089 | 0.9808132 | -0.001157053 | 0.002683937 | 0.000135374
99.434 | 21.43 | 0.28208 | 98.34585 | -0.037543 | 0.12304 | 9.95260002 | 8.546889 | 0.9807902 | -0.001997013 | 0.002683959 | 0.0002336538
99.433 | 21.44 | 0.28108 | 98.34585 | -0.031411 | 0.12304 | 9.95260002 | 8.546889 | 0.9807902 | -0.00233772 | 0.002683966 | 0.0002735171
99.432 | 21.45 | 0.27807 | 98.34585 | -0.023229 | 0.12304 | 9.95260002 | 8.546889 | 0.9807902 | -0.00300564 | 0.002683973 | 0.0003516648
99.437 | 21.46 | 0.27907 | 98.34585 | -0.018386 | 0.12305 | 9.95260002 | 8.546889 | 0.9807902 | -0.0033396 | 0.002683937 | 0.0003907387
99.444 | 21.47 | 0.28107 | 98.34585 | -0.018203 | 0.12305 | 9.95260002 | 8.546889 | 0.9807902 | -0.0033396 | 0.002683886 | 0.0003907387
99.448 | 21.48 | 0.27705 | 98.34585 | -0.019376 | 0.12305 | 9.95260002 | 8.546889 | 0.9807902 | -0.00300564 | 0.002683858 | 0.0003516648
99.451 | 21.49 | 0.27604 | 98.34486 | -0.018618 | 0.12305 | 9.952499832 | 8.546788 | 0.9807787 | -0.00300564 | 0.002683836 | 0.0003516689
99.448 | 21.5 | 0.27705 | 98.34486 | -0.014873 | 0.12305 | 9.952499832 | 8.546788 | 0.9807787 | -0.0025047 | 0.002683858 | 0.0002930575
99.452 | 21.51 | 0.28106 | 98.34486 | -0.0093573 | 0.12305 | 9.952499832 | 8.546788 | 0.9807787 | -0.00150282 | 0.002683829 | 0.0001758345
99.462 | 21.52 | 0.27703 | 98.34486 | -0.0045143 | 0.12306 | 9.952499832 | 8.546788 | 0.9807787 | -0.0016698 | 0.002683757 | 0.0001953716
99.458 | 21.53 | 0.28205 | 98.34486 | -0.0016649 | 0.12306 | 9.952499832 | 8.546788 | 0.9807787 | -0.0016698 | 0.002683786 | 0.0001953716
99.458 | 21.54 | 0.28005 | 98.34486 | -0.00037904 | 0.12306 | 9.952499832 | 8.546788 | 0.9807787 | -0.00150282 | 0.002683786 | 0.0001758345
99.468 | 21.55 | 0.27702 | 98.34486 | 0.00037904 | 0.12306 | 9.952499832 | 8.546788 | 0.9807787 | -0.00116886 | 0.002683714 | 0.0001367601
99.467 | 21.56 | 0.27803 | 98.34486 | 0.0016649 | 0.12306 | 9.952499832 | 8.546788 | 0.9807787 | -0.00066792 | 0.002683721 | 7.814865e-05
99.464 | 21.57 | 0.27502 | 98.34486 | 0.0045143 | 0.12306 | 9.952499832 | 8.546788 | 0.9807787 | 0 | 0.002683742 | 0
99.463 | 21.58 | 0.27602 | 98.34486 | 0.0093817 | 0.12306 | 9.952499832 | 8.546788 | 0.9807787 | 0 | 0.00268375 | 0
99.468 | 21.59 | 0.27803 | 98.34486 | 0.015277 | 0.12306 | 9.952499832 | 8.546788 | 0.9807787 | 0 | 0.002683714 | 0
99.473 | 21.6 | 0.27902 | 98.34486 | 0.020234 | 0.12306 | 9.952499832 | 8.546788 | 0.9807787 | 0 | 0.002683678 | 0
99.477 | 21.61 | 0.28103 | 98.34585 | 0.023084 | 0.12307 | 9.95260002 | 8.546889 | 0.9807902 | 0.00066792 | 0.002683649 | -7.814774e-05
99.479 | 21.62 | 0.274 | 98.34585 | 0.02423 | 0.12307 | 9.95260002 | 8.546889 | 0.9807902 | 0.00116886 | 0.002683634 | -0.0001367585
99.482 | 21.63 | 0.276 | 98.34585 | 0.024255 | 0.12307 | 9.95260002 | 8.546889 | 0.9807902 | 0.00150282 | 0.002683613 | -0.0001758324
99.479 | 21.64 | 0.26998 | 98.34585 | 0.023487 | 0.12307 | 9.95260002 | 8.546889 | 0.9807902 | 0.0016698 | 0.002683634 | -0.0001953693
99.483 | 21.65 | 0.277 | 98.34684 | 0.021899 | 0.12307 | 9.952700208 | 8.546989 | 0.9808017 | 0.00233772 | 0.002683606 | -0.0002735139
99.488 | 21.66 | 0.277 | 98.34684 | 0.019791 | 0.12307 | 9.952700208 | 8.546989 | 0.9808017 | 0.00267168 | 0.00268357 | -0.0003125873
99.491 | 21.67 | 0.27398 | 98.34684 | 0.018739 | 0.12307 | 9.952700208 | 8.546989 | 0.9808017 | 0.00267168 | 0.002683548 | -0.0003125873
99.494 | 21.68 | 0.27498 | 98.34684 | 0.019388 | 0.12308 | 9.952700208 | 8.546989 | 0.9808017 | 0.00233772 | 0.002683526 | -0.0002735139
99.498 | 21.69 | 0.27699 | 98.34684 | 0.020235 | 0.12308 | 9.952700208 | 8.546989 | 0.9808017 | 0.0016698 | 0.002683498 | -0.0001953671
99.497 | 21.7 | 0.28 | 98.34783 | 0.018973 | 0.12308 | 9.952800396 | 8.547089 | 0.9808132 | 0.00217074 | 0.002683505 | -0.0002539742
99.498 | 21.71 | 0.27598 | 98.34783 | 0.014898 | 0.12308 | 9.952800396 | 8.547089 | 0.9808132 | 0.00233772 | 0.002683498 | -0.0002735107
99.501 | 21.72 | 0.27999 | 98.34783 | 0.0093574 | 0.12308 | 9.952800396 | 8.547089 | 0.9808132 | 0.00217074 | 0.002683476 | -0.0002539742
99.506 | 21.73 | 0.27999 | 98.34783 | 0.0045633 | 0.12308 | 9.952800396 | 8.547089 | 0.9808132 | 0.0016698 | 0.00268344 | -0.0001953648
99.502 | 21.74 | 0.281 | 98.34783 | 0.0024963 | 0.12308 | 9.952800396 | 8.547089 | 0.9808132 | 0.0016698 | 0.002683469 | -0.0001953648
99.507 | 21.75 | 0.27999 | 98.34783 | 0.0041367 | 0.12308 | 9.952800396 | 8.547089 | 0.9808132 | 0.00150282 | 0.002683433 | -0.0001758283
99.511 | 21.76 | 0.27898 | 98.34783 | 0.010767 | 0.12309 | 9.952800396 | 8.547089 | 0.9808132 | 0.00116886 | 0.002683404 | -0.0001367553
99.516 | 21.77 | 0.28198 | 98.34783 | 0.024035 | 0.12309 | 9.952800396 | 8.547089 | 0.9808132 | 0.00066792 | 0.002683368 | -7.814591e-05
99.521 | 21.78 | 0.27997 | 98.34783 | 0.042457 | 0.12309 | 9.952800396 | 8.547089 | 0.9808132 | 0 | 0.002683332 | 0
99.519 | 21.79 | 0.27997 | 98.34783 | 0.061492 | 0.12309 | 9.952800396 | 8.547089 | 0.9808132 | 0 | 0.002683346 | 0
99.519 | 21.8 | 0.27997 | 98.3498 | 0.076942 | 0.12309 | 9.95299976 | 8.547288 | 0.980836 | 0.001329093 | 0.002683346 | -0.0001554988
99.519 | 21.81 | 0.27997 | 98.35079 | 0.086712 | 0.12309 | 9.953099948 | 8.547388 | 0.9808475 | 0.002993833 | 0.002683346 | -0.0003502629
99.527 | 21.82 | 0.28096 | 98.35079 | 0.092442 | 0.12309 | 9.953099948 | 8.547388 | 0.9808475 | 0.00415932 | 0.002683289 | -0.0004866188
99.529 | 21.83 | 0.28297 | 98.35277 | 0.098141 | 0.12309 | 9.953300324 | 8.547589 | 0.9808705 | 0.006161393 | 0.002683274 | -0.0007208341
99.537 | 21.84 | 0.28296 | 98.35277 | 0.10462 | 0.1231 | 9.953300324 | 8.547589 | 0.9808705 | 0.007330253 | 0.002683217 | -0.0008575814
99.534 | 21.85 | 0.28798 | 98.35375 | 0.10664 | 0.1231 | 9.9533995 | 8.547688 | 0.9808819 | 0.008327073 | 0.002683238 | -0.0009741901
99.536 | 21.86 | 0.28597 | 98.35573 | 0.098634 | 0.1231 | 9.953599876 | 8.547888 | 0.9809049 | 0.009661227 | 0.002683224 | -0.001130247
99.526 | 21.87 | 0.27896 | 98.35771 | 0.079598 | 0.12309 | 9.953800252 | 8.548089 | 0.9809279 | 0.01099875 | 0.002683296 | -0.001286692
99.534 | 21.88 | 0.28196 | 98.35771 | 0.053783 | 0.1231 | 9.953800252 | 8.548089 | 0.9809279 | 0.01066985 | 0.002683238 | -0.001248215
99.537 | 21.89 | 0.28196 | 98.35771 | 0.029433 | 0.1231 | 9.953800252 | 8.548089 | 0.9809279 | 0.01033589 | 0.002683217 | -0.001209147
99.541 | 21.9 | 0.27994 | 98.35771 | 0.012359 | 0.1231 | 9.953800252 | 8.548089 | 0.9809279 | 0.00950268 | 0.002683188 | -0.001111673
99.546 | 21.91 | 0.27893 | 98.35771 | 0.0024719 | 0.1231 | 9.953800252 | 8.548089 | 0.9809279 | 0.007502293 | 0.002683152 | -0.0008776574
99.551 | 21.92 | 0.27993 | 98.35771 | -0.004062 | 0.12311 | 9.953800252 | 8.548089 | 0.9809279 | 0.006004533 | 0.002683116 | -0.0007024416
99.556 | 21.93 | 0.28093 | 98.35771 | -0.010974 | 0.12311 | 9.953800252 | 8.548089 | 0.9809279 | 0.00367356 | 0.00268308 | -0.0004297522
99.552 | 21.94 | 0.27993 | 98.35771 | -0.019388 | 0.12311 | 9.953800252 | 8.548089 | 0.9809279 | 0.00133584 | 0.002683109 | -0.0001562735
99.558 | 21.95 | 0.28695 | 98.35771 | -0.028001 | 0.12311 | 9.953800252 | 8.548089 | 0.9809279 | 0 | 0.002683066 | 0
99.552 | 21.96 | 0.28093 | 98.35672 | -0.034493 | 0.12311 | 9.953700064 | 8.547989 | 0.9809164 | -0.00066792 | 0.002683109 | 7.813768e-05
99.556 | 21.97 | 0.27792 | 98.35672 | -0.035744 | 0.12311 | 9.953700064 | 8.547989 | 0.9809164 | -0.00116886 | 0.00268308 | 0.0001367409
99.559 | 21.98 | 0.28093 | 98.35573 | -0.028485 | 0.12311 | 9.953599876 | 8.547888 | 0.9809049 | -0.00217074 | 0.002683058 | 0.0002539504
99.557 | 21.99 | 0.28093 | 98.35573 | -0.018794 | 0.12311 | 9.953599876 | 8.547888 | 0.9809049 | -0.00283866 | 0.002683073 | 0.000332089
99.557 | 22 | 0.27992 | 98.35573 | -0.0091029 | 0.12311 | 9.953599876 | 8.547888 | 0.9809049 | -0.00317262 | 0.002683073 | 0.0003711583
99.562 | 22.01 | 0.28193 | 98.35573 | 0.00058819 | 0.12311 | 9.953599876 | 8.547888 | 0.9809049 | -0.00317262 | 0.002683037 | 0.0003711583
99.562 | 22.02 | 0.28494 | 98.35573 | 1.32612 | 0.12311 | 9.953599876 | 8.547888 | 0.9809049 | -0.00283866 | 0.002683037 | 0.000332089
99.566 | 22.03 | 0.28493 | 98.35573 | 0.91577 | 0.12311 | 9.953599876 | 8.547888 | 0.9809049 | -0.00217074 | 0.002683008 | 0.0002539504
99.564 | 22.04 | 0.28594 | 98.35573 | 0.50541 | 0.12311 | 9.953599876 | 8.547888 | 0.9809049 | -0.00116886 | 0.002683022 | 0.0001367425
99.569 | 22.05 | 0.28392 | 98.35672 | 0.095058 | 0.12312 | 9.953700064 | 8.547989 | 0.9809164 | -6.564505e-18 | 0.002682986 | 7.679591e-19
99.571 | 22.06 | 0.28492 | 98.40316 | -0.26155 | 0.12312 | 9.958399792 | 8.552688 | 0.9814557 | 0.03250038 | 0.002682972 | -0.003800019
99.572 | 22.07 | 0.28292 | 98.36166 | -0.51364 | 0.12312 | 9.954199992 | 8.548488 | 0.9809738 | 0.02833431 | 0.002682965 | -0.003314541
99.571 | 22.08 | 0.28492 | 98.34486 | -0.63191 | 0.12312 | 9.952499832 | 8.546788 | 0.9807787 | 0.01183365 | 0.002682972 | -0.001384573
99.579 | 22.09 | 0.28491 | 98.34486 | -0.61292 | 0.12312 | 9.952499832 | 8.546788 | 0.9807787 | -0.0028336 | 0.002682914 | 0.0003315397
99.577 | 22.1 | 0.28993 | 98.33794 | -0.46903 | 0.12312 | 9.951799528 | 8.546088 | 0.9806983 | -0.02033614 | 0.002682929 | 0.002379585
99.578 | 22.11 | 0.28993 | 98.33696 | -0.3027 | 0.12312 | 9.951700352 | 8.545989 | 0.9806869 | -0.03549927 | 0.002682922 | 0.004153911
99.581 | 22.12 | 0.29494 | 98.33202 | -0.16309 | 0.12312 | 9.951200424 | 8.545489 | 0.9806296 | -0.05082939 | 0.0026829 | 0.005948096
99.585 | 22.13 | 0.29093 | 98.33399 | -0.066359 | 0.12312 | 9.951399788 | 8.545688 | 0.9806524 | -0.06083132 | 0.002682871 | 0.007118364
99.583 | 22.14 | 0.28591 | 98.33498 | -0.021479 | 0.12312 | 9.951499976 | 8.545788 | 0.9806639 | -0.06566362 | 0.002682886 | 0.00768374
99.588 | 22.15 | 0.28591 | 98.33498 | -0.014108 | 0.12313 | 9.951499976 | 8.545788 | 0.9806639 | -0.02766471 | 0.00268285 | 0.003237233
99.588 | 22.16 | 0.2829 | 98.33696 | -0.02915 | 0.12313 | 9.951700352 | 8.545989 | 0.9806869 | -0.01182859 | 0.00268285 | 0.001384111
99.585 | 22.17 | 0.28491 | 98.33202 | -0.047629 | 0.12312 | 9.951200424 | 8.545489 | 0.9806296 | -0.009327267 | 0.002682871 | 0.001091484
99.589 | 22.18 | 0.2829 | 98.33597 | -0.051451 | 0.12313 | 9.951600164 | 8.545889 | 0.9806754 | -0.001995327 | 0.002682842 | 0.0002334838
99.592 | 22.19 | 0.2869 | 98.33202 | -0.032288 | 0.12313 | 9.951200424 | 8.545489 | 0.9806296 | -0.00166474 | 0.002682821 | 0.0001948092
99.594 | 22.2 | 0.2849 | 98.33004 | -0.00072361 | 0.12313 | 9.951000048 | 8.545289 | 0.9806066 | -0.002497953 | 0.002682806 | 0.0002923194
99.597 | 22.21 | 0.28489 | 98.33103 | 0.024208 | 0.12313 | 9.951100236 | 8.545389 | 0.9806181 | -0.00566214 | 0.002682785 | 0.000662596
99.602 | 22.22 | 0.28388 | 98.33696 | 0.034579 | 0.12313 | 9.951700352 | 8.545989 | 0.9806869 | -0.002997207 | 0.002682749 | 0.000350715
99.6 | 22.23 | 0.28589 | 98.33498 | 0.030407 | 0.12313 | 9.951499976 | 8.545788 | 0.9806639 | -0.001334153 | 0.002682763 | 0.0001561182
99.599 | 22.24 | 0.2869 | 98.33103 | 0.020058 | 0.12313 | 9.951100236 | 8.545389 | 0.9806181 | -0.002336033 | 0.00268277 | 0.0002733677
99.604 | 22.25 | 0.28589 | 98.33498 | 0.015974 | 0.12313 | 9.951499976 | 8.545788 | 0.9806639 | 0.001663053 | 0.002682734 | -0.000194605
99.607 | 22.26 | 0.28489 | 98.33498 | 0.059601 | 0.12313 | 9.951499976 | 8.545788 | 0.9806639 | 0.001830033 | 0.002682713 | -0.0002141445
99.612 | 22.27 | 0.28889 | 98.33498 | 0.18716 | 0.12314 | 9.951499976 | 8.545788 | 0.9806639 | 0.004828927 | 0.002682677 | -0.0005650651
99.615 | 22.28 | 0.28788 | 98.33399 | 0.43583 | 0.12314 | 9.951399788 | 8.545688 | 0.9806524 | 0.003995713 | 0.002682655 | -0.0004675707
99.615 | 22.29 | 0.28988 | 98.333 | 0.7656 | 0.12314 | 9.9512996 | 8.545588 | 0.9806409 | 0.0004925067 | 0.002682655 | -5.763286e-05
99.613 | 22.3 | 0.28788 | 98.333 | 0.92059 | 0.12314 | 9.9512996 | 8.545588 | 0.9806409 | -0.002675053 | 0.00268267 | 0.0003130333
99.622 | 22.31 | 0.28687 | 98.33992 | 0.67297 | 0.12314 | 9.951999904 | 8.546288 | 0.9807213 | 0.003494773 | 0.002682605 | -0.0004089229
99.609 | 22.32 | 0.27887 | 98.46542 | 0.048476 | 0.12313 | 9.964700504 | 8.558989 | 0.9821788 | 0.09216621 | 0.002682698 | -0.01076835
99.62 | 22.33 | 0.27885 | 98.3666 | -0.67442 | 0.12314 | 9.95469992 | 8.548988 | 0.9810311 | 0.08883505 | 0.002682619 | -0.01039129
99.623 | 22.34 | 0.28586 | 98.34289 | -1.14114 | 0.12315 | 9.952300468 | 8.546589 | 0.9807558 | 0.06683923 | 0.002682598 | -0.007820573
99.627 | 22.35 | 0.28385 | 98.32609 | -1.16243 | 0.12315 | 9.950600308 | 8.544889 | 0.9805607 | 0.03217485 | 0.002682569 | -0.003765392
99.624 | 22.36 | 0.28586 | 98.31818 | -0.85429 | 0.12315 | 9.949799816 | 8.544088 | 0.9804688 | -0.006326687 | 0.002682591 | 0.0007404753
99.628 | 22.37 | 0.28485 | 98.31917 | -0.50004 | 0.12315 | 9.949900004 | 8.544189 | 0.9804803 | -0.04216161 | 0.002682562 | 0.004934536
99.633 | 22.38 | 0.28485 | 98.31818 | -0.23899 | 0.12315 | 9.949799816 | 8.544088 | 0.9804688 | -0.07699971 | 0.002682526 | 0.009012045
99.633 | 22.39 | 0.28786 | 98.32016 | -0.096339 | 0.12315 | 9.950000192 | 8.544289 | 0.9804918 | -0.1080023 | 0.002682526 | 0.01264029
99.637 | 22.4 | 0.29086 | 98.31719 | -0.04141 | 0.12315 | 9.949699628 | 8.543988 | 0.9804573 | -0.1330072 | 0.002682497 | 0.01556734
99.639 | 22.41 | 0.28885 | 98.31719 | -0.015316 | 0.12315 | 9.949699628 | 8.543988 | 0.9804573 | -0.04833987 | 0.002682483 | 0.005657764
99.638 | 22.42 | 0.28384 | 98.31719 | -0.0046693 | 0.12315 | 9.949699628 | 8.543988 | 0.9804573 | -0.02200931 | 0.00268249 | 0.002576
99.635 | 22.43 | 0.28986 | 98.31621 | -0.0097874 | 0.12315 | 9.949600452 | 8.543889 | 0.980446 | -0.008001547 | 0.002682511 | 0.0009365228
99.647 | 22.44 | 0.28784 | 98.32312 | -0.026323 | 0.12316 | 9.950299744 | 8.544588 | 0.9805262 | 0.001000193 | 0.002682425 | -0.0001170558
99.639 | 22.45 | 0.28985 | 98.31621 | -0.039267 | 0.12315 | 9.949600452 | 8.543889 | 0.980446 | -0.00082984 | 0.002682483 | 9.712673e-05
99.648 | 22.46 | 0.28784 | 98.31522 | -0.040496 | 0.12316 | 9.949500264 | 8.543789 | 0.9804345 | -0.00216062 | 0.002682418 | 0.0002528878
99.65 | 22.47 | 0.28984 | 98.31423 | -0.031735 | 0.12316 | 9.949400076 | 8.543689 | 0.980423 | -0.004327987 | 0.002682403 | 0.0005065712
99.648 | 22.48 | 0.28784 | 98.31917 | -0.015861 | 0.12316 | 9.949900004 | 8.544189 | 0.9804803 | -0.0008264667 | 0.002682418 | 9.672852e-05
99.652 | 22.49 | 0.28783 | 98.31719 | 0.0008106 | 0.12316 | 9.949699628 | 8.543988 | 0.9804573 | -0.0009985067 | 0.002682389 | 0.0001168666
99.658 | 22.5 | 0.28582 | 98.31126 | 0.018716 | 0.12316 | 9.949099512 | 8.543388 | 0.9803885 | -0.00517132 | 0.002682346 | 0.0006053008
99.658 | 22.51 | 0.28281 | 98.31818 | 0.03683 | 0.12316 | 9.949799816 | 8.544088 | 0.9804688 | -0.003675247 | 0.002682346 | 0.0004301508
99.652 | 22.52 | 0.28482 | 98.31719 | 0.051229 | 0.12316 | 9.949699628 | 8.543988 | 0.9804573 | -0.00384054 | 0.002682389 | 0.000449502
99.657 | 22.53 | 0.28983 | 98.31818 | 0.060415 | 0.12316 | 9.949799816 | 8.544088 | 0.9804688 | 0.002324227 | 0.002682353 | -0.0002720275
99.659 | 22.54 | 0.28883 | 98.31719 | 0.066116 | 0.12316 | 9.949699628 | 8.543988 | 0.9804573 | 0.002826853 | 0.002682339 | -0.0003308588
99.665 | 22.55 | 0.28481 | 98.31719 | 0.072091 | 0.12317 | 9.949699628 | 8.543988 | 0.9804573 | 0.002329287 | 0.002682296 | -0.0002726229
99.668 | 22.56 | 0.28581 | 98.32213 | 0.078208 | 0.12317 | 9.950199556 | 8.544488 | 0.9805147 | 0.0039974 | 0.002682274 | -0.0004678338
99.673 | 22.57 | 0.27978 | 98.32016 | 0.089066 | 0.12317 | 9.950000192 | 8.544289 | 0.9804918 | 0.00717002 | 0.002682238 | -0.0008391594
99.669 | 22.58 | 0.28179 | 98.32016 | 0.10851 | 0.12317 | 9.950000192 | 8.544289 | 0.9804918 | 0.00850586 | 0.002682267 | -0.0009955024
99.669 | 22.59 | 0.28179 | 98.32115 | 0.13196 | 0.12317 | 9.95010038 | 8.544389 | 0.9805033 | 0.005007713 | 0.002682267 | -0.0005860821
99.675 | 22.6 | 0.28279 | 98.32312 | 0.14939 | 0.12317 | 9.950299744 | 8.544588 | 0.9805262 | 0.007006413 | 0.002682224 | -0.0008199826
99.675 | 22.61 | 0.2848 | 98.32806 | 0.15272 | 0.12317 | 9.950799672 | 8.545088 | 0.9805836 | 0.01066985 | 0.002682224 | -0.001248653
99.672 | 22.62 | 0.28881 | 98.32708 | 0.14522 | 0.12317 | 9.950700496 | 8.544989 | 0.9805722 | 0.01267361 | 0.002682245 | -0.001483163
99.668 | 22.63 | 0.28581 | 98.32806 | 0.13359 | 0.12317 | 9.950799672 | 8.545088 | 0.9805836 | 0.01300251 | 0.002682274 | -0.001521636
99.677 | 22.64 | 0.28479 | 98.32905 | 0.12394 | 0.12317 | 9.95089986 | 8.545188 | 0.9805951 | 0.01216593 | 0.002682209 | -0.001423717
99.677 | 22.65 | 0.28178 | 98.333 | 0.12297 | 0.12317 | 9.9512996 | 8.545588 | 0.9806409 | 0.01615995 | 0.002682209 | -0.001891029
99.684 | 22.66 | 0.28278 | 98.33202 | 0.13466 | 0.12318 | 9.951200424 | 8.545489 | 0.9806296 | 0.01599803 | 0.002682159 | -0.001872103
99.688 | 22.67 | 0.28277 | 98.33202 | 0.15796 | 0.12318 | 9.951200424 | 8.545489 | 0.9806296 | 0.01383573 | 0.00268213 | -0.001619068
99.689 | 22.68 | 0.28478 | 98.333 | 0.17927 | 0.12318 | 9.9512996 | 8.545588 | 0.9806409 | 0.01116911 | 0.002682123 | -0.001307003
99.687 | 22.69 | 0.28378 | 98.33794 | 0.17677 | 0.12318 | 9.951799528 | 8.546088 | 0.9806983 | 0.01149801 | 0.002682137 | -0.001345412
99.693 | 22.7 | 0.28377 | 98.34091 | 0.14371 | 0.12318 | 9.952100092 | 8.546389 | 0.9807328 | 0.01549709 | 0.002682094 | -0.001813291
99.688 | 22.71 | 0.28879 | 98.34486 | 0.097987 | 0.12318 | 9.952499832 | 8.546788 | 0.9807787 | 0.01916728 | 0.00268213 | -0.00224263
99.69 | 22.72 | 0.28377 | 98.33893 | 0.067598 | 0.12318 | 9.951899716 | 8.546188 | 0.9807098 | 0.01666427 | 0.002682116 | -0.001949906
99.686 | 22.73 | 0.28378 | 98.33992 | 0.066718 | 0.12318 | 9.951999904 | 8.546288 | 0.9807213 | 0.01383067 | 0.002682144 | -0.001618324
99.694 | 22.74 | 0.28477 | 98.34091 | 0.08889 | 0.12318 | 9.952100092 | 8.546389 | 0.9807328 | 0.01316275 | 0.002682087 | -0.001540153
99.693 | 22.75 | 0.28477 | 98.34387 | 0.11667 | 0.12318 | 9.952399644 | 8.546688 | 0.9807672 | 0.01233122 | 0.002682094 | -0.001442807
99.699 | 22.76 | 0.27975 | 98.34486 | 0.13726 | 0.12319 | 9.952499832 | 8.546788 | 0.9807787 | 0.01016891 | 0.002682051 | -0.001189794
99.693 | 22.77 | 0.27976 | 98.34486 | 0.15162 | 0.12318 | 9.952499832 | 8.546788 | 0.9807787 | 0.006667393 | 0.002682094 | -0.0007801051
99.698 | 22.78 | 0.28076 | 98.34783 | 0.159 | 0.12319 | 9.952800396 | 8.547089 | 0.9808132 | 0.007335313 | 0.002682058 | -0.0008582236
99.693 | 22.79 | 0.28477 | 98.34783 | 0.15759 | 0.12318 | 9.952800396 | 8.547089 | 0.9808132 | 0.00883982 | 0.002682094 | -0.001034249
99.695 | 22.8 | 0.28778 | 98.35375 | 0.15012 | 0.12318 | 9.9533995 | 8.547688 | 0.9808819 | 0.01650235 | 0.00268208 | -0.001930621
99.694 | 22.81 | 0.28678 | 98.35178 | 0.14106 | 0.12318 | 9.953200136 | 8.547489 | 0.980859 | 0.01633537 | 0.002682087 | -0.001911131
99.695 | 22.82 | 0.28778 | 98.35178 | 0.13739 | 0.12318 | 9.953200136 | 8.547489 | 0.980859 | 0.01483592 | 0.00268208 | -0.001735705
99.698 | 22.83 | 0.28777 | 98.35672 | 0.14613 | 0.12319 | 9.953700064 | 8.547989 | 0.9809164 | 0.01550384 | 0.002682058 | -0.001813741
99.699 | 22.84 | 0.29078 | 98.35573 | 0.16888 | 0.12319 | 9.953599876 | 8.547888 | 0.9809049 | 0.01533349 | 0.002682051 | -0.001793833
99.7 | 22.85 | 0.28577 | 98.35672 | 0.19654 | 0.12319 | 9.953700064 | 8.547989 | 0.9809164 | 0.01466557 | 0.002682044 | -0.001715675
99.704 | 22.86 | 0.28677 | 98.3587 | 0.21543 | 0.12319 | 9.95390044 | 8.548189 | 0.9809394 | 0.0133331 | 0.002682015 | -0.001559757
99.704 | 22.87 | 0.28777 | 98.36364 | 0.21147 | 0.12319 | 9.954400368 | 8.548689 | 0.9809968 | 0.01550384 | 0.002682015 | -0.001813593
99.707 | 22.88 | 0.28677 | 98.3666 | 0.18506 | 0.12319 | 9.95469992 | 8.548988 | 0.9810311 | 0.01700497 | 0.002681993 | -0.001989121
99.709 | 22.89 | 0.28777 | 98.36957 | 0.15704 | 0.12319 | 9.955000484 | 8.549289 | 0.9810656 | 0.02233653 | 0.002681979 | -0.002612677
99.707 | 22.9 | 0.28376 | 98.36561 | 0.14797 | 0.12319 | 9.954599732 | 8.548888 | 0.9810196 | 0.02066673 | 0.002681993 | -0.002417475
99.705 | 22.91 | 0.27875 | 98.3666 | 0.15867 | 0.12319 | 9.95469992 | 8.548988 | 0.9810311 | 0.01733219 | 0.002682008 | -0.002027396
99.713 | 22.92 | 0.28274 | 98.37055 | 0.17112 | 0.12319 | 9.95509966 | 8.549388 | 0.981077 | 0.01832901 | 0.00268195 | -0.002143897
99.708 | 22.93 | 0.28978 | 98.37451 | 0.1714 | 0.12319 | 9.955500412 | 8.549789 | 0.981123 | 0.01882995 | 0.002681986 | -0.002202387
99.708 | 22.94 | 0.28577 | 98.37747 | 0.16365 | 0.12319 | 9.955799964 | 8.550088 | 0.9811574 | 0.01899524 | 0.002681986 | -0.002221643
99.712 | 22.95 | 0.28575 | 98.37352 | 0.16248 | 0.12319 | 9.955400224 | 8.549689 | 0.9811115 | 0.01466557 | 0.002681957 | -0.001715333
99.715 | 22.96 | 0.28976 | 98.37549 | 0.17114 | 0.12319 | 9.955599588 | 8.549888 | 0.9811344 | 0.01333141 | 0.002681936 | -0.00155925
99.713 | 22.97 | 0.29076 | 98.37945 | 0.17893 | 0.12319 | 9.95600034 | 8.550289 | 0.9811804 | 0.01516651 | 0.00268195 | -0.001773801
99.718 | 22.98 | 0.29276 | 98.3834 | 0.17669 | 0.1232 | 9.95640008 | 8.550689 | 0.9812262 | 0.02000387 | 0.002681914 | -0.002339445
99.718 | 22.99 | 0.29377 | 98.38439 | 0.16735 | 0.1232 | 9.956500268 | 8.550789 | 0.9812377 | 0.01983689 | 0.002681914 | -0.00231989
99.725 | 23 | 0.28975 | 98.38241 | 0.16018 | 0.1232 | 9.956299892 | 8.550588 | 0.9812147 | 0.01600141 | 0.002681864 | -0.001871381
99.723 | 23.01 | 0.29175 | 98.38538 | 0.15499 | 0.1232 | 9.956600456 | 8.550889 | 0.9812492 | 0.01483423 | 0.002681878 | -0.001734818
99.717 | 23.02 | 0.28575 | 98.38834 | 0.14765 | 0.1232 | 9.956900008 | 8.551189 | 0.9812836 | 0.01650235 | 0.002681921 | -0.001929831
99.724 | 23.03 | 0.28574 | 98.39229 | 0.13822 | 0.1232 | 9.957299748 | 8.551588 | 0.9813295 | 0.020999 | 0.002681871 | -0.002455567
99.724 | 23.04 | 0.29175 | 98.38834 | 0.13224 | 0.1232 | 9.956900008 | 8.551189 | 0.9812836 | 0.01699991 | 0.002681871 | -0.001988018
99.723 | 23.05 | 0.29075 | 98.3913 | 0.13451 | 0.1232 | 9.95719956 | 8.551488 | 0.981318 | 0.01415957 | 0.002681878 | -0.001655801
99.725 | 23.06 | 0.28975 | 98.39229 | 0.13919 | 0.1232 | 9.957299748 | 8.551588 | 0.9813295 | 0.01266012 | 0.002681864 | -0.001480441
99.719 | 23.07 | 0.28574 | 98.39526 | 0.13679 | 0.1232 | 9.957600312 | 8.551889 | 0.981364 | 0.01432992 | 0.002681907 | -0.001675644
99.719 | 23.08 | 0.28274 | 98.39723 | 0.13046 | 0.1232 | 9.957799676 | 8.552088 | 0.9813869 | 0.01616333 | 0.002681907 | -0.001889986
99.72 | 23.09 | 0.28273 | 98.39822 | 0.13394 | 0.1232 | 9.957899864 | 8.552188 | 0.9813984 | 0.01482917 | 0.0026819 | -0.001733962
99.722 | 23.1 | 0.28574 | 98.39526 | 0.154 | 0.1232 | 9.957600312 | 8.551889 | 0.981364 | 0.01133609 | 0.002681885 | -0.001325565
99.728 | 23.11 | 0.28874 | 98.39921 | 0.18439 | 0.1232 | 9.958000052 | 8.552289 | 0.9814098 | 0.01133777 | 0.002681842 | -0.001325701
99.729 | 23.12 | 0.28774 | 98.40217 | 0.20873 | 0.1232 | 9.958299604 | 8.552588 | 0.9814442 | 0.01483423 | 0.002681835 | -0.001734473
99.735 | 23.13 | 0.28973 | 98.40514 | 0.21248 | 0.12321 | 9.958600168 | 8.552889 | 0.9814787 | 0.01533686 | 0.002681792 | -0.001793179
99.739 | 23.14 | 0.29073 | 98.40711 | 0.19526 | 0.12321 | 9.958799532 | 8.553088 | 0.9815016 | 0.01683125 | 0.002681763 | -0.001967856
99.733 | 23.15 | 0.28773 | 98.40909 | 0.16682 | 0.1232 | 9.958999908 | 8.553288 | 0.9815246 | 0.01782975 | 0.002681806 | -0.00208455
99.737 | 23.16 | 0.28372 | 98.41008 | 0.14065 | 0.12321 | 9.959100096 | 8.553389 | 0.9815361 | 0.01916728 | 0.002681778 | -0.002240899
99.737 | 23.17 | 0.28672 | 98.41304 | 0.12686 | 0.12321 | 9.959399648 | 8.553688 | 0.9815705 | 0.02166355 | 0.002681778 | -0.002532656
99.738 | 23.18 | 0.28371 | 98.41008 | 0.12445 | 0.12321 | 9.959100096 | 8.553389 | 0.9815361 | 0.02033108 | 0.00268177 | -0.002376962
99.745 | 23.19 | 0.28772 | 98.41206 | 0.12163 | 0.12321 | 9.959300472 | 8.553589 | 0.9815591 | 0.0158378 | 0.00268172 | -0.001851597
99.742 | 23.2 | 0.28471 | 98.417 | 0.10919 | 0.12321 | 9.9598004 | 8.554089 | 0.9816164 | 0.01517494 | 0.002681742 | -0.001773998
99.747 | 23.21 | 0.2837 | 98.41798 | 0.090332 | 0.12321 | 9.959899576 | 8.554188 | 0.9816278 | 0.01466894 | 0.002681706 | -0.001714826
99.743 | 23.22 | 0.28972 | 98.417 | 0.073046 | 0.12321 | 9.9598004 | 8.554089 | 0.9816164 | 0.01333985 | 0.002681734 | -0.00155947
99.743 | 23.23 | 0.28772 | 98.41304 | 0.060651 | 0.12321 | 9.959399648 | 8.553688 | 0.9815705 | 0.009000053 | 0.002681734 | -0.001052184
99.749 | 23.24 | 0.28771 | 98.41996 | 0.050696 | 0.12321 | 9.960099952 | 8.554388 | 0.9816508 | 0.00999856 | 0.002681691 | -0.001168822
99.749 | 23.25 | 0.28571 | 98.42095 | 0.044292 | 0.12321 | 9.96020014 | 8.554489 | 0.9816623 | 0.01066648 | 0.002681691 | -0.001246887
99.747 | 23.26 | 0.28571 | 98.41897 | 0.045413 | 0.12321 | 9.959999764 | 8.554288 | 0.9816393 | 0.01066142 | 0.002681706 | -0.001246325
99.748 | 23.27 | 0.28069 | 98.41403 | 0.053232 | 0.12321 | 9.959499836 | 8.553788 | 0.981582 | 0.003827047 | 0.002681698 | -0.0004474096
99.744 | 23.28 | 0.28471 | 98.42095 | 0.057739 | 0.12321 | 9.96020014 | 8.554489 | 0.9816623 | 0.002664933 | 0.002681727 | -0.0003115246
99.745 | 23.29 | 0.28371 | 98.42194 | 0.046944 | 0.12321 | 9.960300328 | 8.554589 | 0.9816738 | 0.00483736 | 0.00268172 | -0.0005654696
99.749 | 23.3 | 0.2847 | 98.42391 | 0.025336 | 0.12321 | 9.960499692 | 8.554788 | 0.9816967 | 0.008332133 | 0.002681691 | -0.0009739731
99.75 | 23.31 | 0.2827 | 98.41897 | 0.0089376 | 0.12321 | 9.959999764 | 8.554288 | 0.9816393 | 0.006667393 | 0.002681684 | -0.0007794212
99.753 | 23.32 | 0.2837 | 98.41897 | 0.004938 | 0.12321 | 9.959999764 | 8.554288 | 0.9816393 | 0.00133078 | 0.002681663 | -0.0001555688
99.75 | 23.33 | 0.27869 | 98.42095 | 0.013184 | 0.12321 | 9.96020014 | 8.554489 | 0.9816623 | 0.00216568 | 0.002681684 | -0.000253163
99.75 | 23.34 | 0.2837 | 98.4249 | 0.035032 | 0.12321 | 9.96059988 | 8.554888 | 0.9817082 | 0.006333433 | 0.002681684 | -0.0007403292
99.753 | 23.35 | 0.2867 | 98.41798 | 0.072726 | 0.12321 | 9.959899576 | 8.554188 | 0.9816278 | 0.00349646 | 0.002681663 | -0.0004087425
99.753 | 23.36 | 0.2867 | 98.41996 | 0.12299 | 0.12321 | 9.960099952 | 8.554388 | 0.9816508 | -0.00200376 | 0.002681663 | 0.0002342377
99.755 | 23.37 | 0.2877 | 98.42292 | 0.16716 | 0.12322 | 9.960399504 | 8.554688 | 0.9816852 | -0.0006712933 | 0.002681648 | 7.847081e-05
99.76 | 23.38 | 0.2887 | 98.42589 | 0.17978 | 0.12322 | 9.960700068 | 8.554989 | 0.9817197 | 0.00316756 | 0.002681612 | -0.0003702588
99.758 | 23.39 | 0.28369 | 98.43083 | 0.15457 | 0.12322 | 9.961199996 | 8.555488 | 0.9817771 | 0.0113344 | 0.002681627 | -0.00132481
99.755 | 23.4 | 0.28269 | 98.43083 | 0.11118 | 0.12322 | 9.961199996 | 8.555488 | 0.9817771 | 0.014168 | 0.002681648 | -0.001656013
99.758 | 23.41 | 0.2897 | 98.42984 | 0.075452 | 0.12322 | 9.961099808 | 8.555388 | 0.9817656 | 0.01433329 | 0.002681627 | -0.001675353
99.758 | 23.42 | 0.28469 | 98.42984 | 0.064031 | 0.12322 | 9.961099808 | 8.555388 | 0.9817656 | 0.01433498 | 0.002681627 | -0.00167555
99.757 | 23.43 | 0.2877 | 98.43083 | 0.072977 | 0.12322 | 9.961199996 | 8.555488 | 0.9817771 | 0.01683631 | 0.002681634 | -0.001967895
99.762 | 23.44 | 0.2887 | 98.42984 | 0.082618 | 0.12322 | 9.961099808 | 8.555388 | 0.9817656 | 0.01183365 | 0.002681598 | -0.001383181
99.764 | 23.45 | 0.28669 | 98.43478 | 0.078122 | 0.12322 | 9.961599736 | 8.555888 | 0.9818229 | 0.009833267 | 0.002681583 | -0.001149298
99.769 | 23.46 | 0.28769 | 98.43478 | 0.059164 | 0.12322 | 9.961599736 | 8.555888 | 0.9818229 | 0.007829507 | 0.002681547 | -0.0009151016
99.764 | 23.47 | 0.28669 | 98.43478 | 0.036365 | 0.12322 | 9.961599736 | 8.555888 | 0.9818229 | 0.00633006 | 0.002681583 | -0.0007398484
99.767 | 23.48 | 0.28769 | 98.43379 | 0.022152 | 0.12322 | 9.961499548 | 8.555788 | 0.9818114 | 0.006829313 | 0.002681562 | -0.0007982097
99.769 | 23.49 | 0.28668 | 98.43379 | 0.021427 | 0.12322 | 9.961499548 | 8.555788 | 0.9818114 | 0.006829313 | 0.002681547 | -0.0007982097
99.77 | 23.5 | 0.28869 | 98.43478 | 0.028172 | 0.12322 | 9.961599736 | 8.555888 | 0.9818229 | 0.00616308 | 0.00268154 | -0.000720332
99.77 | 23.51 | 0.28668 | 98.43478 | 0.035634 | 0.12322 | 9.961599736 | 8.555888 | 0.9818229 | 0.004663633 | 0.00268154 | -0.0005450788
99.769 | 23.52 | 0.28769 | 98.43577 | 0.041848 | 0.12322 | 9.961699924 | 8.555988 | 0.9818344 | 0.003833793 | 0.002681547 | -0.000448083
99.767 | 23.53 | 0.2907 | 98.43577 | 0.048511 | 0.12322 | 9.961699924 | 8.555988 | 0.9818344 | 0.00133584 | 0.002681562 | -0.0001561292
99.768 | 23.54 | 0.28568 | 98.43577 | 0.056749 | 0.12322 | 9.961699924 | 8.555988 | 0.9818344 | 0.00200376 | 0.002681555 | -0.0002341939
99.768 | 23.55 | 0.28568 | 98.43676 | 0.064673 | 0.12322 | 9.961800112 | 8.556089 | 0.9818459 | 0.00317262 | 0.002681555 | -0.0003708026
99.768 | 23.56 | 0.2927 | 98.43775 | 0.069164 | 0.12322 | 9.9619003 | 8.556189 | 0.9818574 | 0.00467544 | 0.002681555 | -0.0005464396
99.77 | 23.57 | 0.28768 | 98.43874 | 0.066442 | 0.12322 | 9.962000488 | 8.556289 | 0.9818689 | 0.00551034 | 0.00268154 | -0.0006440105
99.771 | 23.58 | 0.28668 | 98.43874 | 0.055878 | 0.12322 | 9.962000488 | 8.556289 | 0.9818689 | 0.00551034 | 0.002681533 | -0.0006440105
99.775 | 23.59 | 0.28768 | 98.44071 | 0.039646 | 0.12323 | 9.962199852 | 8.556488 | 0.9818918 | 0.006839433 | 0.002681504 | -0.0007993271
99.776 | 23.6 | 0.28667 | 98.43972 | 0.021834 | 0.12323 | 9.962099664 | 8.556388 | 0.9818803 | 0.006500413 | 0.002681497 | -0.0007597146
99.778 | 23.61 | 0.28767 | 98.44071 | 0.0072193 | 0.12323 | 9.962199852 | 8.556488 | 0.9818918 | 0.006831 | 0.002681483 | -0.0007983415
99.78 | 23.62 | 0.29268 | 98.43972 | -0.00036944 | 0.12323 | 9.962099664 | 8.556388 | 0.9818803 | 0.005660453 | 0.002681468 | -0.000661547
99.776 | 23.63 | 0.29169 | 98.43972 | -0.0005721 | 0.12323 | 9.962099664 | 8.556388 | 0.9818803 | 0.003823673 | 0.002681497 | -0.0004468794
99.784 | 23.64 | 0.28967 | 98.43972 | 0.0027129 | 0.12323 | 9.962099664 | 8.556388 | 0.9818803 | 0.00215556 | 0.00268144 | -0.0002519241
99.781 | 23.65 | 0.28366 | 98.43972 | 0.006118 | 0.12323 | 9.962099664 | 8.556388 | 0.9818803 | 0.0008230933 | 0.002681461 | -9.619635e-05
99.785 | 23.66 | 0.28165 | 98.44071 | 0.0071814 | 0.12323 | 9.962199852 | 8.556488 | 0.9818918 | 0.0006611733 | 0.002681432 | -7.727158e-05
99.781 | 23.67 | 0.28366 | 98.43972 | 0.0073891 | 0.12323 | 9.962099664 | 8.556388 | 0.9818803 | -0.00050094 | 0.002681461 | 5.854573e-05
99.789 | 23.68 | 0.28566 | 98.44071 | 0.010326 | 0.12323 | 9.962199852 | 8.556488 | 0.9818918 | 0.00050094 | 0.002681404 | -5.854505e-05
99.781 | 23.69 | 0.28667 | 98.43972 | 0.016389 | 0.12323 | 9.962099664 | 8.556388 | 0.9818803 | -1.97641e-17 | 0.002681461 | 2.309865e-18
99.789 | 23.7 | 0.28365 | 98.43972 | 0.023686 | 0.12323 | 9.962099664 | 8.556388 | 0.9818803 | 0.00033396 | 0.002681404 | -3.903049e-05
99.789 | 23.71 | 0.28265 | 98.4417 | 0.029382 | 0.12323 | 9.96230004 | 8.556589 | 0.9819033 | 0.00133584 | 0.002681404 | -0.0001561183
99.79 | 23.72 | 0.28265 | 98.44071 | 0.032294 | 0.12323 | 9.962199852 | 8.556488 | 0.9818918 | 0.00133584 | 0.002681396 | -0.0001561201
99.786 | 23.73 | 0.29067 | 98.4417 | 0.033332 | 0.12323 | 9.96230004 | 8.556589 | 0.9819033 | 0.00183678 | 0.002681425 | -0.0002146627
99.791 | 23.74 | 0.27964 | 98.4417 | 0.033881 | 0.12324 | 9.96230004 | 8.556589 | 0.9819033 | 0.00200376 | 0.002681389 | -0.0002341774
99.795 | 23.75 | 0.28164 | 98.4417 | 0.032233 | 0.12324 | 9.96230004 | 8.556589 | 0.9819033 | 0.00267168 | 0.002681361 | -0.0003122366
99.794 | 23.76 | 0.27964 | 98.44269 | 0.025946 | 0.12324 | 9.962400228 | 8.556689 | 0.9819148 | 0.00300564 | 0.002681368 | -0.000351262
99.796 | 23.77 | 0.27963 | 98.44368 | 0.016586 | 0.12324 | 9.962500416 | 8.556789 | 0.9819263 | 0.00434148 | 0.002681353 | -0.0005073726
99.794 | 23.78 | 0.27663 | 98.44269 | 0.0077041 | 0.12324 | 9.962400228 | 8.556689 | 0.9819148 | 0.00367356 | 0.002681368 | -0.0004293203
99.796 | 23.79 | 0.27963 | 98.44269 | 0.0035368 | 0.12324 | 9.962400228 | 8.556689 | 0.9819148 | 0.0025047 | 0.002681353 | -0.0002927184
99.796 | 23.8 | 0.28264 | 98.44269 | 0.0061792 | 0.12324 | 9.962400228 | 8.556689 | 0.9819148 | 0.0025047 | 0.002681353 | -0.0002927184
99.8 | 23.81 | 0.28564 | 98.44269 | 0.012452 | 0.12324 | 9.962400228 | 8.556689 | 0.9819148 | 0.00150282 | 0.002681325 | -0.000175631
99.8 | 23.82 | 0.28765 | 98.44269 | 0.017737 | 0.12324 | 9.962400228 | 8.556689 | 0.9819148 | 0.00100188 | 0.002681325 | -0.0001170873
99.798 | 23.83 | 0.28464 | 98.44368 | 0.019881 | 0.12324 | 9.962500416 | 8.556789 | 0.9819263 | 0.00100188 | 0.002681339 | -0.000117086
99.793 | 23.84 | 0.28164 | 98.44368 | 0.019767 | 0.12324 | 9.962500416 | 8.556789 | 0.9819263 | 0.00066792 | 0.002681375 | -7.805732e-05
99.798 | 23.85 | 0.28364 | 98.44368 | 0.020379 | 0.12324 | 9.962500416 | 8.556789 | 0.9819263 | 0.0008349 | 0.002681339 | -9.757165e-05
99.793 | 23.86 | 0.28866 | 98.44368 | 0.023901 | 0.12324 | 9.962500416 | 8.556789 | 0.9819263 | 0.0016698 | 0.002681375 | -0.0001951433
99.801 | 23.87 | 0.28664 | 98.44368 | 0.029591 | 0.12324 | 9.962500416 | 8.556789 | 0.9819263 | 0.0016698 | 0.002681317 | -0.0001951433
99.806 | 23.88 | 0.28564 | 98.44466 | 0.033871 | 0.12324 | 9.962599592 | 8.556888 | 0.9819377 | 0.002163993 | 0.002681281 | -0.0002528949
99.804 | 23.89 | 0.28264 | 98.44466 | 0.033896 | 0.12324 | 9.962599592 | 8.556888 | 0.9819377 | 0.002325913 | 0.002681296 | -0.0002718177
99.803 | 23.9 | 0.28564 | 98.44565 | 0.029972 | 0.12324 | 9.96269978 | 8.556988 | 0.9819492 | 0.00282348 | 0.002681303 | -0.0003299619
99.806 | 23.91 | 0.28765 | 98.44565 | 0.025189 | 0.12324 | 9.96269978 | 8.556988 | 0.9819492 | 0.002821793 | 0.002681281 | -0.0003297648
99.805 | 23.92 | 0.28564 | 98.44565 | 0.023658 | 0.12324 | 9.96269978 | 8.556988 | 0.9819492 | 0.003155753 | 0.002681289 | -0.0003687925
99.805 | 23.93 | 0.28464 | 98.44565 | 0.026703 | 0.12324 | 9.96269978 | 8.556988 | 0.9819492 | 0.00315744 | 0.002681289 | -0.0003689896
99.801 | 23.94 | 0.28664 | 98.44565 | 0.031954 | 0.12324 | 9.96269978 | 8.556988 | 0.9819492 | 0.002826853 | 0.002681317 | -0.0003303561
99.801 | 23.95 | 0.28664 | 98.44664 | 0.036541 | 0.12324 | 9.962799968 | 8.557088 | 0.9819607 | 0.002831913 | 0.002681317 | -0.0003309436
99.809 | 23.96 | 0.28765 | 98.44763 | 0.039152 | 0.12324 | 9.962900156 | 8.557189 | 0.9819722 | 0.00300564 | 0.00268126 | -0.0003512415
99.804 | 23.97 | 0.28765 | 98.44664 | 0.039507 | 0.12324 | 9.962799968 | 8.557088 | 0.9819607 | 0.00267168 | 0.002681296 | -0.0003122183
99.806 | 23.98 | 0.28664 | 98.44763 | 0.037803 | 0.12324 | 9.962900156 | 8.557189 | 0.9819722 | 0.00267168 | 0.002681281 | -0.0003122147
99.806 | 23.99 | 0.28564 | 98.44862 | 0.034803 | 0.12324 | 9.963000344 | 8.557289 | 0.9819837 | 0.00367356 | 0.002681281 | -0.0004292902
99.809 | 24 | 0.28765 | 98.44862 | 0.03157 | 0.12324 | 9.963000344 | 8.557289 | 0.9819837 | 0.0041745 | 0.00268126 | -0.0004878297
99.809 | 24.01 | 0.28564 | 98.44862 | 0.029552 | 0.12324 | 9.963000344 | 8.557289 | 0.9819837 | 0.0041745 | 0.00268126 | -0.0004878297
99.813 | 24.02 | 0.28362 | 98.44862 | 0.03017 | 0.12325 | 9.963000344 | 8.557289 | 0.9819837 | 0.00367356 | 0.002681231 | -0.0004292902
99.815 | 24.03 | 0.28462 | 98.4496 | 0.033199 | 0.12325 | 9.96309952 | 8.557388 | 0.981995 | 0.003332853 | 0.002681217 | -0.0003894709
99.814 | 24.04 | 0.28563 | 98.4496 | 0.036278 | 0.12325 | 9.96309952 | 8.557388 | 0.981995 | 0.003160813 | 0.002681224 | -0.0003693666
99.814 | 24.05 | 0.28462 | 98.4496 | 0.036316 | 0.12325 | 9.96309952 | 8.557388 | 0.981995 | 0.00332442 | 0.002681224 | -0.0003884854
99.819 | 24.06 | 0.2776 | 98.45059 | 0.031598 | 0.12325 | 9.963199708 | 8.557488 | 0.9820065 | 0.002988773 | 0.002681188 | -0.0003492582
99.815 | 24.07 | 0.27761 | 98.45158 | 0.021649 | 0.12325 | 9.963299896 | 8.557588 | 0.982018 | 0.003489713 | 0.002681217 | -0.0004077917
99.819 | 24.08 | 0.2786 | 98.45059 | 0.0080948 | 0.12325 | 9.963199708 | 8.557488 | 0.9820065 | 0.0034914 | 0.002681188 | -0.0004079936
99.823 | 24.09 | 0.28662 | 98.45158 | -0.0055166 | 0.12325 | 9.963299896 | 8.557588 | 0.982018 | 0.003828733 | 0.002681159 | -0.000447408
99.819 | 24.1 | 0.28863 | 98.45059 | -0.016636 | 0.12325 | 9.963199708 | 8.557488 | 0.9820065 | 0.002998893 | 0.002681188 | -0.0003504408
99.824 | 24.11 | 0.28461 | 98.45059 | -0.024525 | 0.12325 | 9.963199708 | 8.557488 | 0.9820065 | 0.00183678 | 0.002681152 | -0.0002146401
99.824 | 24.12 | 0.28261 | 98.45059 | -0.029568 | 0.12325 | 9.963199708 | 8.557488 | 0.9820065 | 0.00116886 | 0.002681152 | -0.0001365891
99.819 | 24.13 | 0.28462 | 98.4496 | -0.032821 | 0.12325 | 9.96309952 | 8.557388 | 0.981995 | -0.00033396 | 0.002681188 | 3.902593e-05
99.824 | 24.14 | 0.28661 | 98.4496 | -0.035547 | 0.12325 | 9.96309952 | 8.557388 | 0.981995 | -0.00183678 | 0.002681152 | 0.0002146426
99.826 | 24.15 | 0.28761 | 98.4496 | -0.037664 | 0.12325 | 9.96309952 | 8.557388 | 0.981995 | -0.0025047 | 0.002681138 | 0.0002926945
99.829 | 24.16 | 0.28861 | 98.44862 | -0.037982 | 0.12326 | 9.963000344 | 8.557289 | 0.9819837 | -0.002831913 | 0.002681116 | 0.0003309358
99.825 | 24.17 | 0.28661 | 98.44862 | -0.035108 | 0.12325 | 9.963000344 | 8.557289 | 0.9819837 | -0.003494773 | 0.002681145 | 0.0004083973
99.829 | 24.18 | 0.28561 | 98.44763 | -0.02833 | 0.12326 | 9.962900156 | 8.557189 | 0.9819722 | -0.00365838 | 0.002681116 | 0.0004275213
99.836 | 24.19 | 0.2856 | 98.44763 | -0.019435 | 0.12326 | 9.962900156 | 8.557189 | 0.9819722 | -0.003990653 | 0.002681066 | 0.000466351
99.834 | 24.2 | 0.2866 | 98.44763 | -0.011448 | 0.12326 | 9.962900156 | 8.557189 | 0.9819722 | -0.003823673 | 0.00268108 | 0.0004468376
99.838 | 24.21 | 0.2886 | 98.44763 | -0.0069593 | 0.12326 | 9.962900156 | 8.557189 | 0.9819722 | -0.00315744 | 0.002681051 | 0.000368981
99.833 | 24.22 | 0.28861 | 98.44763 | -0.0074628 | 0.12326 | 9.962900156 | 8.557189 | 0.9819722 | -0.002826853 | 0.002681087 | 0.0003303484
99.831 | 24.23 | 0.29162 | 98.44763 | -0.012609 | 0.12326 | 9.962900156 | 8.557189 | 0.9819722 | -0.002163993 | 0.002681102 | 0.000252886
99.834 | 24.24 | 0.28861 | 98.44763 | -0.019741 | 0.12326 | 9.962900156 | 8.557189 | 0.9819722 | -0.00116886 | 0.00268108 | 0.0001365939
99.834 | 24.25 | 0.29161 | 98.44763 | -0.024062 | 0.12326 | 9.962900156 | 8.557189 | 0.9819722 | -0.00066792 | 0.00268108 | 7.805367e-05
99.834 | 24.26 | 0.28861 | 98.44664 | -0.021889 | 0.12326 | 9.962799968 | 8.557088 | 0.9819607 | -0.00066792 | 0.00268108 | 7.805459e-05
99.835 | 24.27 | 0.2856 | 98.44565 | -0.013614 | 0.12326 | 9.96269978 | 8.556988 | 0.9819492 | -0.00183678 | 0.002681073 | 0.0002146526
99.836 | 24.28 | 0.28359 | 98.44664 | -0.0028129 | 0.12326 | 9.962799968 | 8.557088 | 0.9819607 | -0.00200376 | 0.002681066 | 0.0002341638
99.836 | 24.29 | 0.28259 | 98.44664 | 0.0058195 | 0.12326 | 9.962799968 | 8.557088 | 0.9819607 | -0.00200376 | 0.002681066 | 0.0002341638
99.836 | 24.3 | 0.29061 | 98.44664 | 0.0082906 | 0.12326 | 9.962799968 | 8.557088 | 0.9819607 | -0.00183678 | 0.002681066 | 0.0002146501
99.84 | 24.31 | 0.2896 | 98.44664 | 0.0044534 | 0.12326 | 9.962799968 | 8.557088 | 0.9819607 | -0.00150282 | 0.002681037 | 0.0001756228
99.836 | 24.32 | 0.2876 | 98.44763 | -0.0036561 | 0.12326 | 9.962900156 | 8.557189 | 0.9819722 | -0.00033396 | 0.002681066 | 3.902684e-05
99.836 | 24.33 | 0.2886 | 98.44664 | -0.01396 | 0.12326 | 9.962799968 | 8.557088 | 0.9819607 | 0.00016698 | 0.002681066 | -1.951365e-05
99.834 | 24.34 | 0.2856 | 98.44664 | -0.023617 | 0.12326 | 9.962799968 | 8.557088 | 0.9819607 | 0.0008349 | 0.00268108 | -9.756823e-05
99.843 | 24.35 | 0.28759 | 98.44664 | -0.02992 | 0.12326 | 9.962799968 | 8.557088 | 0.9819607 | 0.0008349 | 0.002681015 | -9.756823e-05
99.843 | 24.36 | 0.2886 | 98.44565 | -0.031424 | 0.12326 | 9.96269978 | 8.556988 | 0.9819492 | -0.00066792 | 0.002681015 | 7.80555e-05
99.84 | 24.37 | 0.2876 | 98.44565 | -0.028808 | 0.12326 | 9.96269978 | 8.556988 | 0.9819492 | -0.00133584 | 0.002681037 | 0.000156111
99.84 | 24.38 | 0.2886 | 98.44466 | -0.023323 | 0.12326 | 9.962599592 | 8.556888 | 0.9819377 | -0.0025047 | 0.002681037 | 0.0002927116
99.84 | 24.39 | 0.2876 | 98.44565 | -0.016182 | 0.12326 | 9.96269978 | 8.556988 | 0.9819492 | -0.00267168 | 0.002681037 | 0.000312222
99.843 | 24.4 | 0.2916 | 98.44466 | -0.0086134 | 0.12326 | 9.962599592 | 8.556888 | 0.9819377 | -0.0033396 | 0.002681015 | 0.0003902821
99.846 | 24.41 | 0.2926 | 98.44466 | -0.0020439 | 0.12326 | 9.962599592 | 8.556888 | 0.9819377 | -0.00283866 | 0.002680994 | 0.0003317398
99.839 | 24.42 | 0.28459 | 98.44466 | 0.0023856 | 0.12326 | 9.962599592 | 8.556888 | 0.9819377 | -0.00267168 | 0.002681044 | 0.0003122257
99.849 | 24.43 | 0.28558 | 98.44565 | 0.0035235 | 0.12327 | 9.96269978 | 8.556988 | 0.9819492 | -0.00150282 | 0.002680972 | 0.0001756249
99.844 | 24.44 | 0.2896 | 98.44466 | 0.0015624 | 0.12326 | 9.962599592 | 8.556888 | 0.9819377 | -0.0008349 | 0.002681008 | 9.757052e-05
99.848 | 24.45 | 0.28759 | 98.44565 | -0.001053 | 0.12327 | 9.96269978 | 8.556988 | 0.9819492 | 0 | 0.00268098 | 0
99.85 | 24.46 | 0.28758 | 98.44466 | -0.0030242 | 0.12327 | 9.962599592 | 8.556888 | 0.9819377 | 0.00016698 | 0.002680965 | -1.95141e-05
99.852 | 24.47 | 0.29059 | 98.44466 | -0.0042902 | 0.12327 | 9.962599592 | 8.556888 | 0.9819377 | -0.00033396 | 0.002680951 | 3.902821e-05
99.854 | 24.48 | 0.28758 | 98.44565 | -0.0048429 | 0.12327 | 9.96269978 | 8.556988 | 0.9819492 | 0.00066792 | 0.002680936 | -7.80555e-05
99.852 | 24.49 | 0.29159 | 98.44466 | -0.0040508 | 0.12327 | 9.962599592 | 8.556888 | 0.9819377 | 0.00016698 | 0.002680951 | -1.95141e-05
99.843 | 24.5 | 0.28659 | 98.44466 | -0.0015796 | 0.12326 | 9.962599592 | 8.556888 | 0.9819377 | -0.00033396 | 0.002681015 | 3.902821e-05
99.848 | 24.51 | 0.28959 | 98.44466 | 0.0015554 | 0.12327 | 9.962599592 | 8.556888 | 0.9819377 | -0.0008349 | 0.00268098 | 9.757052e-05
99.851 | 24.52 | 0.2936 | 98.44466 | 0.0036479 | 0.12327 | 9.962599592 | 8.556888 | 0.9819377 | -0.00050094 | 0.002680958 | 5.854231e-05
99.855 | 24.53 | 0.28758 | 98.44565 | 0.0032031 | 0.12327 | 9.96269978 | 8.556988 | 0.9819492 | -0.00016698 | 0.002680929 | 1.951388e-05
99.855 | 24.54 | 0.28758 | 98.44466 | 0.00017956 | 0.12327 | 9.962599592 | 8.556888 | 0.9819377 | 0.00016698 | 0.002680929 | -1.95141e-05
99.857 | 24.55 | 0.28758 | 98.44466 | -0.0046931 | 0.12327 | 9.962599592 | 8.556888 | 0.9819377 | -0.00016698 | 0.002680915 | 1.95141e-05
99.852 | 24.56 | 0.28959 | 98.44565 | -0.0096617 | 0.12327 | 9.96269978 | 8.556988 | 0.9819492 | 0.00016698 | 0.002680951 | -1.951388e-05
99.856 | 24.57 | 0.28457 | 98.44466 | -0.011683 | 0.12327 | 9.962599592 | 8.556888 | 0.9819377 | 0.00050094 | 0.002680922 | -5.854231e-05
99.852 | 24.58 | 0.28458 | 98.44466 | -0.0092124 | 0.12327 | 9.962599592 | 8.556888 | 0.9819377 | 0.00016698 | 0.002680951 | -1.95141e-05
99.855 | 24.59 | 0.28457 | 98.44368 | -0.0023479 | 0.12327 | 9.962500416 | 8.556789 | 0.9819263 | -0.0008281533 | 0.002680929 | 9.678319e-05
99.855 | 24.6 | 0.28658 | 98.44466 | 0.0060452 | 0.12327 | 9.962599592 | 8.556888 | 0.9819377 | -0.00099682 | 0.002680929 | 0.0001164933
99.857 | 24.61 | 0.28758 | 98.44466 | 0.011057 | 0.12327 | 9.962599592 | 8.556888 | 0.9819377 | -0.001165487 | 0.002680915 | 0.0001362045
99.857 | 24.62 | 0.28958 | 98.44466 | 0.011413 | 0.12327 | 9.962599592 | 8.556888 | 0.9819377 | -0.0004992533 | 0.002680915 | 5.83452e-05
99.856 | 24.63 | 0.28858 | 98.44565 | 0.0093325 | 0.12327 | 9.96269978 | 8.556988 | 0.9819492 | 0.00016698 | 0.002680922 | -1.951388e-05
99.859 | 24.64 | 0.29359 | 98.44466 | 0.0075943 | 0.12327 | 9.962599592 | 8.556888 | 0.9819377 | -1.686667e-06 | 0.0026809 | 1.971122e-07
99.862 | 24.65 | 0.28957 | 98.44466 | 0.0079158 | 0.12327 | 9.962599592 | 8.556888 | 0.9819377 | 0.0006645467 | 0.002680879 | -7.766219e-05
99.861 | 24.66 | 0.28757 | 98.44565 | 0.010054 | 0.12327 | 9.96269978 | 8.556988 | 0.9819492 | 0.00133078 | 0.002680886 | -0.0001555197
99.86 | 24.67 | 0.28958 | 98.44466 | 0.012048 | 0.12327 | 9.962599592 | 8.556888 | 0.9819377 | 0.001162113 | 0.002680893 | -0.0001358103
99.862 | 24.68 | 0.28857 | 98.44565 | 0.012171 | 0.12327 | 9.96269978 | 8.556988 | 0.9819492 | 0.0008349 | 0.002680879 | -9.756938e-05
99.86 | 24.69 | 0.28757 | 98.44565 | 0.010937 | 0.12327 | 9.96269978 | 8.556988 | 0.9819492 | 0.00100188 | 0.002680893 | -0.0001170833
99.865 | 24.7 | 0.28356 | 98.44565 | 0.0097363 | 0.12327 | 9.96269978 | 8.556988 | 0.9819492 | 0.00100188 | 0.002680857 | -0.0001170833
99.867 | 24.71 | 0.28155 | 98.44565 | 0.0097609 | 0.12328 | 9.96269978 | 8.556988 | 0.9819492 | 0.0008349 | 0.002680843 | -9.756938e-05
99.869 | 24.72 | 0.28355 | 98.44565 | 0.011292 | 0.12328 | 9.96269978 | 8.556988 | 0.9819492 | 0.00133584 | 0.002680829 | -0.000156111
99.871 | 24.73 | 0.28555 | 98.44565 | 0.01303 | 0.12328 | 9.96269978 | 8.556988 | 0.9819492 | 0.00100188 | 0.002680814 | -0.0001170833
99.87 | 24.74 | 0.28255 | 98.44664 | 0.013234 | 0.12328 | 9.962799968 | 8.557088 | 0.9819607 | 0.00116886 | 0.002680821 | -0.0001365955
99.867 | 24.75 | 0.28556 | 98.44565 | 0.010335 | 0.12328 | 9.96269978 | 8.556988 | 0.9819492 | 0.00116886 | 0.002680843 | -0.0001365971
99.867 | 24.76 | 0.28656 | 98.44664 | 0.0032928 | 0.12328 | 9.962799968 | 8.557088 | 0.9819607 | 0.00100188 | 0.002680843 | -0.0001170819
99.862 | 24.77 | 0.28557 | 98.44664 | -0.0065084 | 0.12327 | 9.962799968 | 8.557088 | 0.9819607 | 0.00133584 | 0.002680879 | -0.0001561092
99.865 | 24.78 | 0.28757 | 98.44664 | -0.016576 | 0.12327 | 9.962799968 | 8.557088 | 0.9819607 | 0.00150282 | 0.002680857 | -0.0001756228
99.869 | 24.79 | 0.28756 | 98.44565 | -0.024673 | 0.12328 | 9.96269978 | 8.556988 | 0.9819492 | 0.0008349 | 0.002680829 | -9.756938e-05
99.877 | 24.8 | 0.28555 | 98.44565 | -0.028459 | 0.12328 | 9.96269978 | 8.556988 | 0.9819492 | 0.00016698 | 0.002680771 | -1.951388e-05
99.875 | 24.81 | 0.28755 | 98.44565 | -0.027546 | 0.12328 | 9.96269978 | 8.556988 | 0.9819492 | -0.00050094 | 0.002680785 | 5.854163e-05
99.871 | 24.82 | 0.29257 | 98.44466 | -0.023059 | 0.12328 | 9.962599592 | 8.556888 | 0.9819377 | -0.00183678 | 0.002680814 | 0.0002146551
99.871 | 24.83 | 0.29056 | 98.44466 | -0.016539 | 0.12328 | 9.962599592 | 8.556888 | 0.9819377 | -0.00217074 | 0.002680814 | 0.0002536833
99.875 | 24.84 | 0.28856 | 98.44466 | -0.0097383 | 0.12328 | 9.962599592 | 8.556888 | 0.9819377 | -0.00300564 | 0.002680785 | 0.0003512539
99.867 | 24.85 | 0.29157 | 98.44466 | -0.0041373 | 0.12328 | 9.962599592 | 8.556888 | 0.9819377 | -0.00283866 | 0.002680843 | 0.0003317398
99.877 | 24.86 | 0.29456 | 98.44466 | 2.3247e-05 | 0.12328 | 9.962599592 | 8.556888 | 0.9819377 | -0.00233772 | 0.002680771 | 0.0002731974
99.881 | 24.87 | 0.29857 | 98.44466 | 0.0045144 | 0.12328 | 9.962599592 | 8.556888 | 0.9819377 | -0.00150282 | 0.002680742 | 0.0001756269
99.875 | 24.88 | 0.29356 | 98.44466 | 0.010975 | 0.12328 | 9.962599592 | 8.556888 | 0.9819377 | -0.00116886 | 0.002680785 | 0.0001365987
99.876 | 24.89 | 0.29557 | 98.44466 | 0.018986 | 0.12328 | 9.962599592 | 8.556888 | 0.9819377 | -0.00066792 | 0.002680778 | 7.805641e-05
99.871 | 24.9 | 0.29157 | 98.44466 | 0.026288 | 0.12328 | 9.962599592 | 8.556888 | 0.9819377 | 0 | 0.002680814 | 0
99.871 | 24.91 | 0.28656 | 98.44565 | 0.029332 | 0.12328 | 9.96269978 | 8.556988 | 0.9819492 | 0.00066792 | 0.002680814 | -7.80555e-05
99.871 | 24.92 | 0.28856 | 98.44565 | 0.025774 | 0.12328 | 9.96269978 | 8.556988 | 0.9819492 | 0.00116886 | 0.002680814 | -0.0001365971
99.872 | 24.93 | 0.28555 | 98.44664 | 0.01797 | 0.12328 | 9.962799968 | 8.557088 | 0.9819607 | 0.00217074 | 0.002680807 | -0.0002536774
99.881 | 24.94 | 0.28855 | 98.44664 | 0.011839 | 0.12328 | 9.962799968 | 8.557088 | 0.9819607 | 0.00283866 | 0.002680742 | -0.000331732
99.884 | 24.95 | 0.28654 | 98.44565 | 0.011839 | 0.12329 | 9.96269978 | 8.556988 | 0.9819492 | 0.0025047 | 0.002680721 | -0.0002927081
99.885 | 24.96 | 0.28454 | 98.44565 | 0.017971 | 0.12329 | 9.96269978 | 8.556988 | 0.9819492 | 0.00200376 | 0.002680714 | -0.0002341665
99.885 | 24.97 | 0.28854 | 98.44664 | 0.02575 | 0.12329 | 9.962799968 | 8.557088 | 0.9819607 | 0.00200376 | 0.002680714 | -0.0002341638
99.884 | 24.98 | 0.28854 | 98.44664 | 0.028953 | 0.12329 | 9.962799968 | 8.557088 | 0.9819607 | 0.0016698 | 0.002680721 | -0.0001951365
99.882 | 24.99 | 0.29356 | 98.44763 | 0.025026 | 0.12328 | 9.962900156 | 8.557189 | 0.9819722 | 0.0016698 | 0.002680735 | -0.0001951342
99.885 | 25 | 0.29155 | 98.44763 | 0.016136 | 0.12329 | 9.962900156 | 8.557189 | 0.9819722 | 0.00200376 | 0.002680714 | -0.000234161
99.885 | 25.01 | 0.29155 | 98.44763 | 0.0061555 | 0.12329 | 9.962900156 | 8.557189 | 0.9819722 | 0.00200376 | 0.002680714 | -0.000234161
99.885 | 25.02 | 0.28754 | 98.44763 | -0.00059788 | 0.12329 | 9.962900156 | 8.557189 | 0.9819722 | 0.0025047 | 0.002680714 | -0.0002927013
99.884 | 25.03 | 0.29155 | 98.44763 | -0.0020318 | 0.12329 | 9.962900156 | 8.557189 | 0.9819722 | 0.00283866 | 0.002680721 | -0.0003317281
99.885 | 25.04 | 0.29355 | 98.44664 | 2.3737e-05 | 0.12329 | 9.962799968 | 8.557088 | 0.9819607 | 0.00150282 | 0.002680714 | -0.0001756228
99.886 | 25.05 | 0.29255 | 98.44763 | 0.002434 | 0.12329 | 9.962900156 | 8.557189 | 0.9819722 | 0.00066792 | 0.002680706 | -7.805367e-05
99.889 | 25.06 | 0.29355 | 98.44763 | 0.0023107 | 0.12329 | 9.962900156 | 8.557189 | 0.9819722 | 0.00033396 | 0.002680685 | -3.902684e-05
99.893 | 25.07 | 0.28953 | 98.44763 | -0.00088344 | 0.12329 | 9.962900156 | 8.557189 | 0.9819722 | -0.00016698 | 0.002680656 | 1.951342e-05
99.899 | 25.08 | 0.28251 | 98.44763 | -0.0042548 | 0.12329 | 9.962900156 | 8.557189 | 0.9819722 | 1.314666e-17 | 0.002680613 | -1.536329e-18
99.896 | 25.09 | 0.28853 | 98.44763 | -0.004428 | 0.12329 | 9.962900156 | 8.557189 | 0.9819722 | 0.00016698 | 0.002680635 | -1.951342e-05
99.898 | 25.1 | 0.29053 | 98.44664 | -0.00029291 | 0.12329 | 9.962799968 | 8.557088 | 0.9819607 | -0.00033396 | 0.00268062 | 3.902729e-05
99.891 | 25.11 | 0.28753 | 98.44763 | 0.0055411 | 0.12329 | 9.962900156 | 8.557189 | 0.9819722 | -1.318195e-17 | 0.00268067 | 1.540453e-18
99.889 | 25.12 | 0.29555 | 98.44664 | 0.0092126 | 0.12329 | 9.962799968 | 8.557088 | 0.9819607 | -0.00033396 | 0.002680685 | 3.902729e-05
99.89 | 25.13 | 0.29254 | 98.44862 | 0.0085391 | 0.12329 | 9.963000344 | 8.557289 | 0.9819837 | 1.178308e-14 | 0.002680678 | -1.376964e-15
99.89 | 25.14 | 0.28954 | 98.44763 | 0.0046927 | 0.12329 | 9.962900156 | 8.557189 | 0.9819722 | 0.00016698 | 0.002680678 | -1.951342e-05
99.895 | 25.15 | 0.28853 | 98.44763 | 0.00096661 | 0.12329 | 9.962900156 | 8.557189 | 0.9819722 | 0.00033396 | 0.002680642 | -3.902684e-05
99.891 | 25.16 | 0.28753 | 98.44763 | -0.00033 | 0.12329 | 9.962900156 | 8.557189 | 0.9819722 | 0.00050094 | 0.00268067 | -5.854025e-05
99.89 | 25.17 | 0.28954 | 98.44763 | 0.001688 | 0.12329 | 9.962900156 | 8.557189 | 0.9819722 | 0.00066792 | 0.002680678 | -7.805367e-05
99.895 | 25.18 | 0.28853 | 98.44763 | 0.0056248 | 0.12329 | 9.962900156 | 8.557189 | 0.9819722 | 0.0008349 | 0.002680642 | -9.756709e-05
99.893 | 25.19 | 0.29254 | 98.44763 | 0.0096763 | 0.12329 | 9.962900156 | 8.557189 | 0.9819722 | 0.00016698 | 0.002680656 | -1.951342e-05
99.893 | 25.2 | 0.29354 | 98.44763 | 0.013031 | 0.12329 | 9.962900156 | 8.557189 | 0.9819722 | 0.00016698 | 0.002680656 | -1.951342e-05
99.899 | 25.21 | 0.28552 | 98.44862 | 0.0149 | 0.12329 | 9.963000344 | 8.557289 | 0.9819837 | -6.635091e-18 | 0.002680613 | 7.753731e-19
99.903 | 25.22 | 0.28652 | 98.44763 | 0.015303 | 0.12329 | 9.962900156 | 8.557189 | 0.9819722 | 0.00050094 | 0.002680584 | -5.854025e-05
99.899 | 25.23 | 0.28552 | 98.44862 | 0.015099 | 0.12329 | 9.963000344 | 8.557289 | 0.9819837 | 0.00100188 | 0.002680613 | -0.0001170791
99.904 | 25.24 | 0.28452 | 98.44862 | 0.015806 | 0.12329 | 9.963000344 | 8.557289 | 0.9819837 | 0.00133584 | 0.002680577 | -0.0001561055
99.905 | 25.25 | 0.28652 | 98.44862 | 0.018713 | 0.12329 | 9.963000344 | 8.557289 | 0.9819837 | 0.00150282 | 0.00268057 | -0.0001756187
99.903 | 25.26 | 0.28351 | 98.44862 | 0.022943 | 0.12329 | 9.963000344 | 8.557289 | 0.9819837 | 0.00150282 | 0.002680584 | -0.0001756187
99.905 | 25.27 | 0.28452 | 98.44862 | 0.02499 | 0.12329 | 9.963000344 | 8.557289 | 0.9819837 | 0.00133584 | 0.00268057 | -0.0001561055
99.906 | 25.28 | 0.28351 | 98.4496 | 0.021382 | 0.12329 | 9.96309952 | 8.557388 | 0.981995 | 0.001663053 | 0.002680563 | -0.0001943412
99.905 | 25.29 | 0.28452 | 98.45059 | 0.012047 | 0.12329 | 9.963199708 | 8.557488 | 0.9820065 | 0.002325913 | 0.00268057 | -0.0002717986
99.91 | 25.3 | 0.28751 | 98.4496 | 0.00079277 | 0.1233 | 9.96309952 | 8.557388 | 0.981995 | 0.0026565 | 0.002680534 | -0.0003104335
99.911 | 25.31 | 0.28851 | 98.4496 | -0.0069215 | 0.1233 | 9.96309952 | 8.557388 | 0.981995 | 0.001986893 | 0.002680527 | -0.0002321846
99.91 | 25.32 | 0.28751 | 98.4496 | -0.0085396 | 0.1233 | 9.96309952 | 8.557388 | 0.981995 | 0.001819913 | 0.002680534 | -0.0002126716
99.91 | 25.33 | 0.28751 | 98.44862 | -0.0069597 | 0.1233 | 9.963000344 | 8.557289 | 0.9819837 | 0.0008264667 | 0.002680534 | -9.658043e-05
99.911 | 25.34 | 0.29152 | 98.4496 | -0.0068967 | 0.1233 | 9.96309952 | 8.557388 | 0.981995 | 0.0004941933 | 0.002680527 | -5.775049e-05
99.915 | 25.35 | 0.29351 | 98.4496 | -0.0097347 | 0.1233 | 9.96309952 | 8.557388 | 0.981995 | -3.373333e-06 | 0.002680498 | 3.942013e-07
99.915 | 25.36 | 0.29051 | 98.4496 | -0.013725 | 0.1233 | 9.96309952 | 8.557388 | 0.981995 | -0.0006662333 | 0.002680498 | 7.785475e-05
99.916 | 25.37 | 0.29151 | 98.44862 | -0.015341 | 0.1233 | 9.963000344 | 8.557289 | 0.9819837 | -0.001329093 | 0.002680491 | 0.0001553171
99.92 | 25.38 | 0.2905 | 98.44862 | -0.012351 | 0.1233 | 9.963000344 | 8.557289 | 0.9819837 | -0.00099176 | 0.002680462 | 0.0001158965
99.916 | 25.39 | 0.29251 | 98.44862 | -0.0061058 | 0.1233 | 9.963000344 | 8.557289 | 0.9819837 | -0.001157053 | 0.002680491 | 0.0001352126
99.915 | 25.4 | 0.29952 | 98.44862 | 0.00075496 | 0.1233 | 9.963000344 | 8.557289 | 0.9819837 | -0.001157053 | 0.002680498 | 0.0001352126
99.913 | 25.41 | 0.29652 | 98.44862 | 0.0055389 | 0.1233 | 9.963000344 | 8.557289 | 0.9819837 | -0.00099176 | 0.002680512 | 0.0001158965
99.918 | 25.42 | 0.29551 | 98.44862 | 0.0081852 | 0.1233 | 9.963000344 | 8.557289 | 0.9819837 | -0.00148764 | 0.002680476 | 0.0001738448
99.916 | 25.43 | 0.29451 | 98.4496 | 0.010618 | 0.1233 | 9.96309952 | 8.557388 | 0.981995 | -0.00049588 | 0.002680491 | 5.794759e-05
99.915 | 25.44 | 0.29452 | 98.44862 | 0.01443 | 0.1233 | 9.963000344 | 8.557289 | 0.9819837 | -0.0001652933 | 0.002680498 | 1.931609e-05
99.916 | 25.45 | 0.2885 | 98.44862 | 0.019563 | 0.1233 | 9.963000344 | 8.557289 | 0.9819837 | 0.0003305867 | 0.002680491 | -3.863217e-05
99.918 | 25.46 | 0.2905 | 98.4496 | 0.023783 | 0.1233 | 9.96309952 | 8.557388 | 0.981995 | 0.0008264667 | 0.002680476 | -9.657931e-05
99.916 | 25.47 | 0.28951 | 98.4496 | 0.025459 | 0.1233 | 9.96309952 | 8.557388 | 0.981995 | 0.001157053 | 0.002680491 | -0.000135211
99.916 | 25.48 | 0.29051 | 98.45059 | 0.024233 | 0.1233 | 9.963199708 | 8.557488 | 0.9820065 | 0.001990267 | 0.002680491 | -0.000232576
99.92 | 25.49 | 0.29351 | 98.4496 | 0.021884 | 0.1233 | 9.96309952 | 8.557388 | 0.981995 | 0.001823287 | 0.002680462 | -0.0002130658
99.918 | 25.5 | 0.29451 | 98.45059 | 0.01994 | 0.1233 | 9.963199708 | 8.557488 | 0.9820065 | 0.002158933 | 0.002680476 | -0.0002522859
99.92 | 25.51 | 0.29251 | 98.45059 | 0.017613 | 0.1233 | 9.963199708 | 8.557488 | 0.9820065 | 0.002162307 | 0.002680462 | -0.0002526801
99.924 | 25.52 | 0.2905 | 98.45059 | 0.014741 | 0.12331 | 9.963199708 | 8.557488 | 0.9820065 | 0.002659873 | 0.002680433 | -0.0003108241
99.924 | 25.53 | 0.2915 | 98.45158 | 0.012609 | 0.12331 | 9.963299896 | 8.557588 | 0.982018 | 0.002831913 | 0.002680433 | -0.0003309242
99.923 | 25.54 | 0.2905 | 98.45059 | 0.012486 | 0.12331 | 9.963199708 | 8.557488 | 0.9820065 | 0.00183678 | 0.002680441 | -0.0002146401
99.925 | 25.55 | 0.28849 | 98.45059 | 0.013836 | 0.12331 | 9.963199708 | 8.557488 | 0.9820065 | 0.00133584 | 0.002680426 | -0.0001561019
99.925 | 25.56 | 0.2905 | 98.45158 | 0.015416 | 0.12331 | 9.963299896 | 8.557588 | 0.982018 | 0.00133584 | 0.002680426 | -0.0001561001
99.929 | 25.57 | 0.29049 | 98.45158 | 0.016562 | 0.12331 | 9.963299896 | 8.557588 | 0.982018 | 0.00183678 | 0.002680397 | -0.0002146376
99.931 | 25.58 | 0.29249 | 98.45158 | 0.017832 | 0.12331 | 9.963299896 | 8.557588 | 0.982018 | 0.00133584 | 0.002680383 | -0.0001561001
99.929 | 25.59 | 0.30051 | 98.45158 | 0.02027 | 0.12331 | 9.963299896 | 8.557588 | 0.982018 | 0.00133584 | 0.002680397 | -0.0001561001
99.932 | 25.6 | 0.29449 | 98.45158 | 0.02306 | 0.12331 | 9.963299896 | 8.557588 | 0.982018 | 0.00116886 | 0.002680376 | -0.0001365875
99.931 | 25.61 | 0.29349 | 98.45257 | 0.023792 | 0.12331 | 9.963400084 | 8.557689 | 0.9820295 | 0.00150282 | 0.002680383 | -0.0001756105
99.931 | 25.62 | 0.29349 | 98.45257 | 0.020035 | 0.12331 | 9.963400084 | 8.557689 | 0.9820295 | 0.00233772 | 0.002680383 | -0.0002731719
99.929 | 25.63 | 0.28749 | 98.45257 | 0.011768 | 0.12331 | 9.963400084 | 8.557689 | 0.9820295 | 0.00217074 | 0.002680397 | -0.0002536596
99.929 | 25.64 | 0.29049 | 98.45356 | 0.0012616 | 0.12331 | 9.963500272 | 8.557789 | 0.982041 | 0.00233772 | 0.002680397 | -0.0002731687
99.926 | 25.65 | 0.2935 | 98.45257 | -0.0085387 | 0.12331 | 9.963400084 | 8.557689 | 0.9820295 | 0.00217074 | 0.002680419 | -0.0002536596
99.923 | 25.66 | 0.2915 | 98.45257 | -0.015166 | 0.12331 | 9.963400084 | 8.557689 | 0.9820295 | 0.00183678 | 0.002680441 | -0.0002146351
99.929 | 25.67 | 0.29049 | 98.45257 | -0.018274 | 0.12331 | 9.963400084 | 8.557689 | 0.9820295 | 0.00133584 | 0.002680397 | -0.0001560982
99.927 | 25.68 | 0.28949 | 98.45158 | -0.019387 | 0.12331 | 9.963299896 | 8.557588 | 0.982018 | -6.564505e-18 | 0.002680412 | 7.670976e-19
99.925 | 25.69 | 0.28949 | 98.45257 | -0.020625 | 0.12331 | 9.963400084 | 8.557689 | 0.9820295 | -0.00066792 | 0.002680426 | 7.804911e-05
99.926 | 25.7 | 0.2915 | 98.45158 | -0.022412 | 0.12331 | 9.963299896 | 8.557588 | 0.982018 | -0.00133584 | 0.002680419 | 0.0001561001
99.927 | 25.71 | 0.2935 | 98.45158 | -0.023668 | 0.12331 | 9.963299896 | 8.557588 | 0.982018 | -0.00183678 | 0.002680412 | 0.0002146376
99.929 | 25.72 | 0.2955 | 98.45158 | -0.022253 | 0.12331 | 9.963299896 | 8.557588 | 0.982018 | -0.00217074 | 0.002680397 | 0.0002536626
99.926 | 25.73 | 0.2965 | 98.45059 | -0.017358 | 0.12331 | 9.963199708 | 8.557488 | 0.9820065 | -0.00217074 | 0.002680419 | 0.0002536656
99.927 | 25.74 | 0.2925 | 98.45059 | -0.011929 | 0.12331 | 9.963199708 | 8.557488 | 0.9820065 | -0.0025047 | 0.002680412 | 0.000292691
99.932 | 25.75 | 0.2955 | 98.45059 | -0.0092687 | 0.12331 | 9.963199708 | 8.557488 | 0.9820065 | -0.0025047 | 0.002680376 | 0.000292691
99.932 | 25.76 | 0.28748 | 98.45158 | -0.010669 | 0.12331 | 9.963299896 | 8.557588 | 0.982018 | -0.00150282 | 0.002680376 | 0.0001756126
99.935 | 25.77 | 0.28848 | 98.45059 | -0.014108 | 0.12331 | 9.963199708 | 8.557488 | 0.9820065 | -0.00183678 | 0.002680354 | 0.0002146401
99.94 | 25.78 | 0.29248 | 98.45059 | -0.015746 | 0.12332 | 9.963199708 | 8.557488 | 0.9820065 | -0.00116886 | 0.002680318 | 0.0001365891
99.944 | 25.79 | 0.29248 | 98.4496 | -0.013612 | 0.12332 | 9.96309952 | 8.557388 | 0.981995 | -0.0016698 | 0.00268029 | 0.0001951296
99.939 | 25.8 | 0.29348 | 98.45059 | -0.0089522 | 0.12331 | 9.963199708 | 8.557488 | 0.9820065 | -0.00116886 | 0.002680326 | 0.0001365891
99.937 | 25.81 | 0.29449 | 98.4496 | -0.0041079 | 0.12331 | 9.96309952 | 8.557388 | 0.981995 | -0.00116886 | 0.00268034 | 0.0001365907
99.937 | 25.82 | 0.29449 | 98.45059 | -0.00037606 | 0.12331 | 9.963199708 | 8.557488 | 0.9820065 | -0.00100188 | 0.00268034 | 0.0001170764
99.939 | 25.83 | 0.29248 | 98.4496 | 0.0028268 | 0.12331 | 9.96309952 | 8.557388 | 0.981995 | -0.00150282 | 0.002680326 | 0.0001756167
99.937 | 25.84 | 0.29749 | 98.45059 | 0.0061047 | 0.12331 | 9.963199708 | 8.557488 | 0.9820065 | -0.00116886 | 0.00268034 | 0.0001365891
99.942 | 25.85 | 0.29648 | 98.4496 | 0.0087437 | 0.12332 | 9.96309952 | 8.557388 | 0.981995 | -0.00066792 | 0.002680304 | 7.805185e-05
99.939 | 25.86 | 0.29849 | 98.45059 | 0.0098246 | 0.12331 | 9.963199708 | 8.557488 | 0.9820065 | 3.299899e-17 | 0.002680326 | -3.856154e-18
99.94 | 25.87 | 0.30049 | 98.45059 | 0.0087442 | 0.12332 | 9.963199708 | 8.557488 | 0.9820065 | 0.00066792 | 0.002680318 | -7.805094e-05
99.937 | 25.88 | 0.29549 | 98.45059 | 0.0061291 | 0.12331 | 9.963199708 | 8.557488 | 0.9820065 | 0.00050094 | 0.00268034 | -5.853821e-05
99.941 | 25.89 | 0.29248 | 98.45059 | 0.0032283 | 0.12332 | 9.963199708 | 8.557488 | 0.9820065 | 0.00100188 | 0.002680311 | -0.0001170764
99.949 | 25.9 | 0.29147 | 98.45059 | 0.0013094 | 0.12332 | 9.963199708 | 8.557488 | 0.9820065 | 0.00066792 | 0.002680254 | -7.805094e-05
99.947 | 25.91 | 0.29548 | 98.45059 | 0.00075668 | 0.12332 | 9.963199708 | 8.557488 | 0.9820065 | 0.00100188 | 0.002680268 | -0.0001170764
99.946 | 25.92 | 0.29648 | 98.45059 | 0.0012848 | 0.12332 | 9.963199708 | 8.557488 | 0.9820065 | 0.00050094 | 0.002680275 | -5.853821e-05
99.946 | 25.93 | 0.29548 | 98.45059 | 0.0028738 | 0.12332 | 9.963199708 | 8.557488 | 0.9820065 | 0.00066792 | 0.002680275 | -7.805094e-05
99.937 | 25.94 | 0.29248 | 98.45059 | 0.0052472 | 0.12331 | 9.963199708 | 8.557488 | 0.9820065 | 0 | 0.00268034 | 0
99.941 | 25.95 | 0.29548 | 98.45059 | 0.0071815 | 0.12332 | 9.963199708 | 8.557488 | 0.9820065 | 0 | 0.002680311 | 0
99.944 | 25.96 | 0.29348 | 98.45059 | 0.0082103 | 0.12332 | 9.963199708 | 8.557488 | 0.9820065 | 0 | 0.00268029 | 0
99.945 | 25.97 | 0.29848 | 98.45158 | 0.0093311 | 0.12332 | 9.963299896 | 8.557588 | 0.982018 | 0.00066792 | 0.002680283 | -7.805003e-05
99.949 | 25.98 | 0.29648 | 98.45059 | 0.010795 | 0.12332 | 9.963199708 | 8.557488 | 0.9820065 | 0.00050094 | 0.002680254 | -5.853821e-05
99.949 | 25.99 | 0.29948 | 98.45059 | 0.011766 | 0.12332 | 9.963199708 | 8.557488 | 0.9820065 | 0.00033396 | 0.002680254 | -3.902547e-05
99.949 | 26 | 0.29848 | 98.45158 | 0.010474 | 0.12332 | 9.963299896 | 8.557588 | 0.982018 | 0.0008349 | 0.002680254 | -9.756253e-05
99.949 | 26.01 | 0.29648 | 98.45158 | 0.0054937 | 0.12332 | 9.963299896 | 8.557588 | 0.982018 | 0.00116886 | 0.002680254 | -0.0001365875
99.952 | 26.02 | 0.29847 | 98.45158 | -0.0023344 | 0.12332 | 9.963299896 | 8.557588 | 0.982018 | 0.00133584 | 0.002680232 | -0.0001561001
99.95 | 26.03 | 0.29147 | 98.45158 | -0.01058 | 0.12332 | 9.963299896 | 8.557588 | 0.982018 | 0.00133584 | 0.002680247 | -0.0001561001
99.949 | 26.04 | 0.29247 | 98.45059 | -0.017745 | 0.12332 | 9.963199708 | 8.557488 | 0.9820065 | 0.00050094 | 0.002680254 | -5.853821e-05
99.949 | 26.05 | 0.29447 | 98.45158 | -0.023827 | 0.12332 | 9.963299896 | 8.557588 | 0.982018 | 0.00033396 | 0.002680254 | -3.902501e-05
99.949 | 26.06 | 0.29047 | 98.45059 | -0.027903 | 0.12332 | 9.963199708 | 8.557488 | 0.9820065 | 0.00016698 | 0.002680254 | -1.951274e-05
99.947 | 26.07 | 0.29948 | 98.45059 | -0.028601 | 0.12332 | 9.963199708 | 8.557488 | 0.9820065 | -0.00066792 | 0.002680268 | 7.805094e-05
99.949 | 26.08 | 0.29547 | 98.4496 | -0.025103 | 0.12332 | 9.96309952 | 8.557388 | 0.981995 | -0.00217074 | 0.002680254 | 0.0002536685
99.951 | 26.09 | 0.29848 | 98.4496 | -0.01853 | 0.12332 | 9.96309952 | 8.557388 | 0.981995 | -0.00267168 | 0.002680239 | 0.0003122074
99.947 | 26.1 | 0.29648 | 98.4496 | -0.012283 | 0.12332 | 9.96309952 | 8.557388 | 0.981995 | -0.00283866 | 0.002680268 | 0.0003317204
99.951 | 26.11 | 0.29547 | 98.4496 | -0.0090275 | 0.12332 | 9.96309952 | 8.557388 | 0.981995 | -0.00267168 | 0.002680239 | 0.0003122074
99.951 | 26.12 | 0.29146 | 98.4496 | -0.0097845 | 0.12332 | 9.96309952 | 8.557388 | 0.981995 | -0.00217074 | 0.002680239 | 0.0002536685
99.946 | 26.13 | 0.29448 | 98.4496 | -0.012428 | 0.12332 | 9.96309952 | 8.557388 | 0.981995 | -0.00217074 | 0.002680275 | 0.0002536685
99.949 | 26.14 | 0.29247 | 98.4496 | -0.013753 | 0.12332 | 9.96309952 | 8.557388 | 0.981995 | -0.00116886 | 0.002680254 | 0.0001365907
99.952 | 26.15 | 0.28946 | 98.44862 | -0.013031 | 0.12332 | 9.963000344 | 8.557289 | 0.9819837 | -0.001329093 | 0.002680232 | 0.0001553171
99.957 | 26.16 | 0.28845 | 98.44862 | -0.010775 | 0.12332 | 9.963000344 | 8.557289 | 0.9819837 | -0.001157053 | 0.002680196 | 0.0001352126
99.954 | 26.17 | 0.29046 | 98.4496 | -0.0076924 | 0.12332 | 9.96309952 | 8.557388 | 0.981995 | -0.0008264667 | 0.002680218 | 9.657931e-05
99.956 | 26.18 | 0.29246 | 98.44862 | -0.0037199 | 0.12332 | 9.963000344 | 8.557289 | 0.9819837 | -0.001157053 | 0.002680203 | 0.0001352126
99.957 | 26.19 | 0.29246 | 98.44862 | 0.0017987 | 0.12332 | 9.963000344 | 8.557289 | 0.9819837 | -0.001322347 | 0.002680196 | 0.0001545287
99.955 | 26.2 | 0.29647 | 98.44862 | 0.0083662 | 0.12332 | 9.963000344 | 8.557289 | 0.9819837 | -0.001322347 | 0.002680211 | 0.0001545287
99.955 | 26.21 | 0.29246 | 98.44862 | 0.012846 | 0.12332 | 9.963000344 | 8.557289 | 0.9819837 | -0.001157053 | 0.002680211 | 0.0001352126
99.956 | 26.22 | 0.29046 | 98.4496 | 0.012464 | 0.12332 | 9.96309952 | 8.557388 | 0.981995 | -0.0001652933 | 0.002680203 | 1.931586e-05
99.961 | 26.23 | 0.29145 | 98.4496 | 0.0089763 | 0.12333 | 9.96309952 | 8.557388 | 0.981995 | 0.0008264667 | 0.002680168 | -9.657931e-05
99.957 | 26.24 | 0.29146 | 98.4496 | 0.0056096 | 0.12332 | 9.96309952 | 8.557388 | 0.981995 | 0.00099176 | 0.002680196 | -0.0001158952
99.961 | 26.25 | 0.28444 | 98.44862 | 0.0041089 | 0.12333 | 9.963000344 | 8.557289 | 0.9819837 | 0.0003305867 | 0.002680168 | -3.863217e-05
99.952 | 26.26 | 0.29246 | 98.4496 | 0.0036959 | 0.12332 | 9.96309952 | 8.557388 | 0.981995 | 0.001157053 | 0.002680232 | -0.000135211
99.951 | 26.27 | 0.29447 | 98.4496 | 0.001431 | 0.12332 | 9.96309952 | 8.557388 | 0.981995 | 0.001157053 | 0.002680239 | -0.000135211
99.957 | 26.28 | 0.29646 | 98.4496 | -0.0041074 | 0.12332 | 9.96309952 | 8.557388 | 0.981995 | 0.00099176 | 0.002680196 | -0.0001158952
99.954 | 26.29 | 0.29447 | 98.4496 | -0.010758 | 0.12332 | 9.96309952 | 8.557388 | 0.981995 | 0.0006611733 | 0.002680218 | -7.726345e-05
99.951 | 26.3 | 0.29647 | 98.4496 | -0.014455 | 0.12332 | 9.96309952 | 8.557388 | 0.981995 | 0.0001652933 | 0.002680239 | -1.931586e-05
99.954 | 26.31 | 0.29647 | 98.44862 | -0.013345 | 0.12332 | 9.963000344 | 8.557289 | 0.9819837 | -0.0003305867 | 0.002680218 | 3.863217e-05
99.95 | 26.32 | 0.29447 | 98.44862 | -0.009357 | 0.12332 | 9.963000344 | 8.557289 | 0.9819837 | -0.0006611733 | 0.002680247 | 7.726435e-05
99.96 | 26.33 | 0.29746 | 98.44862 | -0.0060664 | 0.12333 | 9.963000344 | 8.557289 | 0.9819837 | -0.0008264667 | 0.002680175 | 9.658043e-05
99.96 | 26.34 | 0.29746 | 98.4496 | -0.0061581 | 0.12333 | 9.96309952 | 8.557388 | 0.981995 | -0.00099176 | 0.002680175 | 0.0001158952
99.96 | 26.35 | 0.29746 | 98.44862 | -0.0094753 | 0.12333 | 9.963000344 | 8.557289 | 0.9819837 | -0.001157053 | 0.002680175 | 0.0001352126
99.962 | 26.36 | 0.29646 | 98.44862 | -0.013613 | 0.12333 | 9.963000344 | 8.557289 | 0.9819837 | -0.001157053 | 0.00268016 | 0.0001352126
99.961 | 26.37 | 0.29846 | 98.44862 | -0.01525 | 0.12333 | 9.963000344 | 8.557289 | 0.9819837 | -0.00099176 | 0.002680168 | 0.0001158965
99.957 | 26.38 | 0.29747 | 98.44862 | -0.012439 | 0.12332 | 9.963000344 | 8.557289 | 0.9819837 | -0.0006611733 | 0.002680196 | 7.726435e-05
99.961 | 26.39 | 0.29546 | 98.44763 | -0.0062171 | 0.12333 | 9.962900156 | 8.557189 | 0.9819722 | -0.0008332133 | 0.002680168 | 9.736999e-05
99.964 | 26.4 | 0.29846 | 98.44763 | 0.00046945 | 0.12333 | 9.962900156 | 8.557189 | 0.9819722 | -0.001499447 | 0.002680146 | 0.0001752266
99.965 | 26.41 | 0.29746 | 98.44862 | 0.0043449 | 0.12333 | 9.963000344 | 8.557289 | 0.9819837 | -0.00133078 | 0.002680139 | 0.0001555142
99.962 | 26.42 | 0.30147 | 98.44862 | 0.0048415 | 0.12333 | 9.963000344 | 8.557289 | 0.9819837 | -0.001162113 | 0.00268016 | 0.0001358039
99.961 | 26.43 | 0.30047 | 98.44862 | 0.0039935 | 0.12333 | 9.963000344 | 8.557289 | 0.9819837 | -0.00016698 | 0.002680168 | 1.951319e-05
99.964 | 26.44 | 0.29946 | 98.44763 | 0.0041083 | 0.12333 | 9.962900156 | 8.557189 | 0.9819722 | -0.00050094 | 0.002680146 | 5.854025e-05
99.967 | 26.45 | 0.29946 | 98.44862 | 0.005335 | 0.12333 | 9.963000344 | 8.557289 | 0.9819837 | 0 | 0.002680124 | 0
99.966 | 26.46 | 0.29846 | 98.44862 | 0.0059187 | 0.12333 | 9.963000344 | 8.557289 | 0.9819837 | 0.00050094 | 0.002680132 | -5.853957e-05
99.966 | 26.47 | 0.30146 | 98.44862 | 0.0048682 | 0.12333 | 9.963000344 | 8.557289 | 0.9819837 | 0.00100188 | 0.002680132 | -0.0001170791
99.967 | 26.48 | 0.30246 | 98.44862 | 0.0028514 | 0.12333 | 9.963000344 | 8.557289 | 0.9819837 | 0.00066792 | 0.002680124 | -7.805276e-05
99.966 | 26.49 | 0.30246 | 98.44862 | 0.0012642 | 0.12333 | 9.963000344 | 8.557289 | 0.9819837 | 0.00016698 | 0.002680132 | -1.951319e-05
99.966 | 26.5 | 0.30246 | 98.44862 | 0.00038172 | 0.12333 | 9.963000344 | 8.557289 | 0.9819837 | 0.00033396 | 0.002680132 | -3.902638e-05
99.966 | 26.51 | 0.29745 | 98.44862 | 1.8478e-06 | 0.12333 | 9.963000344 | 8.557289 | 0.9819837 | 0.00050094 | 0.002680132 | -5.853957e-05
99.962 | 26.52 | 0.30046 | 98.44862 | -0.00040303 | 0.12333 | 9.963000344 | 8.557289 | 0.9819837 | 0.00066792 | 0.00268016 | -7.805276e-05
99.965 | 26.53 | 0.29645 | 98.44862 | -0.0016417 | 0.12333 | 9.963000344 | 8.557289 | 0.9819837 | -4.207258e-27 | 0.002680139 | 4.916578e-28
99.97 | 26.54 | 0.29745 | 98.44862 | -0.0041133 | 0.12333 | 9.963000344 | 8.557289 | 0.9819837 | -9.466331e-27 | 0.002680103 | 1.10623e-27
99.967 | 26.55 | 0.29946 | 98.44862 | -0.0077196 | 0.12333 | 9.963000344 | 8.557289 | 0.9819837 | 4.207258e-27 | 0.002680124 | -4.916578e-28
99.967 | 26.56 | 0.30246 | 98.44862 | -0.010764 | 0.12333 | 9.963000344 | 8.557289 | 0.9819837 | -1.051815e-27 | 0.002680124 | 1.229145e-28
99.969 | 26.57 | 0.30046 | 98.44862 | -0.010878 | 0.12333 | 9.963000344 | 8.557289 | 0.9819837 | 3.155444e-27 | 0.00268011 | -3.687434e-28
99.967 | 26.58 | 0.30046 | 98.44763 | -0.0082108 | 0.12333 | 9.962900156 | 8.557189 | 0.9819722 | -0.00066792 | 0.002680124 | 7.805367e-05
99.969 | 26.59 | 0.30146 | 98.44763 | -0.0056367 | 0.12333 | 9.962900156 | 8.557189 | 0.9819722 | -0.00116886 | 0.00268011 | 0.0001365939
99.966 | 26.6 | 0.29745 | 98.44862 | -0.0052587 | 0.12333 | 9.963000344 | 8.557289 | 0.9819837 | -0.0008349 | 0.002680132 | 9.756595e-05
99.971 | 26.61 | 0.29645 | 98.44862 | -0.0065725 | 0.12333 | 9.963000344 | 8.557289 | 0.9819837 | -0.00050094 | 0.002680096 | 5.853957e-05
99.97 | 26.62 | 0.29244 | 98.44763 | -0.0067689 | 0.12333 | 9.962900156 | 8.557189 | 0.9819722 | -0.0008349 | 0.002680103 | 9.756709e-05
99.97 | 26.63 | 0.29645 | 98.44763 | -0.0030719 | 0.12333 | 9.962900156 | 8.557189 | 0.9819722 | -0.00100188 | 0.002680103 | 0.0001170805
99.971 | 26.64 | 0.29845 | 98.44763 | 0.0026414 | 0.12333 | 9.962900156 | 8.557189 | 0.9819722 | -0.00100188 | 0.002680096 | 0.0001170805
99.975 | 26.65 | 0.30345 | 98.44763 | 0.0051022 | 0.12333 | 9.962900156 | 8.557189 | 0.9819722 | -0.0008349 | 0.002680067 | 9.756709e-05
99.97 | 26.66 | 0.29845 | 98.44862 | 0.0020579 | 0.12333 | 9.963000344 | 8.557289 | 0.9819837 | 0.00016698 | 0.002680103 | -1.951319e-05
99.966 | 26.67 | 0.29645 | 98.44862 | -0.0040972 | 0.12333 | 9.963000344 | 8.557289 | 0.9819837 | 0.00033396 | 0.002680132 | -3.902638e-05
99.972 | 26.68 | 0.29745 | 98.44763 | -0.0092097 | 0.12333 | 9.962900156 | 8.557189 | 0.9819722 | -0.00033396 | 0.002680089 | 3.902684e-05
99.971 | 26.69 | 0.29745 | 98.44763 | -0.0099533 | 0.12333 | 9.962900156 | 8.557189 | 0.9819722 | -0.00016698 | 0.002680096 | 1.951342e-05
99.975 | 26.7 | 0.29344 | 98.44763 | -0.0060262 | 0.12333 | 9.962900156 | 8.557189 | 0.9819722 | 0.00016698 | 0.002680067 | -1.951342e-05
99.976 | 26.71 | 0.29944 | 98.44763 | 0.00042858 | 0.12333 | 9.962900156 | 8.557189 | 0.9819722 | -0.00016698 | 0.00268006 | 1.951342e-05
99.975 | 26.72 | 0.29644 | 98.44763 | 0.0081206 | 0.12333 | 9.962900156 | 8.557189 | 0.9819722 | -0.00050094 | 0.002680067 | 5.854025e-05
99.979 | 26.73 | 0.29343 | 98.44763 | 0.016135 | 0.12334 | 9.962900156 | 8.557189 | 0.9819722 | -0.0008349 | 0.002680038 | 9.756709e-05
99.979 | 26.74 | 0.29443 | 98.44763 | 0.023059 | 0.12334 | 9.962900156 | 8.557189 | 0.9819722 | -0.00116886 | 0.002680038 | 0.0001365939
99.977 | 26.75 | 0.29944 | 98.44862 | 0.02795 | 0.12333 | 9.963000344 | 8.557289 | 0.9819837 | 2.639919e-17 | 0.002680053 | -3.084995e-18
99.965 | 26.76 | 0.29345 | 98.44862 | 0.030148 | 0.12333 | 9.963000344 | 8.557289 | 0.9819837 | 0.00116886 | 0.002680139 | -0.0001365923
99.967 | 26.77 | 0.29345 | 98.44862 | 0.029589 | 0.12333 | 9.963000344 | 8.557289 | 0.9819837 | 0.00150282 | 0.002680124 | -0.0001756187
99.969 | 26.78 | 0.29344 | 98.4496 | 0.027596 | 0.12333 | 9.96309952 | 8.557388 | 0.981995 | 0.002330973 | 0.00268011 | -0.0002723931
99.984 | 26.79 | 0.29443 | 98.4496 | 0.025894 | 0.12334 | 9.96309952 | 8.557388 | 0.981995 | 0.002826853 | 0.002680002 | -0.0003303407
99.975 | 26.8 | 0.29344 | 98.4496 | 0.024657 | 0.12333 | 9.96309952 | 8.557388 | 0.981995 | 0.00299046 | 0.002680067 | -0.0003494594
99.975 | 26.81 | 0.29844 | 98.4496 | 0.023511 | 0.12333 | 9.96309952 | 8.557388 | 0.981995 | 0.002821793 | 0.002680067 | -0.0003297494
99.976 | 26.82 | 0.29544 | 98.45059 | 0.021899 | 0.12333 | 9.963199708 | 8.557488 | 0.9820065 | 0.002988773 | 0.00268006 | -0.0003492582
99.971 | 26.83 | 0.29945 | 98.45059 | 0.019791 | 0.12333 | 9.963199708 | 8.557488 | 0.9820065 | 0.0026565 | 0.002680096 | -0.0003104299
99.969 | 26.84 | 0.29845 | 98.45059 | 0.018763 | 0.12333 | 9.963199708 | 8.557488 | 0.9820065 | 0.002659873 | 0.00268011 | -0.0003108241
99.974 | 26.85 | 0.29744 | 98.45059 | 0.01979 | 0.12333 | 9.963199708 | 8.557488 | 0.9820065 | 0.002330973 | 0.002680074 | -0.0002723899
99.975 | 26.86 | 0.29644 | 98.45059 | 0.021898 | 0.12333 | 9.963199708 | 8.557488 | 0.9820065 | 0.0016698 | 0.002680067 | -0.0001951274
99.979 | 26.87 | 0.29744 | 98.45158 | 0.023511 | 0.12334 | 9.963299896 | 8.557588 | 0.982018 | 0.00217074 | 0.002680038 | -0.0002536626
99.977 | 26.88 | 0.29544 | 98.45158 | 0.024658 | 0.12333 | 9.963299896 | 8.557588 | 0.982018 | 0.00233772 | 0.002680053 | -0.0002731751
99.976 | 26.89 | 0.29544 | 98.45158 | 0.025895 | 0.12333 | 9.963299896 | 8.557588 | 0.982018 | 0.00217074 | 0.00268006 | -0.0002536626
99.984 | 26.9 | 0.29743 | 98.45158 | 0.027598 | 0.12334 | 9.963299896 | 8.557588 | 0.982018 | 0.0016698 | 0.002680002 | -0.0001951251
99.977 | 26.91 | 0.29944 | 98.45257 | 0.029592 | 0.12333 | 9.963400084 | 8.557689 | 0.9820295 | 0.00233772 | 0.002680053 | -0.0002731719
99.976 | 26.92 | 0.29644 | 98.45257 | 0.030175 | 0.12333 | 9.963400084 | 8.557689 | 0.9820295 | 0.00267168 | 0.00268006 | -0.0003121965
99.981 | 26.93 | 0.30344 | 98.45257 | 0.028355 | 0.12334 | 9.963400084 | 8.557689 | 0.9820295 | 0.00267168 | 0.002680024 | -0.0003121965
99.98 | 26.94 | 0.30144 | 98.45356 | 0.024749 | 0.12334 | 9.963500272 | 8.557789 | 0.982041 | 0.00300564 | 0.002680031 | -0.0003512169
99.981 | 26.95 | 0.29944 | 98.45356 | 0.021053 | 0.12334 | 9.963500272 | 8.557789 | 0.982041 | 0.00283866 | 0.002680024 | -0.0003317048
99.982 | 26.96 | 0.29343 | 98.45356 | 0.019122 | 0.12334 | 9.963500272 | 8.557789 | 0.982041 | 0.00300564 | 0.002680017 | -0.0003512169
99.981 | 26.97 | 0.29343 | 98.45356 | 0.019484 | 0.12334 | 9.963500272 | 8.557789 | 0.982041 | 0.00283866 | 0.002680024 | -0.0003317048
99.99 | 26.98 | 0.29242 | 98.45356 | 0.020683 | 0.12334 | 9.963500272 | 8.557789 | 0.982041 | 0.00233772 | 0.002679959 | -0.0002731687
99.987 | 26.99 | 0.29643 | 98.45455 | 0.019385 | 0.12334 | 9.96360046 | 8.557889 | 0.9820525 | 0.00217074 | 0.002679981 | -0.0002536537
99.985 | 27 | 0.29743 | 98.45455 | 0.017632 | 0.12334 | 9.96360046 | 8.557889 | 0.9820525 | 0.00233772 | 0.002679995 | -0.0002731655
99.991 | 27.01 | 0.29442 | 98.45455 | 0.015878 | 0.12334 | 9.96360046 | 8.557889 | 0.9820525 | 0.00217074 | 0.002679952 | -0.0002536537
99.99 | 27.02 | 0.29642 | 98.45455 | 0.014125 | 0.12334 | 9.96360046 | 8.557889 | 0.9820525 | 0.0016698 | 0.002679959 | -0.0001951182
99.984 | 27.03 | 0.29743 | 98.45356 | -0.027952 | 0.12334 | 9.963500272 | 8.557789 | 0.982041 | 0.00100188 | 0.002680002 | -0.0001170723
99.982 | 27.04 | 0.29243 | 98.45356 | -0.022356 | 0.12334 | 9.963500272 | 8.557789 | 0.982041 | 0.00033396 | 0.002680017 | -3.90241e-05
99.982 | 27.05 | 0.29443 | 98.45356 | -0.016761 | 0.12334 | 9.963500272 | 8.557789 | 0.982041 | -0.00033396 | 0.002680017 | 3.90241e-05
99.98 | 27.06 | 0.29543 | 98.45356 | -0.011165 | 0.12334 | 9.963500272 | 8.557789 | 0.982041 | -0.00100188 | 0.002680031 | 0.0001170723
99.987 | 27.07 | 0.29943 | 98.45257 | -0.0068068 | 0.12334 | 9.963400084 | 8.557689 | 0.9820295 | -0.00233772 | 0.002679981 | 0.0002731719
99.989 | 27.08 | 0.30043 | 98.45257 | -0.0047549 | 0.12334 | 9.963400084 | 8.557689 | 0.9820295 | -0.00267168 | 0.002679966 | 0.0003121965
99.984 | 27.09 | 0.30244 | 98.45356 | -0.0055969 | 0.12334 | 9.963500272 | 8.557789 | 0.982041 | -0.00200376 | 0.002680002 | 0.0002341446
99.984 | 27.1 | 0.29943 | 98.45356 | -0.008214 | 0.12334 | 9.963500272 | 8.557789 | 0.982041 | -0.00116886 | 0.002680002 | 0.0001365843
99.984 | 27.11 | 0.30044 | 98.45257 | -0.010905 | 0.12334 | 9.963400084 | 8.557689 | 0.9820295 | -0.0008349 | 0.002680002 | 9.756139e-05
99.989 | 27.12 | 0.29742 | 98.45257 | -0.011168 | 0.12334 | 9.963400084 | 8.557689 | 0.9820295 | -0.00100188 | 0.002679966 | 0.0001170737
99.991 | 27.13 | 0.30043 | 98.45257 | -0.0093831 | 0.12334 | 9.963400084 | 8.557689 | 0.9820295 | -0.00100188 | 0.002679952 | 0.0001170737
99.994 | 27.14 | 0.29542 | 98.45257 | -0.0086253 | 0.12334 | 9.963400084 | 8.557689 | 0.9820295 | -0.0008349 | 0.002679931 | 9.756139e-05
99.992 | 27.15 | 0.29642 | 98.45257 | -0.010997 | 0.12334 | 9.963400084 | 8.557689 | 0.9820295 | -0.00050094 | 0.002679945 | 5.853683e-05
99.991 | 27.16 | 0.30043 | 98.45257 | -0.015275 | 0.12334 | 9.963400084 | 8.557689 | 0.9820295 | -0.0008349 | 0.002679952 | 9.756139e-05
99.989 | 27.17 | 0.29843 | 98.45257 | -0.018592 | 0.12334 | 9.963400084 | 8.557689 | 0.9820295 | -0.00116886 | 0.002679966 | 0.0001365859
99.991 | 27.18 | 0.29242 | 98.45158 | -0.018567 | 0.12334 | 9.963299896 | 8.557588 | 0.982018 | -0.00133584 | 0.002679952 | 0.0001561001
99.992 | 27.19 | 0.29542 | 98.45158 | -0.014871 | 0.12334 | 9.963299896 | 8.557588 | 0.982018 | -0.00116886 | 0.002679945 | 0.0001365875
99.992 | 27.2 | 0.29742 | 98.45158 | -0.009356 | 0.12334 | 9.963299896 | 8.557588 | 0.982018 | -0.00150282 | 0.002679945 | 0.0001756126
99.996 | 27.21 | 0.29541 | 98.45158 | -0.0045137 | 0.12335 | 9.963299896 | 8.557588 | 0.982018 | -0.0016698 | 0.002679916 | 0.0001951251
99.994 | 27.22 | 0.29942 | 98.45158 | -0.0016647 | 0.12334 | 9.963299896 | 8.557588 | 0.982018 | -0.0016698 | 0.002679931 | 0.0001951251
99.995 | 27.23 | 0.29742 | 98.45158 | -0.00040342 | 0.12334 | 9.963299896 | 8.557588 | 0.982018 | -0.00150282 | 0.002679923 | 0.0001756126
99.995 | 27.24 | 0.29541 | 98.45158 | -2.4431e-05 | 0.12334 | 9.963299896 | 8.557588 | 0.982018 | -0.00116886 | 0.002679923 | 0.0001365875
99.999 | 27.25 | 0.2894 | 98.45158 | 0 | 0.12335 | 9.963299896 | 8.557588 | 0.982018 | -0.00066792 | 0.002679895 | 7.805003e-05
99.997 | 27.26 | 0.2894 | 98.45158 | 0 | 0.12335 | 9.963299896 | 8.557588 | 0.982018 | 0 | 0.002679909 | 0
99.997 | 27.27 | 0.29842 | 98.45158 | 0 | 0.12335 | 9.963299896 | 8.557588 | 0.982018 | 0 | 0.002679909 | 0
99.996 | 27.28 | 0.29842 | 98.45158 | -2.4433e-05 | 0.12335 | 9.963299896 | 8.557588 | 0.982018 | 0 | 0.002679916 | 0
100.001 | 27.29 | 0.29541 | 98.45158 | -0.00040345 | 0.12335 | 9.963299896 | 8.557588 | 0.982018 | 0 | 0.00267988 | 0
100.006 | 27.3 | 0.2874 | 98.45158 | -0.0016893 | 0.12335 | 9.963299896 | 8.557588 | 0.982018 | 0 | 0.002679844 | 0
100.002 | 27.31 | 0.28339 | 98.45158 | -0.0049175 | 0.12335 | 9.963299896 | 8.557588 | 0.982018 | 0 | 0.002679873 | 0
100.002 | 27.32 | 0.28439 | 98.45158 | -0.011022 | 0.12335 | 9.963299896 | 8.557588 | 0.982018 | 0 | 0.002679873 | 0
100.008 | 27.33 | 0.28139 | 98.45158 | -0.019411 | 0.12335 | 9.963299896 | 8.557588 | 0.982018 | 0 | 0.00267983 | 0
100.013 | 27.34 | 0.27837 | 98.45158 | -0.028329 | 0.12335 | 9.963299896 | 8.557588 | 0.982018 | 0 | 0.002679794 | 0
100.018 | 27.35 | 0.28037 | 98.45059 | -0.035131 | 0.12336 | 9.963199708 | 8.557488 | 0.9820065 | -0.00066792 | 0.002679758 | 7.805094e-05
100.015 | 27.36 | 0.27636 | 98.45059 | -0.03836 | 0.12336 | 9.963199708 | 8.557488 | 0.9820065 | -0.00116886 | 0.00267978 | 0.0001365891
100.016 | 27.37 | 0.27336 | 98.4496 | -0.038949 | 0.12336 | 9.96309952 | 8.557388 | 0.981995 | -0.00217074 | 0.002679773 | 0.0002536685
100.02 | 27.38 | 0.27135 | 98.4496 | -0.0388 | 0.12336 | 9.96309952 | 8.557388 | 0.981995 | -0.00283866 | 0.002679744 | 0.0003317204
100.023 | 27.39 | 0.26434 | 98.4496 | -0.039353 | 0.12336 | 9.96309952 | 8.557388 | 0.981995 | -0.00317262 | 0.002679722 | 0.0003707463
100.033 | 27.4 | 0.26333 | 98.44862 | -0.040051 | 0.12336 | 9.963000344 | 8.557289 | 0.9819837 | -0.003833793 | 0.00267965 | 0.000448015
100.037 | 27.41 | 0.26232 | 98.44862 | -0.040027 | 0.12337 | 9.963000344 | 8.557289 | 0.9819837 | -0.003995713 | 0.002679622 | 0.0004669368
100.045 | 27.42 | 0.26131 | 98.44763 | -0.038975 | 0.12337 | 9.962900156 | 8.557189 | 0.9819722 | -0.0043263 | 0.002679564 | 0.0005055749
100.046 | 27.43 | 0.2573 | 98.44763 | -0.037539 | 0.12337 | 9.962900156 | 8.557189 | 0.9819722 | -0.003990653 | 0.002679557 | 0.000466351
100.046 | 27.44 | 0.2503 | 98.44763 | -0.0361 | 0.12337 | 9.962900156 | 8.557189 | 0.9819722 | -0.003823673 | 0.002679557 | 0.0004468376
100.055 | 27.45 | 0.24728 | 98.44664 | -0.033518 | 0.12338 | 9.962799968 | 8.557088 | 0.9819607 | -0.00382536 | 0.002679493 | 0.0004470399
100.061 | 27.46 | 0.24327 | 98.44664 | -0.029641 | 0.12338 | 9.962799968 | 8.557088 | 0.9819607 | -0.003995713 | 0.002679449 | 0.0004669478
100.07 | 27.47 | 0.24426 | 98.44565 | -0.025039 | 0.12338 | 9.96269978 | 8.556988 | 0.9819492 | -0.004334733 | 0.002679385 | 0.0005065723
100.081 | 27.48 | 0.23624 | 98.44664 | -0.021079 | 0.12339 | 9.962799968 | 8.557088 | 0.9819607 | -0.0033396 | 0.002679306 | 0.0003902729
100.084 | 27.49 | 0.23124 | 98.44565 | -0.019235 | 0.12339 | 9.96269978 | 8.556988 | 0.9819492 | -0.0033396 | 0.002679284 | 0.0003902775
100.092 | 27.5 | 0.22622 | 98.44565 | -0.019792 | 0.1234 | 9.96269978 | 8.556988 | 0.9819492 | -0.00283866 | 0.002679227 | 0.0003317359
100.102 | 27.51 | 0.22321 | 98.44565 | -0.021405 | 0.1234 | 9.96269978 | 8.556988 | 0.9819492 | -0.00267168 | 0.002679155 | 0.000312222
100.111 | 27.52 | 0.2212 | 98.44565 | -0.021846 | 0.12341 | 9.96269978 | 8.556988 | 0.9819492 | -0.00217074 | 0.002679091 | 0.0002536804
100.119 | 27.53 | 0.21519 | 98.44466 | -0.020233 | 0.12341 | 9.962599592 | 8.556888 | 0.9819377 | -0.00200376 | 0.002679033 | 0.0002341692
100.126 | 27.54 | 0.21218 | 98.44466 | -0.016537 | 0.12341 | 9.962599592 | 8.556888 | 0.9819377 | -0.00217074 | 0.002678983 | 0.0002536833
100.14 | 27.55 | 0.20616 | 98.44466 | -0.012634 | 0.12342 | 9.962599592 | 8.556888 | 0.9819377 | -0.00200376 | 0.002678882 | 0.0002341692
100.152 | 27.56 | 0.20215 | 98.44466 | -0.011046 | 0.12343 | 9.962599592 | 8.556888 | 0.9819377 | -0.00233772 | 0.002678796 | 0.0002731974
100.16 | 27.57 | 0.19513 | 98.44466 | -0.012099 | 0.12343 | 9.962599592 | 8.556888 | 0.9819377 | -0.0016698 | 0.002678739 | 0.000195141
100.177 | 27.58 | 0.18411 | 98.44466 | -0.015123 | 0.12344 | 9.962599592 | 8.556888 | 0.9819377 | -0.00150282 | 0.002678617 | 0.0001756269
100.193 | 27.59 | 0.1801 | 98.44368 | -0.019413 | 0.12345 | 9.962500416 | 8.556789 | 0.9819263 | -0.001830033 | 0.002678502 | 0.0002138692
100.21 | 27.6 | 0.17609 | 98.44466 | -0.024231 | 0.12345 | 9.962599592 | 8.556888 | 0.9819377 | -0.0011638 | 0.00267838 | 0.0001360074
100.222 | 27.61 | 0.16907 | 98.44368 | -0.02795 | 0.12347 | 9.962500416 | 8.556789 | 0.9819263 | -0.00099176 | 0.002678294 | 0.0001159033
100.234 | 27.62 | 0.16206 | 98.44368 | -0.029002 | 0.12347 | 9.962500416 | 8.556789 | 0.9819263 | -0.001322347 | 0.002678208 | 0.0001545377
100.248 | 27.63 | 0.15505 | 98.44269 | -0.026741 | 0.12348 | 9.962400228 | 8.556689 | 0.9819148 | -0.00215556 | 0.002678108 | 0.0002519152
100.271 | 27.64 | 0.14603 | 98.44269 | -0.02264 | 0.12349 | 9.962400228 | 8.556689 | 0.9819148 | -0.0026565 | 0.002677943 | 0.0003104589
100.285 | 27.65 | 0.13902 | 98.44269 | -0.019977 | 0.1235 | 9.962400228 | 8.556689 | 0.9819148 | -0.002825167 | 0.002677842 | 0.0003301706
100.31 | 27.66 | 0.13001 | 98.44269 | -0.019413 | 0.12351 | 9.962400228 | 8.556689 | 0.9819148 | -0.00266156 | 0.002677663 | 0.0003110502
100.334 | 27.67 | 0.12299 | 98.44269 | -0.019378 | 0.12353 | 9.962400228 | 8.556689 | 0.9819148 | -0.00216568 | 0.002677491 | 0.0002530979
100.349 | 27.68 | 0.11898 | 98.4417 | -0.01741 | 0.12353 | 9.96230004 | 8.556589 | 0.9819033 | -0.002831913 | 0.002677383 | 0.0003309629
100.377 | 27.69 | 0.11097 | 98.4417 | -0.013284 | 0.12355 | 9.96230004 | 8.556589 | 0.9819033 | -0.00233772 | 0.002677183 | 0.000273207
100.384 | 27.7 | 0.099971 | 98.4417 | -0.0099718 | 0.12355 | 9.96230004 | 8.556589 | 0.9819033 | -0.00217074 | 0.002677132 | 0.0002536922
100.401 | 27.71 | 0.093967 | 98.4417 | -0.0095879 | 0.12356 | 9.96230004 | 8.556589 | 0.9819033 | -0.0016698 | 0.002677011 | 0.0001951479
100.424 | 27.72 | 0.078964 | 98.44269 | -0.011869 | 0.12357 | 9.962400228 | 8.556689 | 0.9819148 | -0.00100188 | 0.002676846 | 0.0001170873
100.443 | 27.73 | 0.077958 | 98.44071 | -0.014129 | 0.12358 | 9.962199852 | 8.556488 | 0.9818918 | -0.0016698 | 0.00267671 | 0.0001951502
100.467 | 27.74 | 0.072953 | 98.4417 | -0.014895 | 0.1236 | 9.96230004 | 8.556589 | 0.9819033 | -0.00133584 | 0.002676538 | 0.0001561183
100.494 | 27.75 | 0.062952 | 98.44071 | -0.014223 | 0.12361 | 9.962199852 | 8.556488 | 0.9818918 | -0.00150282 | 0.002676344 | 0.0001756351
100.531 | 27.76 | 0.051952 | 98.4417 | -0.013282 | 0.12363 | 9.96230004 | 8.556589 | 0.9819033 | -0.00066792 | 0.002676079 | 7.805915e-05
100.552 | 27.77 | 0.049949 | 98.44071 | -0.013131 | 0.12364 | 9.962199852 | 8.556488 | 0.9818918 | -0.00116886 | 0.002675929 | 0.0001366051
100.574 | 27.78 | 0.047947 | 98.44071 | -0.013688 | 0.12366 | 9.962199852 | 8.556488 | 0.9818918 | -0.00150282 | 0.002675771 | 0.0001756351
100.597 | 27.79 | 0.038953 | 98.44071 | -0.015915 | 0.12367 | 9.962199852 | 8.556488 | 0.9818918 | -0.0016698 | 0.002675607 | 0.0001951502
100.629 | 27.8 | 0.028961 | 98.44071 | -0.019792 | 0.12368 | 9.962199852 | 8.556488 | 0.9818918 | -0.0016698 | 0.002675378 | 0.0001951502
100.655 | 27.81 | 0.021968 | 98.44071 | -0.024774 | 0.1237 | 9.962199852 | 8.556488 | 0.9818918 | -0.00066792 | 0.002675192 | 7.806006e-05
100.685 | 27.82 | 0.012979 | 98.43972 | -0.029995 | 0.12371 | 9.962099664 | 8.556388 | 0.9818803 | -0.0016698 | 0.002674977 | 0.0001951524
100.714 | 27.83 | 0.0039931 | 98.43972 | -0.034712 | 0.12373 | 9.962099664 | 8.556388 | 0.9818803 | -0.0016698 | 0.002674769 | 0.0001951524
100.741 | 27.84 | -0.013974 | 98.43972 | -0.039327 | 0.12374 | 9.962099664 | 8.556388 | 0.9818803 | -0.00217074 | 0.002674576 | 0.0002536982
100.773 | 27.85 | -0.01996 | 98.43874 | -0.043756 | 0.12376 | 9.962000488 | 8.556289 | 0.9818689 | -0.002330973 | 0.002674347 | 0.0002724281
100.804 | 27.86 | -0.025946 | 98.43874 | -0.047717 | 0.12378 | 9.962000488 | 8.556289 | 0.9818689 | -0.002826853 | 0.002674126 | 0.0003303831
100.85 | 27.87 | -0.029931 | 98.43775 | -0.049711 | 0.1238 | 9.9619003 | 8.556189 | 0.9818574 | -0.00365838 | 0.002673797 | 0.0004275712
100.879 | 27.88 | -0.039903 | 98.43775 | -0.048036 | 0.12382 | 9.9619003 | 8.556189 | 0.9818574 | -0.003990653 | 0.002673589 | 0.0004664055
100.915 | 27.89 | -0.047876 | 98.43676 | -0.043049 | 0.12384 | 9.961800112 | 8.556089 | 0.9818459 | -0.004491593 | 0.002673332 | 0.0005249587
100.949 | 27.9 | -0.056844 | 98.43577 | -0.036304 | 0.12386 | 9.961699924 | 8.555988 | 0.9818344 | -0.00499422 | 0.002673089 | 0.0005837105
100.981 | 27.91 | -0.064813 | 98.43676 | -0.030055 | 0.12387 | 9.961800112 | 8.556089 | 0.9818459 | -0.004830613 | 0.002672861 | 0.000564582
101.02 | 27.92 | -0.074772 | 98.43577 | -0.026044 | 0.12389 | 9.961699924 | 8.555988 | 0.9818344 | -0.004835673 | 0.002672582 | 0.00056518
101.052 | 27.93 | -0.08473 | 98.43577 | -0.023365 | 0.12391 | 9.961699924 | 8.555988 | 0.9818344 | -0.0041745 | 0.002672353 | 0.0004879039
101.092 | 27.94 | -0.096675 | 98.43577 | -0.019353 | 0.12393 | 9.961699924 | 8.555988 | 0.9818344 | -0.00367356 | 0.002672068 | 0.0004293554
101.134 | 27.95 | -0.10363 | 98.43478 | -0.013054 | 0.12396 | 9.961599736 | 8.555888 | 0.9818229 | -0.0033396 | 0.002671768 | 0.0003903277
101.176 | 27.96 | -0.10561 | 98.43478 | -0.0055507 | 0.12398 | 9.961599736 | 8.555888 | 0.9818229 | -0.00317262 | 0.002671468 | 0.0003708113
101.216 | 27.97 | -0.11156 | 98.43577 | 0.0019596 | 0.124 | 9.961699924 | 8.555988 | 0.9818344 | -0.00183678 | 0.002671183 | 0.0002146777
101.258 | 27.98 | -0.12549 | 98.43478 | 0.0093333 | 0.12402 | 9.961599736 | 8.555888 | 0.9818229 | -0.0016698 | 0.002670883 | 0.0001951638
101.31 | 27.99 | -0.13642 | 98.43577 | 0.017025 | 0.12405 | 9.961699924 | 8.555988 | 0.9818344 | -0.00133584 | 0.002670512 | 0.0001561292
101.344 | 28 | -0.15332 | 98.43478 | 0.024096 | 0.12407 | 9.961599736 | 8.555888 | 0.9818229 | -0.0008349 | 0.00267027 | 9.758192e-05
101.394 | 28.01 | -0.15328 | 98.43577 | 0.027083 | 0.1241 | 9.961699924 | 8.555988 | 0.9818344 | -0.00016698 | 0.002669913 | 1.951616e-05
101.437 | 28.02 | -0.15624 | 98.43676 | 0.022848 | 0.12412 | 9.961800112 | 8.556089 | 0.9818459 | 0.00116886 | 0.002669607 | -0.0001366115
101.48 | 28.03 | -0.17014 | 98.43676 | 0.012024 | 0.12414 | 9.961800112 | 8.556089 | 0.9818459 | 0.00233772 | 0.0026693 | -0.000273223
101.523 | 28.04 | -0.17409 | 98.43676 | -0.0010251 | 0.12417 | 9.961800112 | 8.556089 | 0.9818459 | 0.0025047 | 0.002668994 | -0.0002927389
101.573 | 28.05 | -0.18996 | 98.43676 | -0.0099188 | 0.12419 | 9.961800112 | 8.556089 | 0.9818459 | 0.00233772 | 0.002668638 | -0.000273223
101.62 | 28.06 | -0.19589 | 98.43577 | -0.011706 | 0.12422 | 9.961699924 | 8.555988 | 0.9818344 | 0.00200376 | 0.002668303 | -0.0002341939
101.668 | 28.07 | -0.19585 | 98.43577 | -0.0093324 | 0.12424 | 9.961699924 | 8.555988 | 0.9818344 | 0.0008349 | 0.002667962 | -9.758078e-05
101.712 | 28.08 | -0.21072 | 98.43577 | -0.0073009 | 0.12427 | 9.961699924 | 8.555988 | 0.9818344 | 0.00033396 | 0.002667648 | -3.903231e-05
101.761 | 28.09 | -0.21863 | 98.43676 | -0.0090275 | 0.12429 | 9.961800112 | 8.556089 | 0.9818459 | -0.00033396 | 0.0026673 | 3.903185e-05
101.805 | 28.1 | -0.22058 | 98.43577 | -0.014741 | 0.12431 | 9.961699924 | 8.555988 | 0.9818344 | -0.00116886 | 0.002666987 | 0.0001366131
101.868 | 28.11 | -0.2374 | 98.43577 | -0.021219 | 0.12435 | 9.961699924 | 8.555988 | 0.9818344 | -0.00116886 | 0.002666539 | 0.0001366131
101.92 | 28.12 | -0.25026 | 98.43577 | -0.02548 | 0.12438 | 9.961699924 | 8.555988 | 0.9818344 | -0.00100188 | 0.002666169 | 0.0001170969
101.971 | 28.13 | -0.25516 | 98.43478 | -0.027195 | 0.12441 | 9.961599736 | 8.555888 | 0.9818229 | -0.00133584 | 0.002665806 | 0.0001561311
102.026 | 28.14 | -0.2561 | 98.43478 | -0.028342 | 0.12444 | 9.961599736 | 8.555888 | 0.9818229 | -0.00133584 | 0.002665416 | 0.0001561311
102.078 | 28.15 | -0.2739 | 98.43478 | -0.029477 | 0.12446 | 9.961599736 | 8.555888 | 0.9818229 | -0.00183678 | 0.002665046 | 0.0002146802
102.139 | 28.16 | -0.27581 | 98.43478 | -0.029028 | 0.1245 | 9.961599736 | 8.555888 | 0.9818229 | -0.00217074 | 0.002664613 | 0.000253713
102.185 | 28.17 | -0.29361 | 98.43379 | -0.025596 | 0.12452 | 9.961499548 | 8.555788 | 0.9818114 | -0.00300564 | 0.002664287 | 0.000351299
102.236 | 28.18 | -0.30247 | 98.43281 | -0.019815 | 0.12455 | 9.961400372 | 8.555689 | 0.9818 | -0.003332853 | 0.002663925 | 0.0003895482
102.302 | 28.19 | -0.30933 | 98.43379 | -0.015446 | 0.12458 | 9.961499548 | 8.555788 | 0.9818114 | -0.00316756 | 0.002663456 | 0.0003702242
102.353 | 28.2 | -0.31917 | 98.43379 | -0.015537 | 0.12461 | 9.961499548 | 8.555788 | 0.9818114 | -0.002668307 | 0.002663095 | 0.0003118715
102.421 | 28.21 | -0.33295 | 98.43379 | -0.019907 | 0.12465 | 9.961499548 | 8.555788 | 0.9818114 | -0.001835093 | 0.002662612 | 0.0002144856
102.486 | 28.22 | -0.34078 | 98.43281 | -0.025481 | 0.12468 | 9.961400372 | 8.555689 | 0.9818 | -0.002163993 | 0.002662152 | 0.0002529303
102.531 | 28.23 | -0.34963 | 98.43281 | -0.028534 | 0.12471 | 9.961400372 | 8.555689 | 0.9818 | -0.00216062 | 0.002661833 | 0.0002525361
102.595 | 28.24 | -0.35449 | 98.43281 | -0.027976 | 0.12474 | 9.961400372 | 8.555689 | 0.9818 | -0.001824973 | 0.002661379 | 0.0002133052
102.663 | 28.25 | -0.36329 | 98.43182 | -0.025128 | 0.12478 | 9.961300184 | 8.555589 | 0.9817886 | -0.001824973 | 0.002660898 | 0.0002133077
102.729 | 28.26 | -0.381 | 98.43182 | -0.022693 | 0.12481 | 9.961300184 | 8.555589 | 0.9817886 | -0.00216062 | 0.002660431 | 0.000252539
102.776 | 28.27 | -0.38983 | 98.43182 | -0.023229 | 0.12484 | 9.961300184 | 8.555589 | 0.9817886 | -0.00299046 | 0.002660098 | 0.0003495329
102.853 | 28.28 | -0.39662 | 98.43182 | -0.027129 | 0.12488 | 9.961300184 | 8.555589 | 0.9817886 | -0.002826853 | 0.002659553 | 0.0003304101
102.909 | 28.29 | -0.39753 | 98.43182 | -0.030996 | 0.12491 | 9.961300184 | 8.555589 | 0.9817886 | -0.002330973 | 0.002659157 | 0.0002724504
102.977 | 28.3 | -0.40333 | 98.43083 | -0.02985 | 0.12495 | 9.961199996 | 8.555488 | 0.9817771 | -0.00217074 | 0.002658676 | 0.0002537248
103.031 | 28.31 | -0.423 | 98.42984 | -0.023109 | 0.12498 | 9.961099808 | 8.555388 | 0.9817656 | -0.00300564 | 0.002658295 | 0.0003513154
103.115 | 28.32 | -0.43075 | 98.42984 | -0.015043 | 0.12502 | 9.961099808 | 8.555388 | 0.9817656 | -0.0033396 | 0.002657701 | 0.0003903505
103.168 | 28.33 | -0.4346 | 98.43083 | -0.010579 | 0.12505 | 9.961199996 | 8.555488 | 0.9817771 | -0.0025047 | 0.002657327 | 0.0002927594
103.224 | 28.34 | -0.44141 | 98.43083 | -0.01154 | 0.12508 | 9.961199996 | 8.555488 | 0.9817771 | -0.00217074 | 0.002656932 | 0.0002537248
103.289 | 28.35 | -0.46103 | 98.42984 | -0.015794 | 0.12512 | 9.961099808 | 8.555388 | 0.9817656 | -0.00233772 | 0.002656473 | 0.0002732453
103.371 | 28.36 | -0.46482 | 98.42984 | -0.020167 | 0.12516 | 9.961099808 | 8.555388 | 0.9817656 | -0.00217074 | 0.002655894 | 0.0002537278
103.449 | 28.37 | -0.47453 | 98.42984 | -0.022993 | 0.1252 | 9.961099808 | 8.555388 | 0.9817656 | -0.0016698 | 0.002655344 | 0.0001951752
103.519 | 28.38 | -0.48523 | 98.42984 | -0.024369 | 0.12524 | 9.961099808 | 8.555388 | 0.9817656 | -0.0008349 | 0.002654851 | 9.758762e-05
103.587 | 28.39 | -0.48805 | 98.42885 | -0.025127 | 0.12528 | 9.96099962 | 8.555288 | 0.9817541 | -0.00116886 | 0.002654372 | 0.0001366243
103.65 | 28.4 | -0.50073 | 98.42885 | -0.026298 | 0.12531 | 9.96099962 | 8.555288 | 0.9817541 | -0.00200376 | 0.002653928 | 0.000234213
103.729 | 28.41 | -0.51632 | 98.42885 | -0.028794 | 0.12535 | 9.96099962 | 8.555288 | 0.9817541 | -0.00267168 | 0.002653372 | 0.000312284
103.812 | 28.42 | -0.52304 | 98.42885 | -0.032822 | 0.1254 | 9.96099962 | 8.555288 | 0.9817541 | -0.00233772 | 0.002652787 | 0.0002732485
103.869 | 28.43 | -0.53472 | 98.42787 | -0.036396 | 0.12543 | 9.960900444 | 8.555189 | 0.9817427 | -0.002330973 | 0.002652386 | 0.0002724631
103.945 | 28.44 | -0.53455 | 98.42787 | -0.037077 | 0.12547 | 9.960900444 | 8.555189 | 0.9817427 | -0.002659873 | 0.002651852 | 0.0003109076
104.032 | 28.45 | -0.54124 | 98.42688 | -0.034032 | 0.12552 | 9.960800256 | 8.555089 | 0.9817312 | -0.00332442 | 0.00265124 | 0.0003885898
104.107 | 28.46 | -0.54797 | 98.42688 | -0.027325 | 0.12555 | 9.960800256 | 8.555089 | 0.9817312 | -0.003489713 | 0.002650713 | 0.0004079108
104.185 | 28.47 | -0.56252 | 98.42688 | -0.017493 | 0.1256 | 9.960800256 | 8.555089 | 0.9817312 | -0.003155753 | 0.002650165 | 0.0003688744
104.251 | 28.48 | -0.57514 | 98.42589 | -0.004254 | 0.12564 | 9.960700068 | 8.554989 | 0.9817197 | -0.00382536 | 0.002649702 | 0.0004471496
104.329 | 28.49 | -0.58182 | 98.42688 | 0.012207 | 0.12568 | 9.960800256 | 8.555089 | 0.9817312 | -0.003327793 | 0.002649154 | 0.0003889841
104.413 | 28.5 | -0.58554 | 98.42589 | 0.029746 | 0.12572 | 9.960700068 | 8.554989 | 0.9817197 | -0.003165873 | 0.002648565 | 0.0003700617
104.486 | 28.51 | -0.59518 | 98.42688 | 0.043598 | 0.12576 | 9.960800256 | 8.555089 | 0.9817312 | -0.00183678 | 0.002648053 | 0.0002147003
104.573 | 28.52 | -0.60281 | 98.42787 | 0.049639 | 0.12581 | 9.960900444 | 8.555189 | 0.9817427 | -0.00033396 | 0.002647443 | 3.903596e-05
104.646 | 28.53 | -0.61833 | 98.42885 | 0.047642 | 0.12585 | 9.96099962 | 8.555288 | 0.9817541 | 0.001830033 | 0.002646931 | -0.0002139067
104.737 | 28.54 | -0.62986 | 98.42885 | 0.039482 | 0.1259 | 9.96099962 | 8.555288 | 0.9817541 | 0.002993833 | 0.002646294 | -0.0003499395
104.826 | 28.55 | -0.6257 | 98.42885 | 0.028884 | 0.12595 | 9.96099962 | 8.555288 | 0.9817541 | 0.00382536 | 0.002645671 | -0.000447134
104.895 | 28.56 | -0.64218 | 98.42984 | 0.019587 | 0.12598 | 9.961099808 | 8.555388 | 0.9817656 | 0.004992533 | 0.002645188 | -0.0005835543
104.982 | 28.57 | -0.65566 | 98.42984 | 0.012842 | 0.12603 | 9.961099808 | 8.555388 | 0.9817656 | 0.004825553 | 0.002644579 | -0.0005640367
105.066 | 28.58 | -0.6613 | 98.42885 | 0.0077417 | 0.12608 | 9.96099962 | 8.555288 | 0.9817541 | 0.00415932 | 0.002643992 | -0.0004861695
105.144 | 28.59 | -0.66989 | 98.42984 | 0.0024359 | 0.12612 | 9.961099808 | 8.555388 | 0.9817656 | 0.002993833 | 0.002643447 | -0.0003499354
105.235 | 28.6 | -0.67942 | 98.42984 | -0.0054281 | 0.12617 | 9.961099808 | 8.555388 | 0.9817656 | 0.001997013 | 0.002642811 | -0.0002334217
105.31 | 28.61 | -0.68706 | 98.42984 | -0.016134 | 0.1262 | 9.961099808 | 8.555388 | 0.9817656 | 0.00133584 | 0.002642287 | -0.0001561402
105.401 | 28.62 | -0.70438 | 98.42984 | -0.025726 | 0.12626 | 9.961099808 | 8.555388 | 0.9817656 | 0.00116886 | 0.002641652 | -0.0001366227
105.481 | 28.63 | -0.7012 | 98.42885 | -0.030362 | 0.1263 | 9.96099962 | 8.555288 | 0.9817541 | 0.00016698 | 0.002641094 | -1.951775e-05
105.575 | 28.64 | -0.71265 | 98.42787 | -0.029367 | 0.12635 | 9.960900444 | 8.555189 | 0.9817427 | -0.001496073 | 0.002640438 | 0.0001748732
105.656 | 28.65 | -0.7251 | 98.42885 | -0.024229 | 0.1264 | 9.96099962 | 8.555288 | 0.9817541 | -0.00149776 | 0.002639874 | 0.0001750683
105.745 | 28.66 | -0.73166 | 98.42787 | -0.017946 | 0.12644 | 9.960900444 | 8.555189 | 0.9817427 | -0.00199364 | 0.002639254 | 0.0002330328
105.834 | 28.67 | -0.73627 | 98.42787 | -0.012956 | 0.12649 | 9.960900444 | 8.555189 | 0.9817427 | -0.002992147 | 0.002638634 | 0.0003497464
105.924 | 28.68 | -0.74867 | 98.42787 | -0.0097603 | 0.12654 | 9.960900444 | 8.555189 | 0.9817427 | -0.00299046 | 0.002638007 | 0.0003495493
106.028 | 28.69 | -0.75322 | 98.42787 | -0.0081449 | 0.1266 | 9.960900444 | 8.555189 | 0.9817427 | -0.0026565 | 0.002637284 | 0.0003105133
106.114 | 28.7 | -0.7627 | 98.42787 | -0.0071814 | 0.12664 | 9.960900444 | 8.555189 | 0.9817427 | -0.001990267 | 0.002636686 | 0.0002326385
106.198 | 28.71 | -0.77217 | 98.42787 | -0.0053377 | 0.12669 | 9.960900444 | 8.555189 | 0.9817427 | -0.00099176 | 0.002636102 | 0.000115925
106.279 | 28.72 | -0.7875 | 98.42688 | -0.0028991 | 0.12673 | 9.960800256 | 8.555089 | 0.9817312 | -0.0011638 | 0.002635539 | 0.000136036
106.38 | 28.73 | -0.79203 | 98.42787 | -0.0015509 | 0.12679 | 9.960900444 | 8.555189 | 0.9817427 | -0.001162113 | 0.002634838 | 0.0001358372
106.466 | 28.74 | -0.79563 | 98.42787 | -0.0016903 | 0.12684 | 9.960900444 | 8.555189 | 0.9817427 | -0.00033396 | 0.002634241 | 3.903596e-05
106.555 | 28.75 | -0.79922 | 98.42787 | -0.0037479 | 0.12688 | 9.960900444 | 8.555189 | 0.9817427 | -0.00016698 | 0.002633623 | 1.951798e-05
106.658 | 28.76 | -0.81736 | 98.42688 | -0.0077951 | 0.12694 | 9.960800256 | 8.555089 | 0.9817312 | -0.00066792 | 0.002632909 | 7.807283e-05
106.754 | 28.77 | -0.8287 | 98.42787 | -0.013169 | 0.12699 | 9.960900444 | 8.555189 | 0.9817427 | -0.00033396 | 0.002632244 | 3.903596e-05
106.836 | 28.78 | -0.82938 | 98.42787 | -0.019183 | 0.12704 | 9.960900444 | 8.555189 | 0.9817427 | -6.582152e-18 | 0.002631676 | 7.693754e-19
106.937 | 28.79 | -0.83388 | 98.42688 | -0.023732 | 0.12709 | 9.960800256 | 8.555089 | 0.9817312 | -0.00033396 | 0.002630977 | 3.903642e-05
107.036 | 28.8 | -0.84324 | 98.42688 | -0.025101 | 0.12714 | 9.960800256 | 8.555089 | 0.9817312 | -0.00050094 | 0.002630291 | 5.855462e-05
107.126 | 28.81 | -0.85263 | 98.42589 | -0.023396 | 0.12719 | 9.960700068 | 8.554989 | 0.9817197 | -0.00200376 | 0.002629669 | 0.0002342212
107.229 | 28.82 | -0.86293 | 98.42688 | -0.021052 | 0.12725 | 9.960800256 | 8.555089 | 0.9817312 | -0.00183678 | 0.002628957 | 0.0002147003
107.327 | 28.83 | -0.86839 | 98.42589 | -0.020471 | 0.1273 | 9.960700068 | 8.554989 | 0.9817197 | -0.00217074 | 0.00262828 | 0.0002537397
107.419 | 28.84 | -0.87872 | 98.42589 | -0.022642 | 0.12735 | 9.960700068 | 8.554989 | 0.9817197 | -0.00217074 | 0.002627644 | 0.0002537397
107.516 | 28.85 | -0.88514 | 98.42589 | -0.026249 | 0.12741 | 9.960700068 | 8.554989 | 0.9817197 | -0.00267168 | 0.002626975 | 0.000312295
107.608 | 28.86 | -0.88773 | 98.42589 | -0.027338 | 0.12745 | 9.960700068 | 8.554989 | 0.9817197 | -0.00217074 | 0.00262634 | 0.0002537397
107.712 | 28.87 | -0.8999 | 98.4249 | -0.023552 | 0.12751 | 9.96059988 | 8.554888 | 0.9817082 | -0.00200376 | 0.002625623 | 0.000234224
107.822 | 28.88 | -0.90819 | 98.42391 | -0.015276 | 0.12757 | 9.960499692 | 8.554788 | 0.9816967 | -0.00283866 | 0.002624865 | 0.0003318212
107.918 | 28.89 | -0.91557 | 98.4249 | -0.0060643 | 0.12762 | 9.96059988 | 8.554888 | 0.9817082 | -0.0025047 | 0.002624204 | 0.00029278
108.019 | 28.9 | -0.92581 | 98.4249 | -0.00025959 | 0.12768 | 9.96059988 | 8.554888 | 0.9817082 | -0.00267168 | 0.002623508 | 0.0003122986
108.119 | 28.91 | -0.92542 | 98.4249 | 0.00032959 | 0.12773 | 9.96059988 | 8.554888 | 0.9817082 | -0.00183678 | 0.00262282 | 0.0002147053
108.218 | 28.92 | -0.94146 | 98.4249 | -0.0023956 | 0.12779 | 9.96059988 | 8.554888 | 0.9817082 | -0.00150282 | 0.002622139 | 0.000175668
108.322 | 28.93 | -0.94974 | 98.4249 | -0.0042774 | 0.12784 | 9.96059988 | 8.554888 | 0.9817082 | -0.00100188 | 0.002621424 | 0.000117112
108.419 | 28.94 | -0.95707 | 98.4249 | -0.0033409 | 0.1279 | 9.96059988 | 8.554888 | 0.9817082 | -0.00033396 | 0.002620758 | 3.903733e-05
108.525 | 28.95 | -0.9605 | 98.42391 | -0.00037901 | 0.12795 | 9.960499692 | 8.554788 | 0.9816967 | -0.00016698 | 0.00262003 | 1.951889e-05
108.628 | 28.96 | -0.9678 | 98.4249 | 0.0020309 | 0.12801 | 9.96059988 | 8.554888 | 0.9817082 | 0.00016698 | 0.002619323 | -1.951866e-05
108.729 | 28.97 | -0.97896 | 98.4249 | 0.0010009 | 0.12806 | 9.96059988 | 8.554888 | 0.9817082 | -0.00033396 | 0.002618631 | 3.903733e-05
108.848 | 28.98 | -0.98329 | 98.4249 | -0.0045147 | 0.12813 | 9.96059988 | 8.554888 | 0.9817082 | -0.00016698 | 0.002617815 | 1.951866e-05
108.949 | 28.99 | -0.9819 | 98.4249 | -0.012024 | 0.12818 | 9.96059988 | 8.554888 | 0.9817082 | 1.315548e-17 | 0.002617123 | -1.537773e-18
109.044 | 29 | -0.9921 | 98.4249 | -0.017307 | 0.12824 | 9.96059988 | 8.554888 | 0.9817082 | 0.00016698 | 0.002616472 | -1.951866e-05
109.146 | 29.01 | -1.00034 | 98.42391 | -0.018214 | 0.12829 | 9.960499692 | 8.554788 | 0.9816967 | -0.00033396 | 0.002615774 | 3.903779e-05
109.253 | 29.02 | -1.01143 | 98.42391 | -0.015251 | 0.12835 | 9.960499692 | 8.554788 | 0.9816967 | -0.00066792 | 0.002615042 | 7.807557e-05
109.37 | 29.03 | -1.0167 | 98.42391 | -0.011071 | 0.12841 | 9.960499692 | 8.554788 | 0.9816967 | -0.0008349 | 0.002614242 | 9.759447e-05
109.466 | 29.04 | -1.01917 | 98.42391 | -0.0098113 | 0.12847 | 9.960499692 | 8.554788 | 0.9816967 | -0.0016698 | 0.002613586 | 0.0001951889
109.579 | 29.05 | -1.02925 | 98.42391 | -0.013998 | 0.12853 | 9.960499692 | 8.554788 | 0.9816967 | -0.0016698 | 0.002612815 | 0.0001951889
109.69 | 29.06 | -1.04029 | 98.42391 | -0.023448 | 0.12859 | 9.960499692 | 8.554788 | 0.9816967 | -0.00150282 | 0.002612057 | 0.00017567
109.784 | 29.07 | -1.04468 | 98.42391 | -0.036149 | 0.12864 | 9.960499692 | 8.554788 | 0.9816967 | -0.00116886 | 0.002611416 | 0.0001366323
109.892 | 29.08 | -1.04996 | 98.42292 | -0.04839 | 0.1287 | 9.960399504 | 8.554688 | 0.9816852 | -0.00133584 | 0.00261068 | 0.000156153
109.997 | 29.09 | -1.05813 | 98.42292 | -0.057542 | 0.12876 | 9.960399504 | 8.554688 | 0.9816852 | -0.00116886 | 0.002609964 | 0.0001366339
110.114 | 29.1 | -1.06048 | 98.42095 | -0.062614 | 0.12882 | 9.96020014 | 8.554489 | 0.9816623 | -0.002831913 | 0.002609168 | 0.0003310441
110.227 | 29.11 | -1.06572 | 98.42194 | -0.064255 | 0.12888 | 9.960300328 | 8.554589 | 0.9816738 | -0.003327793 | 0.002608399 | 0.0003890068
110.326 | 29.12 | -1.07965 | 98.41996 | -0.063747 | 0.12894 | 9.960099952 | 8.554388 | 0.9816508 | -0.00482724 | 0.002607725 | 0.0005642998
110.448 | 29.13 | -1.08292 | 98.41996 | -0.06307 | 0.129 | 9.960099952 | 8.554388 | 0.9816508 | -0.005660453 | 0.002606896 | 0.0006617017
110.546 | 29.14 | -1.09108 | 98.41897 | -0.063686 | 0.12906 | 9.959999764 | 8.554288 | 0.9816393 | -0.006495353 | 0.00260623 | 0.0007593096
110.663 | 29.15 | -1.10011 | 98.41897 | -0.065541 | 0.12912 | 9.959999764 | 8.554288 | 0.9816393 | -0.00649704 | 0.002605435 | 0.0007595068
110.777 | 29.16 | -1.10627 | 98.41798 | -0.068566 | 0.12918 | 9.959899576 | 8.554188 | 0.9816278 | -0.006333433 | 0.002604662 | 0.0007403898
110.882 | 29.17 | -1.10387 | 98.417 | -0.069747 | 0.12924 | 9.9598004 | 8.554089 | 0.9816164 | -0.006665707 | 0.00260395 | 0.0007792422
110.992 | 29.18 | -1.11386 | 98.417 | -0.065957 | 0.1293 | 9.9598004 | 8.554089 | 0.9816164 | -0.005999473 | 0.002603204 | 0.0007013574
111.112 | 29.19 | -1.12285 | 98.41502 | -0.05666 | 0.12936 | 9.959600024 | 8.553889 | 0.9815935 | -0.00733194 | 0.002602391 | 0.000857147
111.231 | 29.2 | -1.12992 | 98.41502 | -0.043105 | 0.12943 | 9.959600024 | 8.553889 | 0.9815935 | -0.006829313 | 0.002601585 | 0.000798387
111.334 | 29.21 | -1.14087 | 98.41502 | -0.028614 | 0.12949 | 9.959600024 | 8.553889 | 0.9815935 | -0.006829313 | 0.002600888 | 0.000798387
111.438 | 29.22 | -1.13942 | 98.41403 | -0.017552 | 0.12954 | 9.959499836 | 8.553788 | 0.981582 | -0.00666402 | 0.002600185 | 0.0007790724
111.561 | 29.23 | -1.14931 | 98.41502 | -0.011658 | 0.12961 | 9.959600024 | 8.553889 | 0.9815935 | -0.005665513 | 0.002599354 | 0.0006623319
111.68 | 29.24 | -1.15254 | 98.41502 | -0.008615 | 0.12968 | 9.959600024 | 8.553889 | 0.9815935 | -0.004000773 | 0.00259855 | 0.000467714
111.801 | 29.25 | -1.15958 | 98.41403 | -0.0065954 | 0.12974 | 9.959499836 | 8.553788 | 0.981582 | -0.00317262 | 0.002597733 | 0.0003709023
111.899 | 29.26 | -1.15909 | 98.41403 | -0.0037889 | 0.1298 | 9.959499836 | 8.553788 | 0.981582 | -0.0025047 | 0.002597072 | 0.0002928176
112.01 | 29.27 | -1.16521 | 98.41502 | 0.0016651 | 0.12986 | 9.959600024 | 8.553889 | 0.9815935 | -0.00066792 | 0.002596324 | 7.808379e-05
112.129 | 29.28 | -1.17033 | 98.41403 | 0.008731 | 0.12992 | 9.959499836 | 8.553788 | 0.981582 | -0.0008349 | 0.002595522 | 9.760588e-05
112.255 | 29.29 | -1.17826 | 98.41403 | 0.016331 | 0.12999 | 9.959499836 | 8.553788 | 0.981582 | -0.0008349 | 0.002594673 | 9.760588e-05
112.368 | 29.3 | -1.18625 | 98.41502 | 0.024345 | 0.13005 | 9.959600024 | 8.553889 | 0.9815935 | -1.312901e-17 | 0.002593913 | 1.534859e-18
112.487 | 29.31 | -1.18945 | 98.41502 | 0.031386 | 0.13012 | 9.959600024 | 8.553889 | 0.9815935 | -3.299899e-17 | 0.002593112 | 3.857777e-18
112.605 | 29.32 | -1.19173 | 98.41502 | 0.036047 | 0.13018 | 9.959600024 | 8.553889 | 0.9815935 | 0.00066792 | 0.002592319 | -7.808379e-05
112.721 | 29.33 | -1.2025 | 98.41601 | 0.037958 | 0.13025 | 9.959700212 | 8.553989 | 0.9816049 | 0.00200376 | 0.00259154 | -0.0002342486
112.836 | 29.34 | -1.21425 | 98.41601 | 0.036346 | 0.13031 | 9.959700212 | 8.553989 | 0.9816049 | 0.00233772 | 0.002590768 | -0.00027329
112.953 | 29.35 | -1.20891 | 98.417 | 0.031156 | 0.13037 | 9.9598004 | 8.554089 | 0.9816164 | 0.00300564 | 0.002589982 | -0.0003513688
113.061 | 29.36 | -1.21026 | 98.417 | 0.023827 | 0.13043 | 9.9598004 | 8.554089 | 0.9816164 | 0.00400752 | 0.002589258 | -0.0004684917
113.187 | 29.37 | -1.22003 | 98.417 | 0.014445 | 0.1305 | 9.9598004 | 8.554089 | 0.9816164 | 0.00384054 | 0.002588414 | -0.0004489713
113.299 | 29.38 | -1.22986 | 98.417 | 0.0020062 | 0.13056 | 9.9598004 | 8.554089 | 0.9816164 | 0.00317262 | 0.002587664 | -0.0003708893
113.419 | 29.39 | -1.23491 | 98.41798 | -0.014275 | 0.13063 | 9.959899576 | 8.554188 | 0.9816278 | 0.003499833 | 0.00258686 | -0.0004091368
113.551 | 29.4 | -1.23423 | 98.417 | -0.034106 | 0.1307 | 9.9598004 | 8.554089 | 0.9816164 | 0.00266662 | 0.002585977 | -0.0003117363
113.659 | 29.41 | -1.24312 | 98.417 | -0.054494 | 0.13076 | 9.9598004 | 8.554089 | 0.9816164 | 0.001499447 | 0.002585255 | -0.00017529
113.786 | 29.42 | -1.24812 | 98.41601 | -0.071129 | 0.13083 | 9.959700212 | 8.553989 | 0.9816049 | 0.0001652933 | 0.002584407 | -1.932354e-05
113.904 | 29.43 | -1.25602 | 98.41502 | -0.080781 | 0.13089 | 9.959600024 | 8.553889 | 0.9815935 | -0.00183678 | 0.002583619 | 0.0002147304
114.018 | 29.44 | -1.25634 | 98.41403 | -0.082422 | 0.13096 | 9.959499836 | 8.553788 | 0.981582 | -0.003504893 | 0.002582858 | 0.0004097475
114.132 | 29.45 | -1.26799 | 98.41304 | -0.07731 | 0.13102 | 9.959399648 | 8.553688 | 0.9815705 | -0.005339987 | 0.002582098 | 0.0006242905
114.255 | 29.46 | -1.27488 | 98.41206 | -0.068796 | 0.13109 | 9.959300472 | 8.553589 | 0.9815591 | -0.007168333 | 0.002581278 | 0.0008380498
114.378 | 29.47 | -1.27987 | 98.41206 | -0.060431 | 0.13115 | 9.959300472 | 8.553589 | 0.9815591 | -0.008163467 | 0.002580459 | 0.0009543908
114.501 | 29.48 | -1.28392 | 98.41107 | -0.054326 | 0.13122 | 9.959200284 | 8.553489 | 0.9815476 | -0.00816684 | 0.00257964 | 0.0009547964
114.625 | 29.49 | -1.28607 | 98.41107 | -0.051073 | 0.13129 | 9.959200284 | 8.553489 | 0.9815476 | -0.007831193 | 0.002578815 | 0.0009155555
114.74 | 29.5 | -1.2911 | 98.41008 | -0.049431 | 0.13135 | 9.959100096 | 8.553389 | 0.9815361 | -0.007163273 | 0.00257805 | 0.0008374778
114.866 | 29.51 | -1.2923 | 98.41008 | -0.048169 | 0.13142 | 9.959100096 | 8.553389 | 0.9815361 | -0.00616308 | 0.002577213 | 0.0007205425
114.977 | 29.52 | -1.29358 | 98.40909 | -0.046556 | 0.13148 | 9.958999908 | 8.553288 | 0.9815246 | -0.005665513 | 0.002576476 | 0.0006623784
115.11 | 29.53 | -1.30225 | 98.40909 | -0.044514 | 0.13156 | 9.958999908 | 8.553288 | 0.9815246 | -0.005002653 | 0.002575594 | 0.0005848807
115.231 | 29.54 | -1.30346 | 98.4081 | -0.043108 | 0.13162 | 9.95889972 | 8.553188 | 0.9815131 | -0.0050094 | 0.002574791 | 0.0005856763
115.346 | 29.55 | -1.3094 | 98.4081 | -0.042759 | 0.13169 | 9.95889972 | 8.553188 | 0.9815131 | -0.0050094 | 0.002574029 | 0.0005856763
115.479 | 29.56 | -1.32086 | 98.4081 | -0.04164 | 0.13176 | 9.95889972 | 8.553188 | 0.9815131 | -0.00434148 | 0.002573148 | 0.0005075862
115.6 | 29.57 | -1.31832 | 98.40711 | -0.037239 | 0.13183 | 9.958799532 | 8.553088 | 0.9815016 | -0.00450846 | 0.002572347 | 0.0005271149
115.716 | 29.58 | -1.32611 | 98.40613 | -0.030021 | 0.13189 | 9.958700356 | 8.552989 | 0.9814902 | -0.004668693 | 0.00257158 | 0.0005458552
115.839 | 29.59 | -1.32918 | 98.40613 | -0.02258 | 0.13196 | 9.958700356 | 8.552989 | 0.9814902 | -0.004830613 | 0.002570767 | 0.0005647866
115.966 | 29.6 | -1.33034 | 98.40711 | -0.018033 | 0.13203 | 9.958799532 | 8.553088 | 0.9815016 | -0.003665127 | 0.002569928 | 0.000428515
116.086 | 29.61 | -1.33529 | 98.40613 | -0.017972 | 0.13209 | 9.958700356 | 8.552989 | 0.9814902 | -0.003494773 | 0.002569135 | 0.0004086026
116.21 | 29.62 | -1.344 | 98.40613 | -0.019608 | 0.13216 | 9.958700356 | 8.552989 | 0.9814902 | -0.002825167 | 0.002568317 | 0.0003303134
116.333 | 29.63 | -1.34512 | 98.40613 | -0.019021 | 0.13223 | 9.958700356 | 8.552989 | 0.9814902 | -0.002491207 | 0.002567506 | 0.0002912674
116.455 | 29.64 | -1.34911 | 98.40514 | -0.01633 | 0.1323 | 9.958600168 | 8.552889 | 0.9814787 | -0.002492893 | 0.002566702 | 0.000291468
116.58 | 29.65 | -1.34747 | 98.40514 | -0.014126 | 0.13237 | 9.958600168 | 8.552889 | 0.9814787 | -0.001995327 | 0.002565879 | 0.0002332927
116.725 | 29.66 | -1.35412 | 98.40613 | -0.014678 | 0.13245 | 9.958700356 | 8.552989 | 0.9814902 | -0.001165487 | 0.002564925 | 0.0001362666
116.838 | 29.67 | -1.35535 | 98.40514 | -0.019685 | 0.13251 | 9.958600168 | 8.552889 | 0.9814787 | -0.00166474 | 0.002564181 | 0.0001946407
116.959 | 29.68 | -1.36305 | 98.40514 | -0.028636 | 0.13258 | 9.958600168 | 8.552889 | 0.9814787 | -0.001997013 | 0.002563386 | 0.0002334899
117.086 | 29.69 | -1.36606 | 98.40514 | -0.039401 | 0.13265 | 9.958600168 | 8.552889 | 0.9814787 | -0.00133584 | 0.002562552 | 0.0001561858
117.207 | 29.7 | -1.36448 | 98.40415 | -0.050995 | 0.13271 | 9.95849998 | 8.552788 | 0.9814672 | -0.00183678 | 0.002561758 | 0.000214758
117.335 | 29.71 | -1.36929 | 98.40415 | -0.062265 | 0.13278 | 9.95849998 | 8.552788 | 0.9814672 | -0.00200376 | 0.002560918 | 0.0002342815
117.472 | 29.72 | -1.37037 | 98.40316 | -0.070802 | 0.13286 | 9.958399792 | 8.552688 | 0.9814557 | -0.0025047 | 0.00256002 | 0.0002928553
117.592 | 29.73 | -1.37898 | 98.40217 | -0.07567 | 0.13292 | 9.958299604 | 8.552588 | 0.9814442 | -0.00400752 | 0.002559233 | 0.000468574
117.715 | 29.74 | -1.37828 | 98.40119 | -0.075926 | 0.13299 | 9.958200428 | 8.552489 | 0.9814328 | -0.005670573 | 0.002558428 | 0.0006630319
117.846 | 29.75 | -1.38496 | 98.40119 | -0.071585 | 0.13306 | 9.958200428 | 8.552489 | 0.9814328 | -0.005832493 | 0.002557571 | 0.0006819644
117.969 | 29.76 | -1.39167 | 98.39921 | -0.064984 | 0.13313 | 9.958000052 | 8.552289 | 0.9814098 | -0.00733194 | 0.002556767 | 0.0008573074
118.092 | 29.77 | -1.3956 | 98.39921 | -0.05859 | 0.1332 | 9.958000052 | 8.552289 | 0.9814098 | -0.007831193 | 0.002555963 | 0.0009156839
118.222 | 29.78 | -1.39855 | 98.39921 | -0.054005 | 0.13327 | 9.958000052 | 8.552289 | 0.9814098 | -0.007330253 | 0.002555114 | 0.0008571102
118.343 | 29.79 | -1.40156 | 98.39822 | -0.050483 | 0.13334 | 9.957899864 | 8.552188 | 0.9813984 | -0.00733194 | 0.002554324 | 0.0008573174
118.469 | 29.8 | -1.41471 | 98.39822 | -0.046672 | 0.13341 | 9.957899864 | 8.552188 | 0.9813984 | -0.006333433 | 0.002553502 | 0.0007405629
118.604 | 29.81 | -1.41487 | 98.39625 | -0.042629 | 0.13348 | 9.9577005 | 8.551989 | 0.9813755 | -0.006498727 | 0.002552622 | 0.0007599082
118.735 | 29.82 | -1.41408 | 98.39723 | -0.040373 | 0.13356 | 9.957799676 | 8.552088 | 0.9813869 | -0.00567226 | 0.002551769 | 0.0006632602
118.849 | 29.83 | -1.41526 | 98.39723 | -0.040638 | 0.13362 | 9.957799676 | 8.552088 | 0.9813869 | -0.004839047 | 0.002551027 | 0.0005658322
118.974 | 29.84 | -1.42469 | 98.39625 | -0.042108 | 0.13369 | 9.9577005 | 8.551989 | 0.9813755 | -0.003999087 | 0.002550214 | 0.0004676207
119.099 | 29.85 | -1.4258 | 98.39526 | -0.042927 | 0.13376 | 9.957600312 | 8.551889 | 0.981364 | -0.004663633 | 0.002549401 | 0.0005453337
119.227 | 29.86 | -1.4269 | 98.39526 | -0.0415 | 0.13383 | 9.957600312 | 8.551889 | 0.981364 | -0.004661947 | 0.002548569 | 0.0005451365
119.361 | 29.87 | -1.42611 | 98.39526 | -0.038596 | 0.1339 | 9.957600312 | 8.551889 | 0.981364 | -0.003994027 | 0.002547699 | 0.0004670344
119.492 | 29.88 | -1.43179 | 98.39427 | -0.03478 | 0.13397 | 9.957500124 | 8.551789 | 0.9813525 | -0.004162693 | 0.002546849 | 0.0004867629
119.604 | 29.89 | -1.43391 | 98.39427 | -0.030399 | 0.13403 | 9.957500124 | 8.551789 | 0.9813525 | -0.003665127 | 0.002546123 | 0.0004285801
119.744 | 29.9 | -1.43951 | 98.39328 | -0.026347 | 0.13411 | 9.957399936 | 8.551688 | 0.981341 | -0.004830613 | 0.002545216 | 0.0005648725
119.872 | 29.91 | -1.43967 | 98.39427 | -0.024329 | 0.13419 | 9.957500124 | 8.551789 | 0.9813525 | -0.004000773 | 0.002544387 | 0.0004678288
120 | 29.92 | -1.44167 | 98.39328 | -0.02574 | 0.13426 | 9.957399936 | 8.551688 | 0.981341 | -0.0033396 | 0.002543558 | 0.0003905194
120.129 | 29.93 | -1.44642 | 98.39328 | -0.029845 | 0.13433 | 9.957399936 | 8.551688 | 0.981341 | -0.00283866 | 0.002542724 | 0.0003319415
120.258 | 29.94 | -1.44657 | 98.39328 | -0.034837 | 0.1344 | 9.957399936 | 8.551688 | 0.981341 | -0.00267168 | 0.00254189 | 0.0003124155
120.392 | 29.95 | -1.44852 | 98.39229 | -0.037981 | 0.13447 | 9.957299748 | 8.551588 | 0.9813295 | -0.00283866 | 0.002541025 | 0.0003319454
120.514 | 29.96 | -1.45055 | 98.39229 | -0.037981 | 0.13454 | 9.957299748 | 8.551588 | 0.9813295 | -0.0025047 | 0.002540237 | 0.000292893
120.64 | 29.97 | -1.45622 | 98.3913 | -0.034837 | 0.13461 | 9.95719956 | 8.551488 | 0.981318 | -0.00317262 | 0.002539425 | 0.0003710021
120.78 | 29.98 | -1.45722 | 98.3913 | -0.029845 | 0.13469 | 9.95719956 | 8.551488 | 0.981318 | -0.0033396 | 0.002538522 | 0.0003905285
120.899 | 29.99 | -1.46292 | 98.3913 | -0.02574 | 0.13475 | 9.95719956 | 8.551488 | 0.981318 | -0.00384054 | 0.002537755 | 0.0004491078
121.038 | 30 | -1.46391 | 98.39032 | -0.024329 | 0.13483 | 9.957100384 | 8.551389 | 0.9813066 | -0.003833793 | 0.002536861 | 0.0004483241
121.158 | 30.01 | -1.47052 | 98.3913 | -0.026323 | 0.1349 | 9.95719956 | 8.551488 | 0.981318 | -0.00333454 | 0.002536089 | 0.0003899368
121.283 | 30.02 | -1.46976 | 98.39032 | -0.03002 | 0.13497 | 9.957100384 | 8.551389 | 0.9813066 | -0.0031625 | 0.002535285 | 0.000369823
121.408 | 30.03 | -1.47637 | 98.39032 | -0.033543 | 0.13503 | 9.957100384 | 8.551389 | 0.9813066 | -0.002491207 | 0.002534482 | 0.0002913219
121.541 | 30.04 | -1.48009 | 98.38933 | -0.036102 | 0.13511 | 9.957000196 | 8.551289 | 0.9812951 | -0.00282348 | 0.002533628 | 0.0003301818
121.67 | 30.05 | -1.47017 | 98.38933 | -0.037565 | 0.13518 | 9.957000196 | 8.551289 | 0.9812951 | -0.0026565 | 0.0025328 | 0.0003106549
121.799 | 30.06 | -1.47578 | 98.38933 | -0.039355 | 0.13525 | 9.957000196 | 8.551289 | 0.9812951 | -0.002825167 | 0.002531972 | 0.0003303791
121.92 | 30.07 | -1.48235 | 98.38834 | -0.041288 | 0.13532 | 9.956900008 | 8.551189 | 0.9812836 | -0.00332948 | 0.002531197 | 0.0003893587
122.055 | 30.08 | -1.48244 | 98.38834 | -0.0429 | 0.1354 | 9.956900008 | 8.551189 | 0.9812836 | -0.00333454 | 0.002530332 | 0.0003899505
122.195 | 30.09 | -1.48432 | 98.38735 | -0.044195 | 0.13547 | 9.95679982 | 8.551088 | 0.9812721 | -0.004334733 | 0.002529436 | 0.0005069218
122.318 | 30.1 | -1.48631 | 98.38735 | -0.044339 | 0.13554 | 9.95679982 | 8.551088 | 0.9812721 | -0.00400752 | 0.00252865 | 0.0004686561
122.446 | 30.11 | -1.48917 | 98.38735 | -0.043048 | 0.13561 | 9.95679982 | 8.551088 | 0.9812721 | -0.00384054 | 0.002527831 | 0.0004491288
122.576 | 30.12 | -1.48656 | 98.38538 | -0.040025 | 0.13569 | 9.956600456 | 8.550889 | 0.9812492 | -0.004501713 | 0.002527001 | 0.0005264614
122.708 | 30.13 | -1.48944 | 98.38636 | -0.035974 | 0.13575 | 9.956699632 | 8.550988 | 0.9812606 | -0.0045034 | 0.002526158 | 0.0005266526
122.829 | 30.14 | -1.49229 | 98.38538 | -0.032574 | 0.13583 | 9.956600456 | 8.550889 | 0.9812492 | -0.00466532 | 0.002525386 | 0.0005455947
122.97 | 30.15 | -1.49598 | 98.38538 | -0.031082 | 0.1359 | 9.956600456 | 8.550889 | 0.9812492 | -0.004161007 | 0.002524488 | 0.0004866169
123.093 | 30.16 | -1.50158 | 98.38538 | -0.030877 | 0.13597 | 9.956600456 | 8.550889 | 0.9812492 | -0.00382536 | 0.002523704 | 0.000447364
123.227 | 30.17 | -1.49804 | 98.38439 | -0.030321 | 0.13605 | 9.956500268 | 8.550789 | 0.9812377 | -0.00365838 | 0.002522851 | 0.0004278412
123.366 | 30.18 | -1.50081 | 98.38439 | -0.028231 | 0.13613 | 9.956500268 | 8.550789 | 0.9812377 | -0.003660067 | 0.002521966 | 0.0004280385
123.479 | 30.19 | -1.5101 | 98.38439 | -0.023866 | 0.13619 | 9.956500268 | 8.550789 | 0.9812377 | -0.0031625 | 0.002521248 | 0.0003698489
123.614 | 30.2 | -1.50836 | 98.3834 | -0.019281 | 0.13626 | 9.95640008 | 8.550689 | 0.9812262 | -0.0028336 | 0.00252039 | 0.0003313885
123.754 | 30.21 | -1.5084 | 98.3834 | -0.017759 | 0.13634 | 9.95640008 | 8.550689 | 0.9812262 | -0.003499833 | 0.002519501 | 0.0004093043
123.881 | 30.22 | -1.50852 | 98.38439 | -0.020807 | 0.13641 | 9.956500268 | 8.550789 | 0.9812377 | -0.00233772 | 0.002518695 | 0.0002733923
124.006 | 30.23 | -1.51322 | 98.3834 | -0.028027 | 0.13648 | 9.95640008 | 8.550689 | 0.9812262 | -0.00233772 | 0.002517902 | 0.0002733955
124.139 | 30.24 | -1.52141 | 98.3834 | -0.036774 | 0.13656 | 9.95640008 | 8.550689 | 0.9812262 | -0.00200376 | 0.002517059 | 0.000234339
124.262 | 30.25 | -1.52155 | 98.38241 | -0.043206 | 0.13662 | 9.956299892 | 8.550588 | 0.9812147 | -0.00200376 | 0.00251628 | 0.0002343418
124.393 | 30.26 | -1.51893 | 98.38241 | -0.045701 | 0.1367 | 9.956299892 | 8.550588 | 0.9812147 | -0.00233772 | 0.002515451 | 0.0002733987
124.526 | 30.27 | -1.52353 | 98.38142 | -0.044467 | 0.13677 | 9.956199704 | 8.550488 | 0.9812033 | -0.00300564 | 0.00251461 | 0.0003515168
124.669 | 30.28 | -1.52264 | 98.38142 | -0.040026 | 0.13685 | 9.956199704 | 8.550488 | 0.9812033 | -0.00317262 | 0.002513706 | 0.0003710455
124.787 | 30.29 | -1.52732 | 98.38043 | -0.034509 | 0.13692 | 9.956099516 | 8.550388 | 0.9811918 | -0.00434148 | 0.002512961 | 0.0005077524
124.917 | 30.3 | -1.53102 | 98.38043 | -0.030434 | 0.13699 | 9.956099516 | 8.550388 | 0.9811918 | -0.0050094 | 0.00251214 | 0.0005858681
125.038 | 30.31 | -1.53207 | 98.38043 | -0.029172 | 0.13706 | 9.956099516 | 8.550388 | 0.9811918 | -0.00434148 | 0.002511377 | 0.0005077524
125.19 | 30.32 | -1.53112 | 98.38043 | -0.029995 | 0.13714 | 9.956099516 | 8.550388 | 0.9811918 | -0.00384054 | 0.002510418 | 0.0004491656
125.319 | 30.33 | -1.53032 | 98.37945 | -0.030313 | 0.13721 | 9.95600034 | 8.550289 | 0.9811804 | -0.003499833 | 0.002509606 | 0.0004093234
125.45 | 30.34 | -1.5295 | 98.37945 | -0.028733 | 0.13729 | 9.95600034 | 8.550289 | 0.9811804 | -0.003327793 | 0.002508781 | 0.0003892024
125.578 | 30.35 | -1.5359 | 98.37846 | -0.025943 | 0.13736 | 9.955900152 | 8.550189 | 0.9811689 | -0.00332442 | 0.002507975 | 0.0003888125
125.704 | 30.36 | -1.54143 | 98.37945 | -0.024305 | 0.13743 | 9.95600034 | 8.550289 | 0.9811804 | -0.002821793 | 0.002507183 | 0.0003300232
125.828 | 30.37 | -1.53973 | 98.37846 | -0.025765 | 0.1375 | 9.955900152 | 8.550189 | 0.9811689 | -0.002654813 | 0.002506404 | 0.0003104976
125.96 | 30.38 | -1.5416 | 98.37846 | -0.0302 | 0.13757 | 9.955900152 | 8.550189 | 0.9811689 | -0.00282348 | 0.002505575 | 0.0003302243
126.092 | 30.39 | -1.53718 | 98.37846 | -0.035745 | 0.13765 | 9.955900152 | 8.550189 | 0.9811689 | -0.002659873 | 0.002504746 | 0.0003110894
126.23 | 30.4 | -1.5417 | 98.37747 | -0.039972 | 0.13772 | 9.955799964 | 8.550088 | 0.9811574 | -0.002831913 | 0.002503881 | 0.0003312145
126.356 | 30.41 | -1.54988 | 98.37747 | -0.041639 | 0.13779 | 9.955799964 | 8.550088 | 0.9811574 | -0.0025047 | 0.002503091 | 0.0002929443
126.483 | 30.42 | -1.55087 | 98.37648 | -0.040025 | 0.13786 | 9.955699776 | 8.549988 | 0.9811459 | -0.00317262 | 0.002502296 | 0.0003710672
126.614 | 30.43 | -1.55095 | 98.37648 | -0.037383 | 0.13794 | 9.955699776 | 8.549988 | 0.9811459 | -0.0033396 | 0.002501476 | 0.000390597
126.742 | 30.44 | -1.55104 | 98.37549 | -0.036942 | 0.13801 | 9.955599588 | 8.549888 | 0.9811344 | -0.00450846 | 0.002500675 | 0.0005273122
126.883 | 30.45 | -1.55015 | 98.37648 | -0.039582 | 0.13809 | 9.955699776 | 8.549988 | 0.9811459 | -0.00367356 | 0.002499794 | 0.0004296567
127.008 | 30.46 | -1.55031 | 98.37549 | -0.044359 | 0.13815 | 9.955599588 | 8.549888 | 0.9811344 | -0.00384054 | 0.002499013 | 0.0004491918
127.135 | 30.47 | -1.54857 | 98.37451 | -0.048794 | 0.13823 | 9.955500412 | 8.549789 | 0.981123 | -0.004167753 | 0.00249822 | 0.0004874686
127.268 | 30.48 | -1.55756 | 98.37451 | -0.051021 | 0.1383 | 9.955500412 | 8.549789 | 0.981123 | -0.003828733 | 0.00249739 | 0.0004478161
127.403 | 30.49 | -1.55584 | 98.37352 | -0.05097 | 0.13838 | 9.955400224 | 8.549689 | 0.9811115 | -0.0043263 | 0.002496549 | 0.0005060184
127.533 | 30.5 | -1.56035 | 98.37352 | -0.050289 | 0.13845 | 9.955400224 | 8.549689 | 0.9811115 | -0.004157633 | 0.002495739 | 0.0004862906
127.664 | 30.51 | -1.56131 | 98.37253 | -0.049762 | 0.13852 | 9.955300036 | 8.549589 | 0.9811 | -0.004825553 | 0.002494923 | 0.0005644194
127.795 | 30.52 | -1.56227 | 98.37253 | -0.049431 | 0.1386 | 9.955300036 | 8.549589 | 0.9811 | -0.00482724 | 0.002494108 | 0.0005646166
127.929 | 30.53 | -1.56231 | 98.37154 | -0.049407 | 0.13867 | 9.955199848 | 8.549488 | 0.9810885 | -0.005665513 | 0.002493274 | 0.0006626728
128.056 | 30.54 | -1.5624 | 98.37154 | -0.049407 | 0.13874 | 9.955199848 | 8.549488 | 0.9810885 | -0.005002653 | 0.002492485 | 0.0005851407
128.19299 | 30.55 | -1.56154 | 98.37055 | -0.049431 | 0.13882 | 9.95509966 | 8.549388 | 0.981077 | -0.0050094 | 0.002491634 | 0.0005859367
128.32201 | 30.56 | -1.56606 | 98.37055 | -0.049761 | 0.13889 | 9.95509966 | 8.549388 | 0.981077 | -0.0050094 | 0.002490834 | 0.0005859367
128.459 | 30.57 | -1.57319 | 98.36957 | -0.05029 | 0.13897 | 9.955000484 | 8.549289 | 0.9810656 | -0.005002653 | 0.002489984 | 0.0005851543
128.577 | 30.58 | -1.57422 | 98.36957 | -0.050996 | 0.13904 | 9.955000484 | 8.549289 | 0.9810656 | -0.004997593 | 0.002489253 | 0.0005845625
128.70799 | 30.59 | -1.57433 | 98.36858 | -0.051401 | 0.1391 | 9.954900296 | 8.549189 | 0.9810541 | -0.00499422 | 0.002488441 | 0.0005841747
128.83299 | 30.6 | -1.57349 | 98.36858 | -0.050081 | 0.13918 | 9.954900296 | 8.549189 | 0.9810541 | -0.004992533 | 0.002487667 | 0.0005839774
128.98399 | 30.61 | -1.56987 | 98.36759 | -0.047565 | 0.13926 | 9.954800108 | 8.549089 | 0.9810426 | -0.004992533 | 0.002486733 | 0.0005839843
129.106 | 30.62 | -1.57623 | 98.3666 | -0.045309 | 0.13933 | 9.95469992 | 8.548988 | 0.9810311 | -0.00566214 | 0.002485979 | 0.000662317
129.24001 | 30.63 | -1.57711 | 98.36759 | -0.044073 | 0.13941 | 9.954800108 | 8.549089 | 0.9810426 | -0.004830613 | 0.002485151 | 0.0005650442
129.36301 | 30.64 | -1.57722 | 98.3666 | -0.043455 | 0.13948 | 9.95469992 | 8.548988 | 0.9810311 | -0.004835673 | 0.002484392 | 0.0005656428
129.495 | 30.65 | -1.57992 | 98.36561 | -0.04201 | 0.13955 | 9.954599732 | 8.548888 | 0.9810196 | -0.00484242 | 0.002483577 | 0.0005664386
129.627 | 30.66 | -1.58439 | 98.36561 | -0.039757 | 0.13963 | 9.954599732 | 8.548888 | 0.9810196 | -0.00484242 | 0.002482763 | 0.0005664386
129.74899 | 30.67 | -1.58627 | 98.36462 | -0.03853 | 0.13969 | 9.954499544 | 8.548788 | 0.9810082 | -0.00484242 | 0.002482012 | 0.0005664452
129.886 | 30.68 | -1.58363 | 98.36561 | -0.040085 | 0.13977 | 9.954599732 | 8.548888 | 0.9810196 | -0.0041745 | 0.002481168 | 0.0004883091
130.021 | 30.69 | -1.58542 | 98.36462 | -0.043427 | 0.13985 | 9.954499544 | 8.548788 | 0.9810082 | -0.00367356 | 0.002480337 | 0.0004297171
130.14799 | 30.7 | -1.58108 | 98.36364 | -0.045541 | 0.13992 | 9.954400368 | 8.548689 | 0.9809968 | -0.004000773 | 0.002479556 | 0.0004679985
130.284 | 30.71 | -1.58374 | 98.36364 | -0.04411 | 0.13999 | 9.954400368 | 8.548689 | 0.9809968 | -0.004496653 | 0.00247872 | 0.000526005
130.42101 | 30.72 | -1.59257 | 98.36265 | -0.039276 | 0.14007 | 9.95430018 | 8.548589 | 0.9809853 | -0.0043263 | 0.002477879 | 0.0005060835
130.53999 | 30.73 | -1.59093 | 98.36265 | -0.032697 | 0.14014 | 9.95430018 | 8.548589 | 0.9809853 | -0.004157633 | 0.002477148 | 0.0004863532
130.666 | 30.74 | -1.59101 | 98.36265 | -0.025153 | 0.14021 | 9.95430018 | 8.548589 | 0.9809853 | -0.004157633 | 0.002476375 | 0.0004863532
130.80099 | 30.75 | -1.59016 | 98.36166 | -0.0184 | 0.14028 | 9.954199992 | 8.548488 | 0.9809738 | -0.0043263 | 0.002475548 | 0.0005060895
130.924 | 30.76 | -1.59025 | 98.36166 | -0.014556 | 0.14035 | 9.954199992 | 8.548488 | 0.9809738 | -0.004663633 | 0.002474794 | 0.0005455506
131.058 | 30.77 | -1.58939 | 98.36265 | -0.014678 | 0.14043 | 9.95430018 | 8.548589 | 0.9809853 | -0.002998893 | 0.002473974 | 0.0003508057
131.188 | 30.78 | -1.5912 | 98.36166 | -0.019281 | 0.1405 | 9.954199992 | 8.548488 | 0.9809738 | -0.00233772 | 0.002473178 | 0.0002734659
131.315 | 30.79 | -1.59127 | 98.36166 | -0.026971 | 0.14057 | 9.954199992 | 8.548488 | 0.9809738 | -0.00200376 | 0.002472402 | 0.0002343993
131.439 | 30.8 | -1.58961 | 98.36166 | -0.034862 | 0.14064 | 9.954199992 | 8.548488 | 0.9809738 | -0.00133584 | 0.002471644 | 0.0001562662
131.57401 | 30.81 | -1.59665 | 98.36067 | -0.041282 | 0.14072 | 9.954099804 | 8.548388 | 0.9809623 | -0.00183678 | 0.00247082 | 0.0002148686
131.70799 | 30.82 | -1.59584 | 98.36067 | -0.046509 | 0.14079 | 9.954099804 | 8.548388 | 0.9809623 | -0.00200376 | 0.002470002 | 0.0002344021
131.838 | 30.83 | -1.59496 | 98.35968 | -0.050595 | 0.14087 | 9.953999616 | 8.548288 | 0.9809508 | -0.0025047 | 0.002469209 | 0.000293006
131.97 | 30.84 | -1.59149 | 98.35968 | -0.0543 | 0.14094 | 9.953999616 | 8.548288 | 0.9809508 | -0.0033396 | 0.002468404 | 0.0003906747
132.09399 | 30.85 | -1.59246 | 98.3587 | -0.057025 | 0.14101 | 9.95390044 | 8.548189 | 0.9809394 | -0.004501713 | 0.002467649 | 0.0005266277
132.23801 | 30.86 | -1.59417 | 98.3587 | -0.054664 | 0.14109 | 9.95390044 | 8.548189 | 0.9809394 | -0.004329673 | 0.002466773 | 0.0005065018
132.345 | 30.87 | -1.59524 | 98.35771 | -0.044593 | 0.14115 | 9.953800252 | 8.548089 | 0.9809279 | -0.00499422 | 0.002466122 | 0.0005842499
132.483 | 30.88 | -1.59523 | 98.35573 | -0.02969 | 0.14123 | 9.953599876 | 8.547888 | 0.9809049 | -0.006328373 | 0.002465283 | 0.0007403435
132.621 | 30.89 | -1.59523 | 98.35672 | -0.017928 | 0.14131 | 9.953700064 | 8.547989 | 0.9809164 | -0.005994413 | 0.002464444 | 0.000701266
132.737 | 30.9 | -1.59711 | 98.35771 | -0.016084 | 0.14137 | 9.953800252 | 8.548089 | 0.9809279 | -0.00499422 | 0.00246374 | 0.0005842499
132.88 | 30.91 | -1.59882 | 98.35771 | -0.024468 | 0.14145 | 9.953800252 | 8.548089 | 0.9809279 | -0.003494773 | 0.002462872 | 0.0004088368
133.006 | 30.92 | -1.59544 | 98.35672 | -0.036786 | 0.14152 | 9.953700064 | 8.547989 | 0.9809164 | -0.002998893 | 0.002462108 | 0.0003508303
133.127 | 30.93 | -1.59812 | 98.35573 | -0.045061 | 0.14159 | 9.953599876 | 8.547888 | 0.9809049 | -0.00267168 | 0.002461375 | 0.0003125544
133.258 | 30.94 | -1.59468 | 98.35573 | -0.047412 | 0.14167 | 9.953599876 | 8.547888 | 0.9809049 | -0.0025047 | 0.002460581 | 0.0002930197
133.384 | 30.95 | -1.59998 | 98.35474 | -0.048357 | 0.14174 | 9.953499688 | 8.547788 | 0.9808934 | -0.0025047 | 0.002459819 | 0.0002930232
133.519 | 30.96 | -1.60347 | 98.35474 | -0.053102 | 0.14181 | 9.953499688 | 8.547788 | 0.9808934 | -0.00267168 | 0.002459002 | 0.000312558
133.645 | 30.97 | -1.60093 | 98.35474 | -0.063254 | 0.14189 | 9.953499688 | 8.547788 | 0.9808934 | -0.00400752 | 0.002458241 | 0.0004688371
133.776 | 30.98 | -1.60096 | 98.35375 | -0.075718 | 0.14196 | 9.9533995 | 8.547688 | 0.9808819 | -0.0050094 | 0.002457449 | 0.0005860532
133.908 | 30.99 | -1.60105 | 98.35277 | -0.08428 | 0.14203 | 9.953300324 | 8.547589 | 0.9808705 | -0.005336613 | 0.002456652 | 0.0006243414
134.033 | 31 | -1.60455 | 98.35178 | -0.084052 | 0.1421 | 9.953200136 | 8.547489 | 0.980859 | -0.005498533 | 0.002455898 | 0.0006432923
134.16 | 31.01 | -1.60461 | 98.3498 | -0.07615 | 0.14218 | 9.95299976 | 8.547288 | 0.980836 | -0.006831 | 0.002455132 | 0.0007992008
134.282 | 31.02 | -1.60557 | 98.3498 | -0.066163 | 0.14225 | 9.95299976 | 8.547288 | 0.980836 | -0.007831193 | 0.002454397 | 0.0009162196
134.41701 | 31.03 | -1.5995 | 98.3498 | -0.058623 | 0.14232 | 9.95299976 | 8.547288 | 0.980836 | -0.007831193 | 0.002453584 | 0.0009162196
134.549 | 31.04 | -1.60126 | 98.3498 | -0.053903 | 0.1424 | 9.95299976 | 8.547288 | 0.980836 | -0.0076659 | 0.00245279 | 0.0008968809
134.673 | 31.05 | -1.60048 | 98.34783 | -0.052232 | 0.14247 | 9.952800396 | 8.547089 | 0.9808132 | -0.007996487 | 0.002452044 | 0.0009355801
134.802 | 31.06 | -1.60314 | 98.34684 | -0.059142 | 0.14254 | 9.952700208 | 8.546989 | 0.9808017 | -0.007829507 | 0.002451269 | 0.0009160544
134.937 | 31.07 | -1.60833 | 98.34783 | -0.079304 | 0.14262 | 9.952800396 | 8.547089 | 0.9808132 | -0.00649704 | 0.002450458 | 0.0007601465
135.058 | 31.08 | -1.60842 | 98.3498 | -0.10985 | 0.14268 | 9.95299976 | 8.547288 | 0.980836 | -0.00366344 | 0.002449732 | 0.0004286085
135.192 | 31.09 | -1.60844 | 98.34486 | -0.14056 | 0.14276 | 9.952499832 | 8.546788 | 0.9807787 | -0.004496653 | 0.002448928 | 0.000526122
135.30901 | 31.1 | -1.61121 | 98.34289 | -0.15911 | 0.14282 | 9.952300468 | 8.546589 | 0.9807558 | -0.007161587 | 0.002448226 | 0.0008379468
135.448 | 31.11 | -1.60854 | 98.3419 | -0.16015 | 0.1429 | 9.95220028 | 8.546489 | 0.9807443 | -0.009328953 | 0.002447393 | 0.001091554
135.57201 | 31.12 | -1.61034 | 98.33992 | -0.14805 | 0.14297 | 9.951999904 | 8.546288 | 0.9807213 | -0.01149969 | 0.002446651 | 0.001345577
135.701 | 31.13 | -1.61384 | 98.33893 | -0.12911 | 0.14305 | 9.951899716 | 8.546188 | 0.9807098 | -0.01267193 | 0.002445879 | 0.001482758
135.823 | 31.14 | -1.61133 | 98.33696 | -0.10605 | 0.14312 | 9.951700352 | 8.545989 | 0.9806869 | -0.01500121 | 0.002445149 | 0.001755351
135.968 | 31.15 | -1.61386 | 98.33597 | -0.081428 | 0.1432 | 9.951600164 | 8.545889 | 0.9806754 | -0.01699991 | 0.002444283 | 0.001989251
136.092 | 31.16 | -1.61479 | 98.33597 | -0.056094 | 0.14327 | 9.951600164 | 8.545889 | 0.9806754 | -0.01633031 | 0.002443542 | 0.001910896
136.217 | 31.17 | -1.61227 | 98.33597 | -0.029276 | 0.14334 | 9.951600164 | 8.545889 | 0.9806754 | -0.01199895 | 0.002442796 | 0.001404061
136.35001 | 31.18 | -1.6054 | 98.33399 | -0.0026349 | 0.14341 | 9.951399788 | 8.545688 | 0.9806524 | -0.01083683 | 0.002442002 | 0.001268105
136.47 | 31.19 | -1.60722 | 98.33498 | 0.019746 | 0.14348 | 9.951499976 | 8.545788 | 0.9806639 | -0.00883476 | 0.002441287 | 0.001033814
136.59599 | 31.2 | -1.61072 | 98.33597 | 0.032418 | 0.14355 | 9.951600164 | 8.545889 | 0.9806754 | -0.005665513 | 0.002440536 | 0.0006629519
136.73399 | 31.21 | -1.61415 | 98.33696 | 0.031679 | 0.14363 | 9.951700352 | 8.545989 | 0.9806869 | -0.002497953 | 0.002439715 | 0.0002922954
136.85899 | 31.22 | -1.61421 | 98.33696 | 0.019212 | 0.1437 | 9.951700352 | 8.545989 | 0.9806869 | 0.00033396 | 0.002438971 | -3.907798e-05
136.989 | 31.23 | -1.61682 | 98.33696 | 0.0004552 | 0.14378 | 9.951700352 | 8.545989 | 0.9806869 | 0.00183678 | 0.002438198 | -0.0002149289
137.114 | 31.24 | -1.61688 | 98.33696 | -0.019385 | 0.14385 | 9.951700352 | 8.545989 | 0.9806869 | 0.0025047 | 0.002437455 | -0.0002930849
137.241 | 31.25 | -1.61264 | 98.33696 | -0.036291 | 0.14392 | 9.951700352 | 8.545989 | 0.9806869 | 0.00300564 | 0.002436701 | -0.0003517018
137.36301 | 31.26 | -1.61187 | 98.33597 | -0.048136 | 0.14399 | 9.951600164 | 8.545889 | 0.9806754 | 0.00267168 | 0.002435976 | -0.0003126275
137.491 | 31.27 | -1.61363 | 98.33498 | -0.054495 | 0.14406 | 9.951499976 | 8.545788 | 0.9806639 | -3.95282e-17 | 0.002435217 | 4.62546e-18
137.62601 | 31.28 | -1.60935 | 98.33498 | -0.0571 | 0.14414 | 9.951499976 | 8.545788 | 0.9806639 | -0.00200376 | 0.002434417 | 0.0002344734
137.744 | 31.29 | -1.61631 | 98.33399 | -0.05874 | 0.1442 | 9.951399788 | 8.545688 | 0.9806524 | -0.00384054 | 0.002433718 | 0.0004494126
137.883 | 31.3 | -1.61628 | 98.33399 | -0.060699 | 0.14428 | 9.951399788 | 8.545688 | 0.9806524 | -0.00450846 | 0.002432895 | 0.0005275713
138.006 | 31.31 | -1.61383 | 98.333 | -0.06284 | 0.14435 | 9.9512996 | 8.545588 | 0.9806409 | -0.00534336 | 0.002432167 | 0.000625277
138.129 | 31.32 | -1.6113 | 98.33202 | -0.064305 | 0.14442 | 9.951200424 | 8.545489 | 0.9806296 | -0.006171513 | 0.002431439 | 0.0007221955
138.252 | 31.33 | -1.61138 | 98.33202 | -0.064304 | 0.14449 | 9.951200424 | 8.545489 | 0.9806296 | -0.006166453 | 0.002430713 | 0.0007216033
138.383 | 31.34 | -1.61311 | 98.33103 | -0.062839 | 0.14457 | 9.951100236 | 8.545389 | 0.9806181 | -0.0059961 | 0.002429939 | 0.0007016767
138.504 | 31.35 | -1.61237 | 98.33004 | -0.060723 | 0.14463 | 9.951000048 | 8.545289 | 0.9806066 | -0.006328373 | 0.002429225 | 0.0007405687
138.627 | 31.36 | -1.60815 | 98.33004 | -0.059143 | 0.1447 | 9.951000048 | 8.545289 | 0.9806066 | -0.006495353 | 0.002428499 | 0.0007601093
138.75999 | 31.37 | -1.60732 | 98.32905 | -0.058789 | 0.14478 | 9.95089986 | 8.545188 | 0.9805951 | -0.00649704 | 0.002427715 | 0.0007603156
138.89101 | 31.38 | -1.6082 | 98.32905 | -0.059437 | 0.14485 | 9.95089986 | 8.545188 | 0.9805951 | -0.006333433 | 0.002426943 | 0.0007411695
139.01801 | 31.39 | -1.61081 | 98.32806 | -0.059587 | 0.14493 | 9.950799672 | 8.545088 | 0.9805836 | -0.006004533 | 0.002426195 | 0.0007026883
139.138 | 31.4 | -1.61601 | 98.32708 | -0.057821 | 0.14499 | 9.950700496 | 8.544989 | 0.9805722 | -0.006171513 | 0.002425489 | 0.0007222377
139.26199 | 31.41 | -1.61608 | 98.32708 | -0.054653 | 0.14507 | 9.950700496 | 8.544989 | 0.9805722 | -0.006166453 | 0.00242476 | 0.0007216456
139.39301 | 31.42 | -1.61355 | 98.32609 | -0.051072 | 0.14514 | 9.950600308 | 8.544889 | 0.9805607 | -0.0059961 | 0.00242399 | 0.0007017177
139.51601 | 31.43 | -1.61703 | 98.32609 | -0.049079 | 0.14521 | 9.950600308 | 8.544889 | 0.9805607 | -0.005660453 | 0.002423267 | 0.0006624373
139.638 | 31.44 | -1.6137 | 98.3251 | -0.0504 | 0.14528 | 9.95050012 | 8.544789 | 0.9805492 | -0.005994413 | 0.002422551 | 0.0007015286
139.769 | 31.45 | -1.61798 | 98.3251 | -0.05448 | 0.14535 | 9.95050012 | 8.544789 | 0.9805492 | -0.00549516 | 0.002421782 | 0.0006431008
139.892 | 31.46 | -1.6138 | 98.3251 | -0.059257 | 0.14542 | 9.95050012 | 8.544789 | 0.9805492 | -0.004997593 | 0.002421061 | 0.0005848703
140.01801 | 31.47 | -1.6198 | 98.32312 | -0.062251 | 0.14549 | 9.950299744 | 8.544588 | 0.9805262 | -0.005169633 | 0.002420323 | 0.0006050184
140.14 | 31.48 | -1.62581 | 98.32312 | -0.062716 | 0.14556 | 9.950299744 | 8.544588 | 0.9805262 | -0.00517638 | 0.002419609 | 0.000605808
140.26801 | 31.49 | -1.625 | 98.32213 | -0.061992 | 0.14564 | 9.950199556 | 8.544488 | 0.9805147 | -0.0058443 | 0.002418859 | 0.0006839848
140.396 | 31.5 | -1.61995 | 98.32213 | -0.062875 | 0.14571 | 9.950199556 | 8.544488 | 0.9805147 | -0.00567732 | 0.002418111 | 0.0006644424
140.51801 | 31.51 | -1.62088 | 98.32115 | -0.065542 | 0.14578 | 9.95010038 | 8.544389 | 0.9805033 | -0.006171513 | 0.002417397 | 0.0007222884
140.63 | 31.52 | -1.62102 | 98.32115 | -0.067095 | 0.14584 | 9.95010038 | 8.544389 | 0.9805033 | -0.005832493 | 0.002416743 | 0.0006826109
140.771 | 31.53 | -1.62351 | 98.31917 | -0.064749 | 0.14592 | 9.949900004 | 8.544189 | 0.9804803 | -0.006831 | 0.00241592 | 0.0007994908
140.895 | 31.54 | -1.62526 | 98.31917 | -0.057798 | 0.14599 | 9.949900004 | 8.544189 | 0.9804803 | -0.006829313 | 0.002415196 | 0.0007992934
141.021 | 31.55 | -1.62108 | 98.31818 | -0.049138 | 0.14607 | 9.949799816 | 8.544088 | 0.9804688 | -0.006495353 | 0.002414462 | 0.0007602161
141.142 | 31.56 | -1.62708 | 98.31818 | -0.042509 | 0.14613 | 9.949799816 | 8.544088 | 0.9804688 | -0.00666402 | 0.002413756 | 0.0007799568
141.26801 | 31.57 | -1.62544 | 98.31818 | -0.040334 | 0.14621 | 9.949799816 | 8.544088 | 0.9804688 | -0.005999473 | 0.002413023 | 0.0007021783
141.386 | 31.58 | -1.62554 | 98.31719 | -0.043009 | 0.14627 | 9.949699628 | 8.543988 | 0.9804573 | -0.006004533 | 0.002412336 | 0.0007027788
141.53 | 31.59 | -1.62378 | 98.31719 | -0.048022 | 0.14635 | 9.949699628 | 8.543988 | 0.9804573 | -0.00517638 | 0.002411498 | 0.0006058506
141.644 | 31.6 | -1.62222 | 98.31719 | -0.051817 | 0.14642 | 9.949699628 | 8.543988 | 0.9804573 | -0.00434148 | 0.002410835 | 0.0005081327
141.772 | 31.61 | -1.6231 | 98.31522 | -0.052724 | 0.14649 | 9.949500264 | 8.543789 | 0.9804345 | -0.004167753 | 0.002410092 | 0.0004878109
141.894 | 31.62 | -1.6257 | 98.31522 | -0.051202 | 0.14656 | 9.949500264 | 8.543789 | 0.9804345 | -0.004663633 | 0.002409383 | 0.0005458507
142.021 | 31.63 | -1.62827 | 98.31522 | -0.04871 | 0.14663 | 9.949500264 | 8.543789 | 0.9804345 | -0.00449328 | 0.002408646 | 0.0005259119
142.13901 | 31.64 | -1.62584 | 98.31423 | -0.047035 | 0.1467 | 9.949400076 | 8.543689 | 0.980423 | -0.005159513 | 0.002407962 | 0.0006038976
142.26199 | 31.65 | -1.62927 | 98.31423 | -0.046558 | 0.14677 | 9.949400076 | 8.543689 | 0.980423 | -0.005159513 | 0.002407249 | 0.0006038976
142.39799 | 31.66 | -1.62841 | 98.31324 | -0.0457 | 0.14685 | 9.949299888 | 8.543588 | 0.9804115 | -0.0051612 | 0.002406461 | 0.0006041021
142.513 | 31.67 | -1.626 | 98.31324 | -0.044589 | 0.14691 | 9.949299888 | 8.543588 | 0.9804115 | -0.005164573 | 0.002405795 | 0.000604497
142.636 | 31.68 | -1.62943 | 98.31225 | -0.045153 | 0.14698 | 9.9491997 | 8.543488 | 0.9804 | -0.005169633 | 0.002405083 | 0.0006050963
142.755 | 31.69 | -1.62868 | 98.31225 | -0.048963 | 0.14705 | 9.9491997 | 8.543488 | 0.9804 | -0.00434148 | 0.002404395 | 0.0005081625
142.881 | 31.7 | -1.63376 | 98.31225 | -0.055939 | 0.14712 | 9.9491997 | 8.543488 | 0.9804 | -0.00434148 | 0.002403667 | 0.0005081625
143.015 | 31.71 | -1.63459 | 98.31126 | -0.063537 | 0.1472 | 9.949099512 | 8.543388 | 0.9803885 | -0.00450846 | 0.002402893 | 0.0005277134
143.132 | 31.72 | -1.63637 | 98.31028 | -0.069642 | 0.14727 | 9.949000336 | 8.543289 | 0.9803771 | -0.004668693 | 0.002402218 | 0.0005464749
143.25999 | 31.73 | -1.63136 | 98.30929 | -0.073638 | 0.14734 | 9.948900148 | 8.543189 | 0.9803656 | -0.005498533 | 0.002401479 | 0.0006436161
143.38 | 31.74 | -1.63144 | 98.30929 | -0.076512 | 0.14741 | 9.948900148 | 8.543189 | 0.9803656 | -0.00549516 | 0.002400787 | 0.0006432212
143.511 | 31.75 | -1.63313 | 98.3083 | -0.079025 | 0.14748 | 9.94879996 | 8.543088 | 0.9803541 | -0.006161393 | 0.002400033 | 0.0007212138
143.62 | 31.76 | -1.6316 | 98.30731 | -0.080456 | 0.14755 | 9.948699772 | 8.542988 | 0.9803426 | -0.006662333 | 0.002399405 | 0.0007798598
143.743 | 31.77 | -1.6325 | 98.30632 | -0.080665 | 0.14762 | 9.948599584 | 8.542888 | 0.9803311 | -0.0076659 | 0.002398697 | 0.0008973429
143.866 | 31.78 | -1.6334 | 98.30534 | -0.081051 | 0.14769 | 9.948500408 | 8.542789 | 0.9803197 | -0.008330447 | 0.00239799 | 0.0009751437
144.00101 | 31.79 | -1.63423 | 98.30534 | -0.083399 | 0.14776 | 9.948500408 | 8.542789 | 0.9803197 | -0.007829507 | 0.002397213 | 0.0009165048
144.108 | 31.8 | -1.63443 | 98.30435 | -0.08618 | 0.14782 | 9.94840022 | 8.542689 | 0.9803082 | -0.0076659 | 0.002396599 | 0.0008973638
144.243 | 31.81 | -1.63102 | 98.30336 | -0.08662 | 0.1479 | 9.948300032 | 8.542589 | 0.9802967 | -0.007831193 | 0.002395824 | 0.0009167237
144.362 | 31.82 | -1.63445 | 98.30138 | -0.083865 | 0.14797 | 9.948099656 | 8.542388 | 0.9802737 | -0.009000053 | 0.002395141 | 0.001053576
144.487 | 31.83 | -1.62949 | 98.30138 | -0.078708 | 0.14804 | 9.948099656 | 8.542388 | 0.9802737 | -0.00883476 | 0.002394424 | 0.001034226
144.604 | 31.84 | -1.63628 | 98.30138 | -0.073102 | 0.14811 | 9.948099656 | 8.542388 | 0.9802737 | -0.008170213 | 0.002393753 | 0.000956432
144.731 | 31.85 | -1.63379 | 98.29941 | -0.068025 | 0.14818 | 9.947900292 | 8.542189 | 0.9802509 | -0.008502487 | 0.002393026 | 0.0009953522
144.85699 | 31.86 | -1.6305 | 98.29941 | -0.063119 | 0.14825 | 9.947900292 | 8.542189 | 0.9802509 | -0.008337193 | 0.002392304 | 0.000976002
144.98399 | 31.87 | -1.63137 | 98.29842 | -0.057906 | 0.14832 | 9.947800104 | 8.542089 | 0.9802394 | -0.0085008 | 0.002391578 | 0.0009951665
145.092 | 31.88 | -1.63402 | 98.29842 | -0.053567 | 0.14839 | 9.947800104 | 8.542089 | 0.9802394 | -0.007497233 | 0.00239096 | 0.0008776815
145.218 | 31.89 | -1.63489 | 98.29743 | -0.051073 | 0.14846 | 9.947699916 | 8.541988 | 0.9802279 | -0.006829313 | 0.00239024 | 0.0007994993
145.35699 | 31.9 | -1.63817 | 98.29743 | -0.050215 | 0.14854 | 9.947699916 | 8.541988 | 0.9802279 | -0.00582912 | 0.002389446 | 0.0006824079
145.46001 | 31.91 | -1.63503 | 98.29644 | -0.051097 | 0.1486 | 9.947599728 | 8.541888 | 0.9802164 | -0.006166453 | 0.002388858 | 0.0007219075
145.592 | 31.92 | -1.64334 | 98.29644 | -0.053946 | 0.14867 | 9.947599728 | 8.541888 | 0.9802164 | -0.005670573 | 0.002388105 | 0.0006638548
145.709 | 31.93 | -1.63933 | 98.29545 | -0.059168 | 0.14873 | 9.94749954 | 8.541788 | 0.9802049 | -0.0050094 | 0.002387438 | 0.000586458
145.827 | 31.94 | -1.63853 | 98.29545 | -0.06592 | 0.14881 | 9.94749954 | 8.541788 | 0.9802049 | -0.0050094 | 0.002386766 | 0.000586458
145.955 | 31.95 | -1.63856 | 98.29447 | -0.072112 | 0.14888 | 9.947400364 | 8.541689 | 0.9801935 | -0.005002653 | 0.002386037 | 0.000585675
146.071 | 31.96 | -1.64115 | 98.29348 | -0.076073 | 0.14895 | 9.947300176 | 8.541589 | 0.980182 | -0.005665513 | 0.002385377 | 0.0006632857
146.196 | 31.97 | -1.64036 | 98.29249 | -0.076305 | 0.14902 | 9.947199988 | 8.541488 | 0.9801705 | -0.00616308 | 0.002384666 | 0.0007215464
146.304 | 31.98 | -1.6455 | 98.29249 | -0.072467 | 0.14908 | 9.947199988 | 8.541488 | 0.9801705 | -0.006495353 | 0.002384052 | 0.0007604475
146.435 | 31.99 | -1.64548 | 98.29051 | -0.066621 | 0.14915 | 9.946999612 | 8.541288 | 0.9801475 | -0.007330253 | 0.002383307 | 0.000858214
146.556 | 32 | -1.6472 | 98.29051 | -0.061367 | 0.14922 | 9.946999612 | 8.541288 | 0.9801475 | -0.00783288 | 0.00238262 | 0.0009170607
146.681 | 32.01 | -1.64062 | 98.29051 | -0.057581 | 0.14929 | 9.946999612 | 8.541288 | 0.9801475 | -0.007335313 | 0.002381911 | 0.0008588065
146.815 | 32.02 | -1.64391 | 98.28953 | -0.055649 | 0.14937 | 9.946900436 | 8.541189 | 0.9801361 | -0.007333627 | 0.002381151 | 0.0008586189
146.918 | 32.03 | -1.64161 | 98.28854 | -0.05594 | 0.14943 | 9.946800248 | 8.541089 | 0.9801246 | -0.007001353 | 0.002380567 | 0.0008197261
147.043 | 32.04 | -1.64413 | 98.28854 | -0.056852 | 0.1495 | 9.946800248 | 8.541089 | 0.9801246 | -0.00633006 | 0.002379859 | 0.0007411303
147.16499 | 32.05 | -1.64336 | 98.28854 | -0.057263 | 0.14957 | 9.946800248 | 8.541089 | 0.9801246 | -0.005493473 | 0.002379168 | 0.0006431819
147.286 | 32.06 | -1.64673 | 98.28656 | -0.057593 | 0.14964 | 9.946599872 | 8.540888 | 0.9801016 | -0.005994413 | 0.002378483 | 0.0007018489
147.403 | 32.07 | -1.65178 | 98.28656 | -0.05771 | 0.14971 | 9.946599872 | 8.540888 | 0.9801016 | -0.00549516 | 0.002377822 | 0.0006433944
147.52299 | 32.08 | -1.64524 | 98.28656 | -0.057149 | 0.14978 | 9.946599872 | 8.540888 | 0.9801016 | -0.005665513 | 0.002377143 | 0.0006633401
147.645 | 32.09 | -1.64777 | 98.28557 | -0.056357 | 0.14985 | 9.946499684 | 8.540788 | 0.9800901 | -0.005837553 | 0.002376454 | 0.0006834912
147.757 | 32.1 | -1.65036 | 98.28458 | -0.054976 | 0.14991 | 9.946399496 | 8.540688 | 0.9800786 | -0.0058443 | 0.002375822 | 0.0006842891
147.888 | 32.11 | -1.64624 | 98.28458 | -0.052636 | 0.14999 | 9.946399496 | 8.540688 | 0.9800786 | -0.00567732 | 0.002375083 | 0.000664738
148 | 32.12 | -1.64389 | 98.2836 | -0.051254 | 0.15005 | 9.94630032 | 8.540589 | 0.9800673 | -0.006171513 | 0.002374451 | 0.0007226098
148.116 | 32.13 | -1.64398 | 98.2836 | -0.051606 | 0.15012 | 9.94630032 | 8.540589 | 0.9800673 | -0.005832493 | 0.002373797 | 0.0006829147
148.23801 | 32.14 | -1.6465 | 98.2836 | -0.051895 | 0.15019 | 9.94630032 | 8.540589 | 0.9800673 | -0.00466026 | 0.00237311 | 0.0005456603
148.36099 | 32.15 | -1.64902 | 98.28162 | -0.051159 | 0.15026 | 9.946099944 | 8.540388 | 0.9800443 | -0.005660453 | 0.002372417 | 0.0006627864
148.48 | 32.16 | -1.64499 | 98.28162 | -0.050957 | 0.15033 | 9.946099944 | 8.540388 | 0.9800443 | -0.005827433 | 0.002371748 | 0.0006823382
148.599 | 32.17 | -1.64752 | 98.28162 | -0.052217 | 0.15039 | 9.946099944 | 8.540388 | 0.9800443 | -0.0051612 | 0.002371079 | 0.0006043285
148.717 | 32.18 | -1.64843 | 98.28162 | -0.055647 | 0.15046 | 9.946099944 | 8.540388 | 0.9800443 | -0.004496653 | 0.002370415 | 0.0005265163
148.84599 | 32.19 | -1.6509 | 98.27964 | -0.061274 | 0.15054 | 9.945899568 | 8.540188 | 0.9800213 | -0.005336613 | 0.002369691 | 0.0006248824
148.965 | 32.2 | -1.64851 | 98.27964 | -0.06688 | 0.1506 | 9.945899568 | 8.540188 | 0.9800213 | -0.00534336 | 0.002369023 | 0.0006256724
149.08 | 32.21 | -1.65025 | 98.27964 | -0.071486 | 0.15067 | 9.945899568 | 8.540188 | 0.9800213 | -0.00534336 | 0.002368377 | 0.0006256724
149.19901 | 32.22 | -1.64622 | 98.27767 | -0.075719 | 0.15074 | 9.945700204 | 8.539989 | 0.9799984 | -0.006004533 | 0.00236771 | 0.0007031079
149.31599 | 32.23 | -1.64713 | 98.27767 | -0.079206 | 0.1508 | 9.945700204 | 8.539989 | 0.9799984 | -0.005665513 | 0.002367054 | 0.0006634099
149.43201 | 32.24 | -1.64968 | 98.27668 | -0.080587 | 0.15087 | 9.945600016 | 8.539889 | 0.9799869 | -0.00666402 | 0.002366405 | 0.0007803404
149.54601 | 32.25 | -1.64732 | 98.27569 | -0.080233 | 0.15094 | 9.945499828 | 8.539788 | 0.9799754 | -0.007497233 | 0.002365766 | 0.0008779179
149.687 | 32.26 | -1.65053 | 98.2747 | -0.07797 | 0.15102 | 9.94539964 | 8.539688 | 0.9799639 | -0.007998173 | 0.002364978 | 0.0009365885
149.79401 | 32.27 | -1.64495 | 98.2747 | -0.073274 | 0.15108 | 9.94539964 | 8.539688 | 0.9799639 | -0.00733194 | 0.002364379 | 0.0008585723
149.90601 | 32.28 | -1.64838 | 98.27273 | -0.068261 | 0.15114 | 9.945200276 | 8.539489 | 0.979941 | -0.008497427 | 0.002363753 | 0.0009950744
150.028 | 32.29 | -1.64839 | 98.27273 | -0.065123 | 0.15121 | 9.945200276 | 8.539489 | 0.979941 | -0.008497427 | 0.002363072 | 0.0009950744
150.159 | 32.3 | -1.64839 | 98.27273 | -0.064414 | 0.15129 | 9.945200276 | 8.539489 | 0.979941 | -0.00733194 | 0.002362341 | 0.0008585924
150.27 | 32.31 | -1.65096 | 98.27174 | -0.064823 | 0.15135 | 9.945100088 | 8.539389 | 0.9799295 | -0.007330253 | 0.002361721 | 0.0008584049
150.38699 | 32.32 | -1.64941 | 98.27075 | -0.064823 | 0.15142 | 9.9449999 | 8.539288 | 0.979918 | -0.006996293 | 0.002361069 | 0.0008193064
150.5 | 32.33 | -1.64871 | 98.26976 | -0.06439 | 0.15148 | 9.944899712 | 8.539188 | 0.9799065 | -0.00699798 | 0.002360439 | 0.0008195135
150.62399 | 32.34 | -1.65445 | 98.26976 | -0.064744 | 0.15156 | 9.944899712 | 8.539188 | 0.9799065 | -0.006667393 | 0.002359748 | 0.0007807994
150.74899 | 32.35 | -1.65285 | 98.26976 | -0.066952 | 0.15163 | 9.944899712 | 8.539188 | 0.9799065 | -0.006171513 | 0.002359053 | 0.0007227283
150.87 | 32.36 | -1.6521 | 98.26779 | -0.069667 | 0.1517 | 9.944700348 | 8.538989 | 0.9798837 | -0.006171513 | 0.002358379 | 0.0007227452
150.985 | 32.37 | -1.653 | 98.26779 | -0.070604 | 0.15176 | 9.944700348 | 8.538989 | 0.9798837 | -0.006667393 | 0.00235774 | 0.0007808177
151.10201 | 32.38 | -1.6531 | 98.2668 | -0.06897 | 0.15183 | 9.94460016 | 8.538889 | 0.9798722 | -0.00699798 | 0.00235709 | 0.0008195422
151.22301 | 32.39 | -1.65233 | 98.26581 | -0.066423 | 0.1519 | 9.944499972 | 8.538788 | 0.9798607 | -0.006996293 | 0.002356418 | 0.0008193543
151.33299 | 32.4 | -1.65571 | 98.26581 | -0.065273 | 0.15196 | 9.944499972 | 8.538788 | 0.9798607 | -0.006662333 | 0.002355807 | 0.0007802434
151.455 | 32.41 | -1.65332 | 98.26482 | -0.065088 | 0.15203 | 9.944399784 | 8.538688 | 0.9798492 | -0.006831 | 0.00235513 | 0.0008000058
151.573 | 32.42 | -1.64771 | 98.26482 | -0.064823 | 0.1521 | 9.944399784 | 8.538688 | 0.9798492 | -0.006834373 | 0.002354476 | 0.0008004008
151.681 | 32.43 | -1.65759 | 98.26285 | -0.064125 | 0.15216 | 9.94420042 | 8.538489 | 0.9798263 | -0.007333627 | 0.002353877 | 0.0008588905
151.793 | 32.44 | -1.66175 | 98.26285 | -0.063835 | 0.15223 | 9.94420042 | 8.538489 | 0.9798263 | -0.006667393 | 0.002353257 | 0.0007808634
151.912 | 32.45 | -1.65695 | 98.26285 | -0.064866 | 0.1523 | 9.94420042 | 8.538489 | 0.9798263 | -0.00649704 | 0.002352598 | 0.0007609122
152.043 | 32.46 | -1.66262 | 98.26186 | -0.066004 | 0.15237 | 9.944100232 | 8.538389 | 0.9798148 | -0.006161393 | 0.002351873 | 0.0007216108
152.155 | 32.47 | -1.65705 | 98.26087 | -0.065528 | 0.15244 | 9.944000044 | 8.538289 | 0.9798033 | -0.006328373 | 0.002351254 | 0.0007411759
152.26601 | 32.48 | -1.65474 | 98.25988 | -0.061808 | 0.1525 | 9.943899856 | 8.538188 | 0.9797918 | -0.00699798 | 0.00235064 | 0.0008196095
152.395 | 32.49 | -1.66203 | 98.25988 | -0.056416 | 0.15257 | 9.943899856 | 8.538188 | 0.9797918 | -0.006667393 | 0.002349928 | 0.0007808909
152.513 | 32.5 | -1.66291 | 98.25889 | -0.053224 | 0.15264 | 9.943799668 | 8.538088 | 0.9797803 | -0.006839433 | 0.002349276 | 0.0008010497
152.62601 | 32.51 | -1.66463 | 98.25889 | -0.052892 | 0.15271 | 9.943799668 | 8.538088 | 0.9797803 | -0.00601128 | 0.002348653 | 0.0007040546
152.743 | 32.52 | -1.65743 | 98.25889 | -0.053532 | 0.15277 | 9.943799668 | 8.538088 | 0.9797803 | -0.0058443 | 0.002348008 | 0.0006844975
152.86099 | 32.53 | -1.65912 | 98.25692 | -0.053508 | 0.15284 | 9.943600304 | 8.537889 | 0.9797574 | -0.006338493 | 0.002347357 | 0.0007423959
152.98199 | 32.54 | -1.65997 | 98.25692 | -0.052513 | 0.15291 | 9.943600304 | 8.537889 | 0.9797574 | -0.005832493 | 0.002346691 | 0.0006831306
153.092 | 32.55 | -1.66333 | 98.25692 | -0.051963 | 0.15297 | 9.943600304 | 8.537889 | 0.9797574 | -0.0051612 | 0.002346085 | 0.0006045054
153.213 | 32.56 | -1.66176 | 98.25593 | -0.053542 | 0.15304 | 9.943500116 | 8.537789 | 0.9797459 | -0.005159513 | 0.002345419 | 0.000604315
153.33099 | 32.57 | -1.6707 | 98.25593 | -0.056563 | 0.15311 | 9.943500116 | 8.537789 | 0.9797459 | -0.005159513 | 0.00234477 | 0.000604315
153.446 | 32.58 | -1.66837 | 98.25494 | -0.05835 | 0.15318 | 9.943399928 | 8.537688 | 0.9797344 | -0.0051612 | 0.002344138 | 0.0006045196
153.558 | 32.59 | -1.66202 | 98.25395 | -0.057797 | 0.15324 | 9.94329974 | 8.537588 | 0.9797229 | -0.005832493 | 0.002343523 | 0.0006831547
153.683 | 32.6 | -1.66366 | 98.25395 | -0.055512 | 0.15332 | 9.94329974 | 8.537588 | 0.9797229 | -0.005670573 | 0.002342837 | 0.0006641891
153.78799 | 32.61 | -1.66542 | 98.25296 | -0.052636 | 0.15338 | 9.943199552 | 8.537488 | 0.9797114 | -0.00534336 | 0.002342261 | 0.0006258703
153.91299 | 32.62 | -1.66625 | 98.25296 | -0.050669 | 0.15345 | 9.943199552 | 8.537488 | 0.9797114 | -0.00567732 | 0.002341575 | 0.0006649872
154.019 | 32.63 | -1.66076 | 98.25198 | -0.049407 | 0.15351 | 9.943100376 | 8.537389 | 0.9797 | -0.006004533 | 0.002340994 | 0.000703322
154.14999 | 32.64 | -1.66396 | 98.25198 | -0.04817 | 0.15358 | 9.943100376 | 8.537389 | 0.9797 | -0.005498533 | 0.002340276 | 0.0006440533
154.25301 | 32.65 | -1.66091 | 98.25099 | -0.046557 | 0.15364 | 9.943000188 | 8.537289 | 0.9796886 | -0.00566214 | 0.002339712 | 0.0006632246
154.368 | 32.66 | -1.66582 | 98.25099 | -0.044564 | 0.15371 | 9.943000188 | 8.537289 | 0.9796886 | -0.004992533 | 0.002339083 | 0.0005847914
154.492 | 32.67 | -1.65942 | 98.25 | -0.043891 | 0.15378 | 9.9429 | 8.537188 | 0.9796771 | -0.004992533 | 0.002338405 | 0.0005847983
154.60001 | 32.68 | -1.66357 | 98.25 | -0.045687 | 0.15384 | 9.9429 | 8.537188 | 0.9796771 | -0.00499422 | 0.002337814 | 0.0005849959
154.72301 | 32.69 | -1.66521 | 98.25 | -0.049029 | 0.15391 | 9.9429 | 8.537188 | 0.9796771 | -0.004329673 | 0.002337142 | 0.0005071545
154.841 | 32.7 | -1.66367 | 98.24901 | -0.051843 | 0.15398 | 9.942799812 | 8.537088 | 0.9796656 | -0.004501713 | 0.002336498 | 0.0005273125
154.948 | 32.71 | -1.66701 | 98.24802 | -0.052099 | 0.15404 | 9.942699624 | 8.536988 | 0.9796541 | -0.00467544 | 0.002335914 | 0.0005476686
155.07401 | 32.72 | -1.66623 | 98.24802 | -0.049787 | 0.15412 | 9.942699624 | 8.536988 | 0.9796541 | -0.00484242 | 0.002335226 | 0.0005672282
155.181 | 32.73 | -1.66476 | 98.24704 | -0.048027 | 0.15418 | 9.942600448 | 8.536889 | 0.9796427 | -0.005002653 | 0.002334643 | 0.0005860043
155.30901 | 32.74 | -1.66882 | 98.24704 | -0.050201 | 0.15425 | 9.942600448 | 8.536889 | 0.9796427 | -0.005164573 | 0.002333946 | 0.0006049714
155.41499 | 32.75 | -1.66891 | 98.24704 | -0.055915 | 0.15431 | 9.942600448 | 8.536889 | 0.9796427 | -0.00466026 | 0.002333368 | 0.0005458968
155.524 | 32.76 | -1.67223 | 98.24605 | -0.061872 | 0.15438 | 9.94250026 | 8.536789 | 0.9796312 | -0.004992533 | 0.002332775 | 0.0005848257
155.63901 | 32.77 | -1.67071 | 98.24506 | -0.064772 | 0.15444 | 9.942400072 | 8.536689 | 0.9796197 | -0.005326493 | 0.002332149 | 0.0006239531
155.759 | 32.78 | -1.67636 | 98.24407 | -0.063398 | 0.15451 | 9.942299884 | 8.536588 | 0.9796082 | -0.00549516 | 0.002331497 | 0.0006437185
155.866 | 32.79 | -1.67409 | 98.24407 | -0.060075 | 0.15457 | 9.942299884 | 8.536588 | 0.9796082 | -0.005498533 | 0.002330915 | 0.0006441137
155.985 | 32.8 | -1.67494 | 98.24308 | -0.058815 | 0.15464 | 9.942199696 | 8.536488 | 0.9795967 | -0.006171513 | 0.002330269 | 0.0007229569
156.103 | 32.81 | -1.67822 | 98.24308 | -0.062095 | 0.15471 | 9.942199696 | 8.536488 | 0.9795967 | -0.00601128 | 0.002329628 | 0.0007041865
156.20799 | 32.82 | -1.67599 | 98.24209 | -0.069223 | 0.15477 | 9.942099508 | 8.536388 | 0.9795852 | -0.00651222 | 0.002329059 | 0.0007628777
156.32401 | 32.83 | -1.67841 | 98.24209 | -0.077738 | 0.15484 | 9.942099508 | 8.536388 | 0.9795852 | -0.00617826 | 0.00232843 | 0.0007237558
156.44701 | 32.84 | -1.67764 | 98.24012 | -0.084136 | 0.15491 | 9.941900144 | 8.536189 | 0.9795623 | -0.006338493 | 0.002327763 | 0.0007425437
156.56 | 32.85 | -1.67534 | 98.24012 | -0.086103 | 0.15497 | 9.941900144 | 8.536189 | 0.9795623 | -0.006166453 | 0.002327151 | 0.0007223895
156.69 | 32.86 | -1.6825 | 98.23814 | -0.083842 | 0.15505 | 9.941699768 | 8.535988 | 0.9795393 | -0.00716496 | 0.002326447 | 0.0008393826
156.786 | 32.87 | -1.6811 | 98.23814 | -0.0788 | 0.1551 | 9.941699768 | 8.535988 | 0.9795393 | -0.007831193 | 0.002325928 | 0.0009174325
156.905 | 32.88 | -1.68118 | 98.23715 | -0.073104 | 0.15517 | 9.94159958 | 8.535888 | 0.9795278 | -0.008165153 | 0.002325284 | 0.0009565675
157.01801 | 32.89 | -1.67885 | 98.23617 | -0.067936 | 0.15524 | 9.941500404 | 8.535789 | 0.9795164 | -0.008828013 | 0.002324673 | 0.001034235
157.144 | 32.9 | -1.68045 | 98.23617 | -0.063119 | 0.15531 | 9.941500404 | 8.535789 | 0.9795164 | -0.008325387 | 0.002323992 | 0.0009753506
157.25301 | 32.91 | -1.68136 | 98.23518 | -0.058019 | 0.15537 | 9.941400216 | 8.535689 | 0.9795049 | -0.008160093 | 0.002323404 | 0.0009559971
157.355 | 32.92 | -1.67834 | 98.23419 | -0.053968 | 0.15543 | 9.941300028 | 8.535589 | 0.9794935 | -0.007497233 | 0.002322853 | 0.0008783499
157.49001 | 32.93 | -1.68464 | 98.23419 | -0.052596 | 0.15551 | 9.941300028 | 8.535589 | 0.9794935 | -0.007163273 | 0.002322125 | 0.0008392243
157.59399 | 32.94 | -1.68241 | 98.23419 | -0.053945 | 0.15557 | 9.941300028 | 8.535589 | 0.9794935 | -0.00582912 | 0.002321565 | 0.0006829195
157.718 | 32.95 | -1.68163 | 98.2332 | -0.057618 | 0.15564 | 9.94119984 | 8.535488 | 0.979482 | -0.005832493 | 0.002320896 | 0.0006833227
157.83099 | 32.96 | -1.68886 | 98.23221 | -0.061456 | 0.15571 | 9.941099652 | 8.535388 | 0.9794705 | -0.005670573 | 0.002320288 | 0.0006643603
157.94299 | 32.97 | -1.68261 | 98.23221 | -0.063423 | 0.15577 | 9.941099652 | 8.535388 | 0.9794705 | -0.00534336 | 0.002319685 | 0.0006260243
158.05499 | 32.98 | -1.68587 | 98.23123 | -0.063723 | 0.15584 | 9.941000476 | 8.535289 | 0.9794591 | -0.005670573 | 0.002319083 | 0.0006643681
158.17101 | 32.99 | -1.6899 | 98.23024 | -0.063573 | 0.1559 | 9.940900288 | 8.535189 | 0.9794476 | -0.005832493 | 0.002318459 | 0.0006833467
158.282 | 33 | -1.69079 | 98.23024 | -0.06439 | 0.15597 | 9.940900288 | 8.535189 | 0.9794476 | -0.00582912 | 0.002317862 | 0.0006829515
158.39999 | 33.01 | -1.69638 | 98.22925 | -0.065969 | 0.15604 | 9.9408001 | 8.535089 | 0.9794361 | -0.006495353 | 0.002317229 | 0.0007610177
158.50999 | 33.02 | -1.69496 | 98.22925 | -0.067648 | 0.1561 | 9.9408001 | 8.535089 | 0.9794361 | -0.006328373 | 0.002316638 | 0.0007414537
158.618 | 33.03 | -1.69501 | 98.22727 | -0.068969 | 0.15616 | 9.940599724 | 8.534888 | 0.9794131 | -0.00666402 | 0.002316059 | 0.0007807976
158.722 | 33.04 | -1.68962 | 98.22727 | -0.069378 | 0.15622 | 9.940599724 | 8.534888 | 0.9794131 | -0.006667393 | 0.002315501 | 0.0007811928
158.84599 | 33.05 | -1.69042 | 98.22727 | -0.06897 | 0.1563 | 9.940599724 | 8.534888 | 0.9794131 | -0.006505473 | 0.002314836 | 0.0007622213
158.959 | 33.06 | -1.69129 | 98.2253 | -0.067649 | 0.15636 | 9.94040036 | 8.534689 | 0.9793902 | -0.006839433 | 0.002314231 | 0.0008013688
159.07899 | 33.07 | -1.69528 | 98.2253 | -0.065995 | 0.15643 | 9.94040036 | 8.534689 | 0.9793902 | -0.006834373 | 0.002313588 | 0.0008007759
159.181 | 33.08 | -1.69543 | 98.22431 | -0.064794 | 0.15649 | 9.940300172 | 8.534589 | 0.9793787 | -0.00733194 | 0.002313043 | 0.0008590853
159.295 | 33.09 | -1.69629 | 98.22431 | -0.065237 | 0.15656 | 9.940300172 | 8.534589 | 0.9793787 | -0.006829313 | 0.002312433 | 0.0008001924
159.414 | 33.1 | -1.69634 | 98.22332 | -0.068236 | 0.15662 | 9.940199984 | 8.534488 | 0.9793672 | -0.006829313 | 0.002311797 | 0.0008002018
159.52299 | 33.11 | -1.69881 | 98.22233 | -0.072779 | 0.15669 | 9.940099796 | 8.534388 | 0.9793557 | -0.00649704 | 0.002311214 | 0.0007612778
159.633 | 33.12 | -1.70048 | 98.22233 | -0.076329 | 0.15675 | 9.940099796 | 8.534388 | 0.9793557 | -0.006667393 | 0.002310627 | 0.0007812386
159.758 | 33.13 | -1.69891 | 98.22134 | -0.076212 | 0.15682 | 9.939999608 | 8.534288 | 0.9793442 | -0.006672453 | 0.00230996 | 0.0007818406
159.86 | 33.14 | -1.69827 | 98.21937 | -0.072895 | 0.15688 | 9.939800244 | 8.534089 | 0.9793213 | -0.007006413 | 0.002309415 | 0.0008209914
159.97 | 33.15 | -1.69916 | 98.21937 | -0.068733 | 0.15695 | 9.939800244 | 8.534089 | 0.9793213 | -0.007669273 | 0.002308829 | 0.0008986634
160.089 | 33.16 | -1.70313 | 98.21937 | -0.066177 | 0.15701 | 9.939800244 | 8.534089 | 0.9793213 | -0.00733194 | 0.002308195 | 0.0008591357
160.201 | 33.17 | -1.70401 | 98.21838 | -0.067378 | 0.15708 | 9.939700056 | 8.533989 | 0.9793098 | -0.007497233 | 0.002307598 | 0.0008785146
160.317 | 33.18 | -1.70484 | 98.21739 | -0.070251 | 0.15715 | 9.939599868 | 8.533888 | 0.9792984 | -0.007330253 | 0.002306981 | 0.0008589582
160.431 | 33.19 | -1.70334 | 98.21739 | -0.071252 | 0.15721 | 9.939599868 | 8.533888 | 0.9792984 | -0.006831 | 0.002306374 | 0.0008004557
160.54401 | 33.2 | -1.70656 | 98.21542 | -0.0702 | 0.15728 | 9.939400504 | 8.533689 | 0.9792755 | -0.007495547 | 0.002305773 | 0.0008783478
160.655 | 33.21 | -1.70429 | 98.21542 | -0.067738 | 0.15734 | 9.939400504 | 8.533689 | 0.9792755 | -0.006994607 | 0.002305183 | 0.0008196463
160.771 | 33.22 | -1.71063 | 98.21542 | -0.064124 | 0.15741 | 9.939400504 | 8.533689 | 0.9792755 | -0.00616308 | 0.002304567 | 0.0007222058
160.866 | 33.23 | -1.71081 | 98.21344 | -0.060894 | 0.15746 | 9.939200128 | 8.533489 | 0.9792525 | -0.007330253 | 0.002304063 | 0.0008589984
160.993 | 33.24 | -1.70374 | 98.21344 | -0.059399 | 0.15754 | 9.939200128 | 8.533489 | 0.9792525 | -0.007497233 | 0.002303389 | 0.000878566
161.104 | 33.25 | -1.70934 | 98.21344 | -0.059193 | 0.1576 | 9.939200128 | 8.533489 | 0.9792525 | -0.00666402 | 0.0023028 | 0.0007809256
161.211 | 33.26 | -1.71099 | 98.21245 | -0.060896 | 0.15766 | 9.93909994 | 8.533388 | 0.979241 | -0.006333433 | 0.002302232 | 0.0007421944
161.326 | 33.27 | -1.71106 | 98.21146 | -0.064358 | 0.15773 | 9.938999752 | 8.533288 | 0.9792295 | -0.006505473 | 0.002301623 | 0.0007623642
161.43401 | 33.28 | -1.71664 | 98.21146 | -0.067913 | 0.15779 | 9.938999752 | 8.533288 | 0.9792295 | -0.00567732 | 0.002301051 | 0.0006653145
161.55299 | 33.29 | -1.71745 | 98.21047 | -0.071465 | 0.15786 | 9.938899564 | 8.533188 | 0.979218 | -0.00617826 | 0.002300421 | 0.0007240272
161.67 | 33.3 | -1.71828 | 98.20949 | -0.074312 | 0.15793 | 9.938800388 | 8.533089 | 0.9792066 | -0.006505473 | 0.002299802 | 0.000762382
161.77299 | 33.31 | -1.71763 | 98.20949 | -0.074865 | 0.15799 | 9.938800388 | 8.533089 | 0.9792066 | -0.005832493 | 0.002299258 | 0.0006835149
161.888 | 33.32 | -1.71847 | 98.20751 | -0.072541 | 0.15806 | 9.938600012 | 8.532889 | 0.9791836 | -0.00716496 | 0.00229865 | 0.0008396875
162.006 | 33.33 | -1.72089 | 98.20751 | -0.069199 | 0.15812 | 9.938600012 | 8.532889 | 0.9791836 | -0.007497233 | 0.002298026 | 0.0008786278
162.11501 | 33.34 | -1.72094 | 98.20652 | -0.066938 | 0.15819 | 9.938499824 | 8.532788 | 0.9791721 | -0.007497233 | 0.002297451 | 0.0008786381
162.222 | 33.35 | -1.71871 | 98.20652 | -0.067205 | 0.15825 | 9.938499824 | 8.532788 | 0.9791721 | -0.00716496 | 0.002296886 | 0.0008396974
162.34 | 33.36 | -1.71719 | 98.20553 | -0.070255 | 0.15832 | 9.938399636 | 8.532688 | 0.9791606 | -0.007335313 | 0.002296264 | 0.000859672
162.44901 | 33.37 | -1.7243 | 98.20455 | -0.073428 | 0.15838 | 9.93830046 | 8.532589 | 0.9791492 | -0.007166647 | 0.002295689 | 0.0008399147
162.56 | 33.38 | -1.72828 | 98.20455 | -0.07413 | 0.15845 | 9.93830046 | 8.532589 | 0.9791492 | -0.006667393 | 0.002295105 | 0.0007814033
162.666 | 33.39 | -1.72761 | 98.20257 | -0.071229 | 0.15851 | 9.938100084 | 8.532389 | 0.9791262 | -0.00733194 | 0.002294546 | 0.0008593069
162.783 | 33.4 | -1.72764 | 98.20257 | -0.065945 | 0.15858 | 9.938100084 | 8.532389 | 0.9791262 | -0.006829313 | 0.00229393 | 0.0008003988
162.907 | 33.41 | -1.72301 | 98.20158 | -0.060429 | 0.15864 | 9.937999896 | 8.532288 | 0.9791147 | -0.007497233 | 0.002293278 | 0.0008786896
163.008 | 33.42 | -1.72783 | 98.20158 | -0.057198 | 0.1587 | 9.937999896 | 8.532288 | 0.9791147 | -0.00716496 | 0.002292747 | 0.0008397466
163.12601 | 33.43 | -1.72937 | 98.20059 | -0.057603 | 0.15877 | 9.937899708 | 8.532188 | 0.9791033 | -0.007335313 | 0.002292127 | 0.0008597224
163.22301 | 33.44 | -1.72798 | 98.20059 | -0.060218 | 0.15883 | 9.937899708 | 8.532188 | 0.9791033 | -0.006505473 | 0.002291617 | 0.0007624625
163.34599 | 33.45 | -1.73031 | 98.1996 | -0.063769 | 0.1589 | 9.93779952 | 8.532088 | 0.9790918 | -0.00617826 | 0.002290972 | 0.0007241205
163.44501 | 33.46 | -1.73046 | 98.19862 | -0.067532 | 0.15896 | 9.937700344 | 8.531989 | 0.9790804 | -0.006338493 | 0.002290452 | 0.0007429092
163.569 | 33.47 | -1.73201 | 98.19862 | -0.070812 | 0.15903 | 9.937700344 | 8.531989 | 0.9790804 | -0.005498533 | 0.002289802 | 0.0006444609
163.672 | 33.48 | -1.73524 | 98.19763 | -0.072869 | 0.15909 | 9.937600156 | 8.531889 | 0.9790689 | -0.0059961 | 0.002289262 | 0.0007027869
163.784 | 33.49 | -1.73298 | 98.19664 | -0.073752 | 0.15916 | 9.937499968 | 8.531788 | 0.9790574 | -0.006328373 | 0.002288675 | 0.0007417405
163.882 | 33.5 | -1.73624 | 98.19565 | -0.073637 | 0.15921 | 9.93739978 | 8.531688 | 0.9790459 | -0.007163273 | 0.002288162 | 0.000839608
163.991 | 33.51 | -1.734 | 98.19565 | -0.072401 | 0.15928 | 9.93739978 | 8.531688 | 0.9790459 | -0.00699798 | 0.002287591 | 0.0008202339
164.11099 | 33.52 | -1.73634 | 98.19466 | -0.069666 | 0.15935 | 9.937299592 | 8.531588 | 0.9790344 | -0.007335313 | 0.002286964 | 0.0008597829
164.21899 | 33.53 | -1.74108 | 98.19368 | -0.065178 | 0.15941 | 9.937200416 | 8.531489 | 0.979023 | -0.007333627 | 0.002286399 | 0.0008595952
164.342 | 33.54 | -1.74572 | 98.19269 | -0.06043 | 0.15948 | 9.937100228 | 8.531389 | 0.9790115 | -0.007669273 | 0.002285756 | 0.0008989478
164.44501 | 33.55 | -1.73888 | 98.19269 | -0.057943 | 0.15954 | 9.937100228 | 8.531389 | 0.9790115 | -0.0076659 | 0.002285218 | 0.0008985524
164.562 | 33.56 | -1.74278 | 98.19269 | -0.058765 | 0.15961 | 9.937100228 | 8.531389 | 0.9790115 | -0.006662333 | 0.002284607 | 0.0007809201
164.67 | 33.57 | -1.74596 | 98.1917 | -0.06026 | 0.15967 | 9.93700004 | 8.531289 | 0.979 | -0.006161393 | 0.002284044 | 0.0007222113
164.78 | 33.58 | -1.74062 | 98.19071 | -0.058669 | 0.15973 | 9.936899852 | 8.531188 | 0.9789885 | -0.00616308 | 0.00228347 | 0.0007224175
164.89999 | 33.59 | -1.74682 | 98.18972 | -0.053392 | 0.1598 | 9.936799664 | 8.531088 | 0.978977 | -0.006667393 | 0.002282844 | 0.0007815408
164.996 | 33.6 | -1.7493 | 98.18972 | -0.046972 | 0.15986 | 9.936799664 | 8.531088 | 0.978977 | -0.006171513 | 0.002282344 | 0.0007234146
165.103 | 33.61 | -1.7471 | 98.18972 | -0.043135 | 0.15992 | 9.936799664 | 8.531088 | 0.978977 | -0.00551034 | 0.002281787 | 0.0006459129
165.22701 | 33.62 | -1.74629 | 98.18874 | -0.043916 | 0.15999 | 9.936700488 | 8.530989 | 0.9789656 | -0.005503593 | 0.002281142 | 0.0006451296
165.332 | 33.63 | -1.74794 | 98.18874 | -0.047519 | 0.16006 | 9.936700488 | 8.530989 | 0.9789656 | -0.005498533 | 0.002280595 | 0.0006445364
165.439 | 33.64 | -1.75112 | 98.18874 | -0.050254 | 0.16012 | 9.936700488 | 8.530989 | 0.9789656 | -0.00482724 | 0.002280039 | 0.0005658476
165.552 | 33.65 | -1.7504 | 98.18676 | -0.050731 | 0.16018 | 9.936500112 | 8.530789 | 0.9789426 | -0.004825553 | 0.002279452 | 0.0005656632
165.65401 | 33.66 | -1.75361 | 98.18676 | -0.05053 | 0.16024 | 9.936500112 | 8.530789 | 0.9789426 | -0.004658573 | 0.002278922 | 0.0005460894
165.765 | 33.67 | -1.7529 | 98.18676 | -0.050554 | 0.16031 | 9.936500112 | 8.530789 | 0.9789426 | -0.00449328 | 0.002278345 | 0.0005267133
165.871 | 33.68 | -1.74992 | 98.18676 | -0.051135 | 0.16037 | 9.936500112 | 8.530789 | 0.9789426 | -0.004496653 | 0.002277795 | 0.0005271088
165.983 | 33.69 | -1.75383 | 98.18478 | -0.051895 | 0.16043 | 9.936299736 | 8.530588 | 0.9789196 | -0.005336613 | 0.002277214 | 0.0006255856
166.101 | 33.7 | -1.75231 | 98.18478 | -0.051606 | 0.1605 | 9.936299736 | 8.530588 | 0.9789196 | -0.00534336 | 0.002276603 | 0.0006263765
166.21001 | 33.71 | -1.757 | 98.18478 | -0.05123 | 0.16057 | 9.936299736 | 8.530588 | 0.9789196 | -0.00534336 | 0.002276038 | 0.0006263765
166.313 | 33.72 | -1.7525 | 98.18379 | -0.052257 | 0.16063 | 9.936199548 | 8.530488 | 0.9789082 | -0.00534336 | 0.002275504 | 0.0006263839
166.43201 | 33.73 | -1.7602 | 98.18379 | -0.053714 | 0.1607 | 9.936199548 | 8.530488 | 0.9789082 | -0.00450846 | 0.002274888 | 0.0005285114
166.53799 | 33.74 | -1.75953 | 98.18281 | -0.053483 | 0.16076 | 9.936100372 | 8.530389 | 0.9788968 | -0.005169633 | 0.00227434 | 0.0006060255
166.65199 | 33.75 | -1.7565 | 98.18182 | -0.051927 | 0.16082 | 9.936000184 | 8.530289 | 0.9788853 | -0.005832493 | 0.002273751 | 0.0006837393
166.759 | 33.76 | -1.76043 | 98.18182 | -0.050933 | 0.16089 | 9.936000184 | 8.530289 | 0.9788853 | -0.00566214 | 0.002273197 | 0.0006637689
166.85699 | 33.77 | -1.76364 | 98.18182 | -0.051048 | 0.16094 | 9.936000184 | 8.530289 | 0.9788853 | -0.004658573 | 0.002272691 | 0.0005461214
166.98399 | 33.78 | -1.77204 | 98.18083 | -0.05242 | 0.16102 | 9.935899996 | 8.530188 | 0.9788738 | -0.005159513 | 0.002272035 | 0.0006048534
167.099 | 33.79 | -1.769 | 98.17984 | -0.055032 | 0.16108 | 9.935799808 | 8.530088 | 0.9788623 | -0.00566214 | 0.002271442 | 0.0006637845
167.19501 | 33.8 | -1.76609 | 98.17984 | -0.057733 | 0.16114 | 9.935799808 | 8.530088 | 0.9788623 | -0.005331553 | 0.002270947 | 0.0006250291
167.311 | 33.81 | -1.77071 | 98.17984 | -0.06011 | 0.16121 | 9.935799808 | 8.530088 | 0.9788623 | -0.005002653 | 0.002270349 | 0.0005864715
167.407 | 33.82 | -1.76784 | 98.17787 | -0.062837 | 0.16126 | 9.935600444 | 8.529889 | 0.9788394 | -0.005336613 | 0.002269854 | 0.0006256369
167.509 | 33.83 | -1.7741 | 98.17787 | -0.064914 | 0.16132 | 9.935600444 | 8.529889 | 0.9788394 | -0.005498533 | 0.002269328 | 0.0006446196
167.62801 | 33.84 | -1.7794 | 98.17787 | -0.065737 | 0.16139 | 9.935600444 | 8.529889 | 0.9788394 | -0.00566214 | 0.002268716 | 0.0006638
167.74001 | 33.85 | -1.78021 | 98.17589 | -0.066975 | 0.16146 | 9.935400068 | 8.529689 | 0.9788164 | -0.006495353 | 0.002268139 | 0.0007614995
167.851 | 33.86 | -1.7795 | 98.17589 | -0.069002 | 0.16152 | 9.935400068 | 8.529689 | 0.9788164 | -0.006328373 | 0.002267569 | 0.0007419231
167.97 | 33.87 | -1.78027 | 98.17589 | -0.070557 | 0.16159 | 9.935400068 | 8.529689 | 0.9788164 | -0.0059961 | 0.002266957 | 0.0007029682
168.069 | 33.88 | -1.7804 | 98.17391 | -0.070875 | 0.16165 | 9.935199692 | 8.529488 | 0.9787934 | -0.007001353 | 0.002266448 | 0.000820841
168.173 | 33.89 | -1.78279 | 98.17391 | -0.068588 | 0.16171 | 9.935199692 | 8.529488 | 0.9787934 | -0.007006413 | 0.002265914 | 0.0008214342
168.302 | 33.9 | -1.78121 | 98.17292 | -0.062865 | 0.16178 | 9.935099504 | 8.529388 | 0.9787819 | -0.0066792 | 0.002265252 | 0.0007830808
168.38901 | 33.91 | -1.78598 | 98.17194 | -0.056796 | 0.16183 | 9.935000328 | 8.529289 | 0.9787705 | -0.007507353 | 0.002264806 | 0.0008801851
168.505 | 33.92 | -1.78984 | 98.17194 | -0.053481 | 0.1619 | 9.935000328 | 8.529289 | 0.9787705 | -0.007335313 | 0.002264211 | 0.0008600146
168.614 | 33.93 | -1.78911 | 98.17194 | -0.053064 | 0.16196 | 9.935000328 | 8.529289 | 0.9787705 | -0.00616308 | 0.002263652 | 0.0007225784
168.73 | 33.94 | -1.78837 | 98.17095 | -0.054793 | 0.16203 | 9.93490014 | 8.529189 | 0.978759 | -0.006328373 | 0.002263058 | 0.0007419666
168.839 | 33.95 | -1.79376 | 98.16996 | -0.056564 | 0.1621 | 9.934799952 | 8.529088 | 0.9787475 | -0.006328373 | 0.0022625 | 0.0007419753
168.946 | 33.96 | -1.79307 | 98.16996 | -0.057149 | 0.16216 | 9.934799952 | 8.529088 | 0.9787475 | -0.00532818 | 0.002261952 | 0.0006247069
169.052 | 33.97 | -1.79772 | 98.16897 | -0.057528 | 0.16222 | 9.934699764 | 8.528988 | 0.978736 | -0.005665513 | 0.00226141 | 0.0006642656
169.164 | 33.98 | -1.79471 | 98.16897 | -0.058229 | 0.16228 | 9.934699764 | 8.528988 | 0.978736 | -0.005169633 | 0.002260837 | 0.000606125
169.272 | 33.99 | -1.79858 | 98.16798 | -0.059259 | 0.16235 | 9.934599576 | 8.528888 | 0.9787245 | -0.00534336 | 0.002260285 | 0.0006265014
169.37199 | 34 | -1.79414 | 98.167 | -0.061639 | 0.16241 | 9.9345004 | 8.528789 | 0.9787132 | -0.006171513 | 0.002259775 | 0.0007236096
169.487 | 34.01 | -1.79796 | 98.167 | -0.065452 | 0.16247 | 9.9345004 | 8.528789 | 0.9787132 | -0.006166453 | 0.002259188 | 0.0007230163
169.59399 | 34.02 | -1.79727 | 98.167 | -0.068381 | 0.16254 | 9.9345004 | 8.528789 | 0.9787132 | -0.00532818 | 0.002258642 | 0.0006247288
169.705 | 34.03 | -1.79962 | 98.16502 | -0.068495 | 0.1626 | 9.934300024 | 8.528589 | 0.9786902 | -0.005827433 | 0.002258075 | 0.0006832823
169.82201 | 34.04 | -1.80415 | 98.16403 | -0.065946 | 0.16267 | 9.934199836 | 8.528488 | 0.9786787 | -0.006829313 | 0.002257479 | 0.0008007648
169.914 | 34.05 | -1.80659 | 98.16403 | -0.063189 | 0.16272 | 9.934199836 | 8.528488 | 0.9786787 | -0.006831 | 0.00225701 | 0.0008009626
170.02901 | 34.06 | -1.80813 | 98.16403 | -0.063279 | 0.16279 | 9.934199836 | 8.528488 | 0.9786787 | -0.006667393 | 0.002256425 | 0.000781779
170.13901 | 34.07 | -1.80438 | 98.16304 | -0.066035 | 0.16285 | 9.934099648 | 8.528388 | 0.9786672 | -0.006338493 | 0.002255865 | 0.0007432229
170.25 | 34.08 | -1.81125 | 98.16206 | -0.068379 | 0.16292 | 9.934000472 | 8.528289 | 0.9786558 | -0.006505473 | 0.0022553 | 0.0007628111
170.35899 | 34.09 | -1.81206 | 98.16107 | -0.067909 | 0.16298 | 9.933900284 | 8.528189 | 0.9786443 | -0.007168333 | 0.002254746 | 0.0008405458
170.466 | 34.1 | -1.80909 | 98.16107 | -0.064278 | 0.16304 | 9.933900284 | 8.528189 | 0.9786443 | -0.006831 | 0.002254202 | 0.0008009907
170.575 | 34.11 | -1.81444 | 98.16008 | -0.058853 | 0.16311 | 9.933800096 | 8.528089 | 0.9786328 | -0.006161393 | 0.002253648 | 0.0007224823
170.685 | 34.12 | -1.81449 | 98.15909 | -0.05392 | 0.16317 | 9.933699908 | 8.527988 | 0.9786213 | -0.006662333 | 0.00225309 | 0.0007812315
170.793 | 34.13 | -1.81227 | 98.15909 | -0.050956 | 0.16323 | 9.933699908 | 8.527988 | 0.9786213 | -0.00699798 | 0.002252541 | 0.0008205898
170.88699 | 34.14 | -1.81696 | 98.15909 | -0.049407 | 0.16329 | 9.933699908 | 8.527988 | 0.9786213 | -0.006500413 | 0.002252065 | 0.0007622446
171.00101 | 34.15 | -1.81094 | 98.1581 | -0.047906 | 0.16335 | 9.93359972 | 8.527888 | 0.9786098 | -0.005837553 | 0.002251486 | 0.0006845251
171.11301 | 34.16 | -1.81776 | 98.15711 | -0.045675 | 0.16342 | 9.933499532 | 8.527788 | 0.9785983 | -0.00567732 | 0.002250919 | 0.0006657436
171.22 | 34.17 | -1.81707 | 98.15711 | -0.042862 | 0.16348 | 9.933499532 | 8.527788 | 0.9785983 | -0.00534336 | 0.002250377 | 0.0006265822
171.332 | 34.18 | -1.81332 | 98.15711 | -0.041519 | 0.16355 | 9.933499532 | 8.527788 | 0.9785983 | -0.0050094 | 0.00224981 | 0.0005874208
171.429 | 34.19 | -1.82176 | 98.15613 | -0.043892 | 0.16361 | 9.933400356 | 8.527689 | 0.9785869 | -0.004668693 | 0.002249319 | 0.0005474746
171.535 | 34.2 | -1.82182 | 98.15613 | -0.048756 | 0.16367 | 9.933400356 | 8.527689 | 0.9785869 | -0.004329673 | 0.002248783 | 0.0005077194
171.649 | 34.21 | -1.82787 | 98.15613 | -0.053104 | 0.16373 | 9.933400356 | 8.527689 | 0.9785869 | -0.00415932 | 0.002248206 | 0.0004877429
171.754 | 34.22 | -1.8287 | 98.15415 | -0.055599 | 0.16379 | 9.93319998 | 8.527488 | 0.9785639 | -0.004825553 | 0.002247676 | 0.0005658821
171.86301 | 34.23 | -1.82347 | 98.15415 | -0.056449 | 0.16386 | 9.93319998 | 8.527488 | 0.9785639 | -0.004658573 | 0.002247125 | 0.0005463007
171.96899 | 34.24 | -1.82956 | 98.15415 | -0.055891 | 0.16392 | 9.93319998 | 8.527488 | 0.9785639 | -0.00449328 | 0.00224659 | 0.0005269172
172.07899 | 34.25 | -1.82884 | 98.15316 | -0.055246 | 0.16398 | 9.933099792 | 8.527388 | 0.9785524 | -0.005164573 | 0.002246035 | 0.0006056454
172.185 | 34.26 | -1.82815 | 98.15217 | -0.055916 | 0.16405 | 9.932999604 | 8.527288 | 0.9785409 | -0.005837553 | 0.002245501 | 0.0006845733
172.304 | 34.27 | -1.82816 | 98.15217 | -0.056853 | 0.16411 | 9.932999604 | 8.527288 | 0.9785409 | -0.00567732 | 0.002244901 | 0.0006657826
172.396 | 34.28 | -1.83355 | 98.15217 | -0.05724 | 0.16417 | 9.932999604 | 8.527288 | 0.9785409 | -0.00551034 | 0.002244437 | 0.0006462008
172.513 | 34.29 | -1.8343 | 98.1502 | -0.05724 | 0.16424 | 9.93280024 | 8.527089 | 0.9785181 | -0.006004533 | 0.002243848 | 0.0007041716
172.62 | 34.3 | -1.83435 | 98.1502 | -0.056853 | 0.1643 | 9.93280024 | 8.527089 | 0.9785181 | -0.005498533 | 0.002243309 | 0.0006448313
172.72701 | 34.31 | -1.84117 | 98.1502 | -0.055915 | 0.16436 | 9.93280024 | 8.527089 | 0.9785181 | -0.00566214 | 0.002242771 | 0.000664018
172.838 | 34.32 | -1.8412 | 98.14921 | -0.055245 | 0.16443 | 9.932700052 | 8.526989 | 0.9785066 | -0.005827433 | 0.002242213 | 0.0006834105
172.939 | 34.33 | -1.84504 | 98.14822 | -0.055915 | 0.16449 | 9.932599864 | 8.526888 | 0.9784951 | -0.005827433 | 0.002241705 | 0.0006834185
173.048 | 34.34 | -1.84283 | 98.14822 | -0.056877 | 0.16455 | 9.932599864 | 8.526888 | 0.9784951 | -0.00566214 | 0.002241158 | 0.0006640336
173.15601 | 34.35 | -1.84287 | 98.14822 | -0.057643 | 0.16461 | 9.932599864 | 8.526888 | 0.9784951 | -0.005498533 | 0.002240615 | 0.0006448464
173.267 | 34.36 | -1.8459 | 98.14624 | -0.05888 | 0.16468 | 9.932399488 | 8.526688 | 0.9784721 | -0.006004533 | 0.002240058 | 0.0007042047
173.368 | 34.37 | -1.84898 | 98.14624 | -0.060963 | 0.16474 | 9.932399488 | 8.526688 | 0.9784721 | -0.00551034 | 0.002239551 | 0.0006462462
173.474 | 34.38 | -1.84829 | 98.14624 | -0.063608 | 0.1648 | 9.932399488 | 8.526688 | 0.9784721 | -0.00567732 | 0.00223902 | 0.0006658295
173.58299 | 34.39 | -1.84608 | 98.14526 | -0.065629 | 0.16486 | 9.932300312 | 8.526589 | 0.9784607 | -0.005837553 | 0.002238474 | 0.0006846294
173.703 | 34.4 | -1.84906 | 98.14427 | -0.065506 | 0.16493 | 9.932200124 | 8.526489 | 0.9784492 | -0.005832493 | 0.002237872 | 0.000684044
173.798 | 34.41 | -1.85216 | 98.14328 | -0.061834 | 0.16499 | 9.932099936 | 8.526388 | 0.9784377 | -0.00633006 | 0.002237397 | 0.0007424081
173.916 | 34.42 | -1.84914 | 98.14328 | -0.056795 | 0.16506 | 9.932099936 | 8.526388 | 0.9784377 | -0.006662333 | 0.002236806 | 0.0007813781
174.02699 | 34.43 | -1.85664 | 98.14229 | -0.054484 | 0.16512 | 9.931999748 | 8.526288 | 0.9784262 | -0.006829313 | 0.002236251 | 0.0008009714
174.123 | 34.44 | -1.85751 | 98.14229 | -0.055763 | 0.16518 | 9.931999748 | 8.526288 | 0.9784262 | -0.0059961 | 0.002235771 | 0.0007032486
174.23599 | 34.45 | -1.85677 | 98.14229 | -0.058751 | 0.16524 | 9.931999748 | 8.526288 | 0.9784262 | -0.005832493 | 0.002235206 | 0.0006840601
174.343 | 34.46 | -1.85906 | 98.14032 | -0.060306 | 0.16531 | 9.931800384 | 8.526089 | 0.9784033 | -0.006331747 | 0.002234672 | 0.000742632
174.44501 | 34.47 | -1.86063 | 98.14032 | -0.059435 | 0.16537 | 9.931800384 | 8.526089 | 0.9784033 | -0.005832493 | 0.002234163 | 0.0006840761
174.556 | 34.48 | -1.86363 | 98.13933 | -0.05809 | 0.16543 | 9.931700196 | 8.525989 | 0.9783918 | -0.00582912 | 0.002233609 | 0.0006836885
174.65601 | 34.49 | -1.8667 | 98.13933 | -0.05859 | 0.16549 | 9.931700196 | 8.525989 | 0.9783918 | -0.005660453 | 0.00223311 | 0.0006639058
174.77 | 34.5 | -1.86968 | 98.13933 | -0.060873 | 0.16556 | 9.931700196 | 8.525989 | 0.9783918 | -0.005493473 | 0.002232542 | 0.000644321
174.87601 | 34.51 | -1.86899 | 98.13735 | -0.062252 | 0.16562 | 9.93149982 | 8.525788 | 0.9783688 | -0.0059961 | 0.002232013 | 0.0007032898
174.98 | 34.52 | -1.86681 | 98.13735 | -0.061077 | 0.16568 | 9.93149982 | 8.525788 | 0.9783688 | -0.006333433 | 0.002231495 | 0.000742856
175.091 | 34.53 | -1.86757 | 98.13636 | -0.057503 | 0.16574 | 9.931399632 | 8.525688 | 0.9783573 | -0.006505473 | 0.002230943 | 0.0007630438
175.20399 | 34.54 | -1.86909 | 98.13636 | -0.053922 | 0.16581 | 9.931399632 | 8.525688 | 0.9783573 | -0.00567732 | 0.002230381 | 0.0006659075
175.306 | 34.55 | -1.86917 | 98.13538 | -0.052334 | 0.16586 | 9.931300456 | 8.525589 | 0.978346 | -0.006171513 | 0.002229873 | 0.0007238812
175.42599 | 34.56 | -1.87728 | 98.13538 | -0.053064 | 0.16594 | 9.931300456 | 8.525589 | 0.978346 | -0.005832493 | 0.002229277 | 0.0006841162
175.515 | 34.57 | -1.87818 | 98.13439 | -0.055965 | 0.16599 | 9.931200268 | 8.525489 | 0.9783345 | -0.00616308 | 0.002228834 | 0.0007229005
175.621 | 34.58 | -1.87599 | 98.13439 | -0.059817 | 0.16605 | 9.931200268 | 8.525489 | 0.9783345 | -0.005660453 | 0.002228308 | 0.0006639447
175.72701 | 34.59 | -1.8738 | 98.1334 | -0.063748 | 0.16611 | 9.93110008 | 8.525389 | 0.978323 | -0.004992533 | 0.002227782 | 0.0005856077
175.845 | 34.6 | -1.87823 | 98.13241 | -0.067534 | 0.16618 | 9.930999892 | 8.525288 | 0.9783115 | -0.00566214 | 0.002227196 | 0.0006641582
175.938 | 34.61 | -1.88207 | 98.13241 | -0.070789 | 0.16624 | 9.930999892 | 8.525288 | 0.9783115 | -0.005498533 | 0.002226735 | 0.0006449674
176.05499 | 34.62 | -1.8813 | 98.13142 | -0.072492 | 0.16631 | 9.930899704 | 8.525188 | 0.9783 | -0.006004533 | 0.002226155 | 0.0007043285
176.153 | 34.63 | -1.88585 | 98.13043 | -0.072491 | 0.16636 | 9.930799516 | 8.525088 | 0.9782885 | -0.00634524 | 0.00222567 | 0.000744302
176.27 | 34.64 | -1.89027 | 98.12945 | -0.070789 | 0.16643 | 9.93070034 | 8.524989 | 0.9782771 | -0.007173393 | 0.00222509 | 0.0008414549
176.379 | 34.65 | -1.88954 | 98.12945 | -0.067558 | 0.1665 | 9.93070034 | 8.524989 | 0.9782771 | -0.007001353 | 0.002224551 | 0.0008212742
176.489 | 34.66 | -1.89252 | 98.12846 | -0.064126 | 0.16656 | 9.930600152 | 8.524889 | 0.9782656 | -0.00733194 | 0.002224006 | 0.0008600628
176.586 | 34.67 | -1.89558 | 98.12747 | -0.061103 | 0.16662 | 9.930499964 | 8.524788 | 0.9782541 | -0.007330253 | 0.002223527 | 0.0008598751
176.69901 | 34.68 | -1.89187 | 98.12747 | -0.059168 | 0.16668 | 9.930499964 | 8.524788 | 0.9782541 | -0.006996293 | 0.002222968 | 0.0008206999
176.811 | 34.69 | -1.89483 | 98.12648 | -0.058765 | 0.16675 | 9.930399776 | 8.524688 | 0.9782426 | -0.00716496 | 0.002222415 | 0.0008404952
176.91 | 34.7 | -1.89787 | 98.12648 | -0.059083 | 0.16681 | 9.930399776 | 8.524688 | 0.9782426 | -0.006333433 | 0.002221926 | 0.0007429519
177.01601 | 34.71 | -1.90235 | 98.12549 | -0.058729 | 0.16687 | 9.930299588 | 8.524588 | 0.9782311 | -0.006004533 | 0.002221403 | 0.0007043781
177.131 | 34.72 | -1.9075 | 98.12451 | -0.056613 | 0.16693 | 9.930200412 | 8.524489 | 0.9782197 | -0.006171513 | 0.002220835 | 0.0007239746
177.23399 | 34.73 | -1.90608 | 98.12451 | -0.053922 | 0.167 | 9.930200412 | 8.524489 | 0.9782197 | -0.006166453 | 0.002220328 | 0.000723381
177.33501 | 34.74 | -1.90688 | 98.12352 | -0.053224 | 0.16705 | 9.930100224 | 8.524389 | 0.9782082 | -0.0059961 | 0.00221983 | 0.0007034053
177.436 | 34.75 | -1.90473 | 98.12352 | -0.055338 | 0.16711 | 9.930100224 | 8.524389 | 0.9782082 | -0.005660453 | 0.002219332 | 0.0006640304
177.543 | 34.76 | -1.91066 | 98.12352 | -0.057971 | 0.16718 | 9.930100224 | 8.524389 | 0.9782082 | -0.005326493 | 0.002218805 | 0.0006248534
177.645 | 34.77 | -1.90555 | 98.12154 | -0.057762 | 0.16724 | 9.929899848 | 8.524188 | 0.9781852 | -0.00566214 | 0.002218303 | 0.0006642439
177.757 | 34.78 | -1.90702 | 98.12154 | -0.053335 | 0.1673 | 9.929899848 | 8.524188 | 0.9781852 | -0.005832493 | 0.002217752 | 0.0006842286
177.867 | 34.79 | -1.91293 | 98.12055 | -0.046764 | 0.16737 | 9.92979966 | 8.524088 | 0.9781737 | -0.005837553 | 0.002217211 | 0.0006848302
177.97301 | 34.8 | -1.91075 | 98.12055 | -0.043446 | 0.16743 | 9.92979966 | 8.524088 | 0.9781737 | -0.00567732 | 0.00221669 | 0.0006660325
178.07001 | 34.81 | -1.91526 | 98.12055 | -0.045786 | 0.16748 | 9.92979966 | 8.524088 | 0.9781737 | -0.00551034 | 0.002216214 | 0.0006464433
178.185 | 34.82 | -1.91154 | 98.12055 | -0.051915 | 0.16755 | 9.92979966 | 8.524088 | 0.9781737 | -0.00467544 | 0.002215649 | 0.0005484974
178.3 | 34.83 | -1.91151 | 98.11858 | -0.059658 | 0.16762 | 9.929600296 | 8.523889 | 0.9781509 | -0.005336613 | 0.002215085 | 0.0006260773
178.408 | 34.84 | -1.91453 | 98.11858 | -0.066477 | 0.16768 | 9.929600296 | 8.523889 | 0.9781509 | -0.005164573 | 0.002214555 | 0.000605894
178.505 | 34.85 | -1.91754 | 98.11858 | -0.071463 | 0.16774 | 9.929600296 | 8.523889 | 0.9781509 | -0.00415932 | 0.002214079 | 0.0004879604
178.61301 | 34.86 | -1.919 | 98.1166 | -0.075719 | 0.1678 | 9.92939992 | 8.523688 | 0.9781279 | -0.005326493 | 0.00221355 | 0.0006249047
178.71001 | 34.87 | -1.92203 | 98.1166 | -0.079206 | 0.16786 | 9.92939992 | 8.523688 | 0.9781279 | -0.005660453 | 0.002213075 | 0.000664085
178.82201 | 34.88 | -1.92863 | 98.11561 | -0.080612 | 0.16792 | 9.929299732 | 8.523588 | 0.9781164 | -0.00666402 | 0.002212526 | 0.0007818327
178.935 | 34.89 | -1.92493 | 98.11462 | -0.080612 | 0.16799 | 9.929199544 | 8.523488 | 0.9781049 | -0.007502293 | 0.002211973 | 0.0008801905
179.035 | 34.9 | -1.92426 | 98.11364 | -0.079207 | 0.16805 | 9.929100368 | 8.523389 | 0.9780935 | -0.008001547 | 0.002211484 | 0.0009387753
179.14 | 34.91 | -1.92356 | 98.11364 | -0.075769 | 0.16811 | 9.929100368 | 8.523389 | 0.9780935 | -0.007335313 | 0.002210971 | 0.00086061
179.25 | 34.92 | -1.92502 | 98.11166 | -0.072246 | 0.16817 | 9.928899992 | 8.523188 | 0.9780705 | -0.0085008 | 0.002210433 | 0.0009973732
179.35201 | 34.93 | -1.92948 | 98.11166 | -0.069406 | 0.16823 | 9.928899992 | 8.523188 | 0.9780705 | -0.008499113 | 0.002209935 | 0.0009971753
179.45599 | 34.94 | -1.93465 | 98.11166 | -0.066976 | 0.1683 | 9.928899992 | 8.523188 | 0.9780705 | -0.007330253 | 0.002209427 | 0.0008600365
179.55901 | 34.95 | -1.93249 | 98.10968 | -0.06536 | 0.16836 | 9.928699616 | 8.522988 | 0.9780475 | -0.00799986 | 0.002208924 | 0.0009386215
179.67101 | 34.96 | -1.93027 | 98.10968 | -0.063654 | 0.16842 | 9.928699616 | 8.522988 | 0.9780475 | -0.007502293 | 0.002208378 | 0.0008802421
179.774 | 34.97 | -1.93985 | 98.10968 | -0.06004 | 0.16848 | 9.928699616 | 8.522988 | 0.9780475 | -0.006672453 | 0.002207876 | 0.0007828772
179.888 | 34.98 | -1.93468 | 98.10771 | -0.056052 | 0.16855 | 9.928500252 | 8.522789 | 0.9780246 | -0.007006413 | 0.00220732 | 0.0008220799
179.98801 | 34.99 | -1.93328 | 98.10771 | -0.055121 | 0.16861 | 9.928500252 | 8.522789 | 0.9780246 | -0.007001353 | 0.002206833 | 0.0008214862
180.093 | 35 | -1.93331 | 98.10771 | -0.058346 | 0.16867 | 9.928500252 | 8.522789 | 0.9780246 | -0.0059961 | 0.002206322 | 0.0007035373
180.19099 | 35.01 | -1.93631 | 98.10771 | -0.065739 | 0.16873 | 9.928500252 | 8.522789 | 0.9780246 | -0.005660453 | 0.002205845 | 0.0006641551
180.313 | 35.02 | -1.94354 | 98.10573 | -0.07357 | 0.1688 | 9.928299876 | 8.522588 | 0.9780016 | -0.005994413 | 0.002205252 | 0.000703356
180.41499 | 35.03 | -1.93919 | 98.10573 | -0.077149 | 0.16886 | 9.928299876 | 8.522588 | 0.9780016 | -0.00532818 | 0.002204756 | 0.0006251833
180.508 | 35.04 | -1.94301 | 98.10375 | -0.076686 | 0.16891 | 9.9280995 | 8.522388 | 0.9779786 | -0.006667393 | 0.002204304 | 0.0007823386
180.625 | 35.05 | -1.9429 | 98.10375 | -0.074725 | 0.16898 | 9.9280995 | 8.522388 | 0.9779786 | -0.007006413 | 0.002203735 | 0.0008221186
180.731 | 35.06 | -1.9473 | 98.10375 | -0.073458 | 0.16904 | 9.9280995 | 8.522388 | 0.9779786 | -0.00634524 | 0.002203221 | 0.0007445378
180.82899 | 35.07 | -1.94518 | 98.10178 | -0.072894 | 0.1691 | 9.927900136 | 8.522189 | 0.9779558 | -0.007674333 | 0.002202745 | 0.000900512
180.953 | 35.08 | -1.94653 | 98.10178 | -0.071508 | 0.16917 | 9.927900136 | 8.522189 | 0.9779558 | -0.008003233 | 0.002202144 | 0.0009391054
181.04401 | 35.09 | -1.95541 | 98.10079 | -0.068108 | 0.16923 | 9.927799948 | 8.522088 | 0.9779443 | -0.00799986 | 0.002201702 | 0.0009387206
181.16499 | 35.1 | -1.95532 | 98.0998 | -0.063974 | 0.1693 | 9.92769976 | 8.521988 | 0.9779328 | -0.007497233 | 0.002201116 | 0.0008797517
181.263 | 35.11 | -1.95612 | 98.0998 | -0.061689 | 0.16935 | 9.92769976 | 8.521988 | 0.9779328 | -0.007330253 | 0.002200641 | 0.0008601576
181.364 | 35.12 | -1.95543 | 98.09881 | -0.062395 | 0.16941 | 9.927599572 | 8.521888 | 0.9779213 | -0.006831 | 0.002200152 | 0.0008015829
181.47701 | 35.13 | -1.9605 | 98.09881 | -0.06559 | 0.16948 | 9.927599572 | 8.521888 | 0.9779213 | -0.006834373 | 0.002199605 | 0.0008019788
181.58 | 35.14 | -1.96053 | 98.09783 | -0.06838 | 0.16954 | 9.927500396 | 8.521789 | 0.9779099 | -0.006665707 | 0.002199107 | 0.0007821957
181.689 | 35.15 | -1.96052 | 98.09684 | -0.068381 | 0.1696 | 9.927400208 | 8.521689 | 0.9778984 | -0.006166453 | 0.00219858 | 0.0007236187
181.786 | 35.16 | -1.96569 | 98.09585 | -0.065542 | 0.16966 | 9.92730002 | 8.521589 | 0.9778869 | -0.006831 | 0.002198111 | 0.0008016111
181.896 | 35.17 | -1.96713 | 98.09585 | -0.061615 | 0.16972 | 9.92730002 | 8.521589 | 0.9778869 | -0.006495353 | 0.00219758 | 0.0007622233
182.00999 | 35.18 | -1.96642 | 98.09486 | -0.05879 | 0.16979 | 9.927199832 | 8.521488 | 0.9778754 | -0.006662333 | 0.00219703 | 0.0007818274
182.10001 | 35.19 | -1.97229 | 98.09486 | -0.056968 | 0.16984 | 9.927199832 | 8.521488 | 0.9778754 | -0.00666402 | 0.002196595 | 0.0007820254
182.22 | 35.2 | -1.97293 | 98.09387 | -0.054769 | 0.16991 | 9.927099644 | 8.521388 | 0.9778639 | -0.006500413 | 0.002196016 | 0.000762835
182.32201 | 35.21 | -1.97441 | 98.09289 | -0.052257 | 0.16997 | 9.927000468 | 8.521289 | 0.9778525 | -0.006832687 | 0.002195525 | 0.0008018372
182.423 | 35.22 | -1.97155 | 98.09289 | -0.050199 | 0.17003 | 9.927000468 | 8.521289 | 0.9778525 | -0.006166453 | 0.002195038 | 0.0007236526
182.534 | 35.23 | -1.9737 | 98.09289 | -0.048525 | 0.1701 | 9.927000468 | 8.521289 | 0.9778525 | -0.00532818 | 0.002194503 | 0.0006252786
182.633 | 35.24 | -1.97738 | 98.0919 | -0.046672 | 0.17016 | 9.92690028 | 8.521189 | 0.977841 | -0.005159513 | 0.002194027 | 0.0006054922
182.746 | 35.25 | -1.98241 | 98.09091 | -0.044564 | 0.17022 | 9.926800092 | 8.521089 | 0.9778295 | -0.005660453 | 0.002193483 | 0.0006642876
182.85001 | 35.26 | -1.98243 | 98.09091 | -0.043775 | 0.17028 | 9.926800092 | 8.521089 | 0.9778295 | -0.00532818 | 0.002192982 | 0.0006252933
182.961 | 35.27 | -1.9795 | 98.09091 | -0.04533 | 0.17035 | 9.926800092 | 8.521089 | 0.9778295 | -0.004997593 | 0.002192449 | 0.0005864971
183.067 | 35.28 | -1.98602 | 98.09091 | -0.048234 | 0.17041 | 9.926800092 | 8.521089 | 0.9778295 | -0.004000773 | 0.002191939 | 0.0004695143
183.162 | 35.29 | -1.99045 | 98.08893 | -0.050252 | 0.17047 | 9.926599716 | 8.520888 | 0.9778065 | -0.00450846 | 0.002191483 | 0.0005291068
183.27901 | 35.3 | -1.99182 | 98.08893 | -0.049964 | 0.17053 | 9.926599716 | 8.520888 | 0.9778065 | -0.0050094 | 0.002190921 | 0.0005878965
183.383 | 35.31 | -1.99256 | 98.08893 | -0.048355 | 0.1706 | 9.926599716 | 8.520888 | 0.9778065 | -0.00484242 | 0.002190422 | 0.0005682999
183.481 | 35.32 | -1.99478 | 98.08794 | -0.047415 | 0.17065 | 9.926499528 | 8.520788 | 0.977795 | -0.00467544 | 0.002189952 | 0.0005487098
183.584 | 35.33 | -1.99552 | 98.08794 | -0.048225 | 0.17071 | 9.926499528 | 8.520788 | 0.977795 | -0.00450846 | 0.002189458 | 0.000529113
183.69 | 35.34 | -1.99841 | 98.08696 | -0.050192 | 0.17078 | 9.926400352 | 8.520689 | 0.9777837 | -0.005169633 | 0.00218895 | 0.0006067154
183.802 | 35.35 | -1.99983 | 98.08696 | -0.053568 | 0.17084 | 9.926400352 | 8.520689 | 0.9777837 | -0.005164573 | 0.002188414 | 0.0006061216
183.907 | 35.36 | -2.00276 | 98.08597 | -0.058765 | 0.1709 | 9.926300164 | 8.520589 | 0.9777722 | -0.0051612 | 0.002187911 | 0.0006057328
184.007 | 35.37 | -2.00351 | 98.08597 | -0.064683 | 0.17096 | 9.926300164 | 8.520589 | 0.9777722 | -0.004324613 | 0.002187432 | 0.0005075487
184.11301 | 35.38 | -2.00563 | 98.08498 | -0.069641 | 0.17102 | 9.926199976 | 8.520488 | 0.9777607 | -0.004992533 | 0.002186925 | 0.0005859445
184.216 | 35.39 | -2.00059 | 98.08399 | -0.072467 | 0.17108 | 9.926099788 | 8.520388 | 0.9777492 | -0.00566214 | 0.002186433 | 0.0006645401
184.327 | 35.4 | -2.00632 | 98.083 | -0.073259 | 0.17115 | 9.9259996 | 8.520288 | 0.9777377 | -0.006166453 | 0.002185902 | 0.0007237377
184.43201 | 35.41 | -2.00776 | 98.083 | -0.072377 | 0.17121 | 9.9259996 | 8.520288 | 0.9777377 | -0.006505473 | 0.002185401 | 0.0007635274
184.52299 | 35.42 | -2.01219 | 98.08202 | -0.069643 | 0.17126 | 9.925900424 | 8.520189 | 0.9777263 | -0.006672453 | 0.002184966 | 0.0007831344
184.633 | 35.43 | -2.01431 | 98.08103 | -0.064776 | 0.17133 | 9.925800236 | 8.520089 | 0.9777148 | -0.007335313 | 0.002184441 | 0.0008609433
184.752 | 35.44 | -2.01494 | 98.08004 | -0.05879 | 0.1714 | 9.925700048 | 8.519989 | 0.9777033 | -0.0076659 | 0.002183873 | 0.0008997547
184.85699 | 35.45 | -2.01349 | 98.08004 | -0.053832 | 0.17146 | 9.925700048 | 8.519989 | 0.9777033 | -0.007664213 | 0.002183373 | 0.0008995568
184.953 | 35.46 | -2.01643 | 98.08004 | -0.051071 | 0.17152 | 9.925700048 | 8.519989 | 0.9777033 | -0.006662333 | 0.002182915 | 0.0007819651
185.06799 | 35.47 | -2.02068 | 98.07905 | -0.049899 | 0.17158 | 9.92559986 | 8.519888 | 0.9776918 | -0.00616308 | 0.002182367 | 0.0007233757
185.168 | 35.48 | -2.02287 | 98.07806 | -0.04943 | 0.17164 | 9.925499672 | 8.519788 | 0.9776803 | -0.006166453 | 0.002181891 | 0.0007237801
185.27499 | 35.49 | -2.02285 | 98.07806 | -0.049292 | 0.1717 | 9.925499672 | 8.519788 | 0.9776803 | -0.006004533 | 0.002181382 | 0.000704775
185.382 | 35.5 | -2.02642 | 98.07806 | -0.049029 | 0.17177 | 9.925499672 | 8.519788 | 0.9776803 | -0.0050094 | 0.002180873 | 0.0005879724
185.48 | 35.51 | -2.03006 | 98.07708 | -0.048263 | 0.17182 | 9.925400496 | 8.519689 | 0.9776689 | -0.004668693 | 0.002180407 | 0.0005479887
185.59399 | 35.52 | -2.02783 | 98.07609 | -0.046939 | 0.17189 | 9.925300308 | 8.519589 | 0.9776574 | -0.004997593 | 0.002179865 | 0.0005866003
185.69701 | 35.53 | -2.03358 | 98.07609 | -0.045712 | 0.17195 | 9.925300308 | 8.519589 | 0.9776574 | -0.00532818 | 0.002179376 | 0.0006254034
185.797 | 35.54 | -2.03504 | 98.07609 | -0.046362 | 0.17201 | 9.925300308 | 8.519589 | 0.9776574 | -0.004992533 | 0.002178901 | 0.0005860064
185.905 | 35.55 | -2.0372 | 98.0751 | -0.049406 | 0.17207 | 9.92520012 | 8.519489 | 0.9776459 | -0.004658573 | 0.002178388 | 0.0005468137
186.017 | 35.56 | -2.04069 | 98.0751 | -0.05245 | 0.17214 | 9.92520012 | 8.519489 | 0.9776459 | -0.0043263 | 0.002177857 | 0.0005078122
186.112 | 35.57 | -2.03573 | 98.07411 | -0.05315 | 0.1722 | 9.925099932 | 8.519388 | 0.9776344 | -0.004830613 | 0.002177406 | 0.0005670141
186.222 | 35.58 | -2.04142 | 98.07312 | -0.052658 | 0.17226 | 9.924999744 | 8.519288 | 0.9776229 | -0.005336613 | 0.002176885 | 0.0006264154
186.323 | 35.59 | -2.03785 | 98.07312 | -0.053454 | 0.17232 | 9.924999744 | 8.519288 | 0.9776229 | -0.0050094 | 0.002176406 | 0.0005880069
186.436 | 35.6 | -2.04423 | 98.07312 | -0.056769 | 0.17239 | 9.924999744 | 8.519288 | 0.9776229 | -0.00467544 | 0.002175871 | 0.0005488064
186.534 | 35.61 | -2.04355 | 98.07213 | -0.06246 | 0.17244 | 9.924899556 | 8.519188 | 0.9776114 | -0.00517638 | 0.002175407 | 0.0006076142
186.63901 | 35.62 | -2.03996 | 98.07115 | -0.066947 | 0.1725 | 9.92480038 | 8.519089 | 0.9776001 | -0.005670573 | 0.002174911 | 0.0006656314
186.739 | 35.63 | -2.04642 | 98.07115 | -0.066716 | 0.17256 | 9.92480038 | 8.519089 | 0.9776001 | -0.005331553 | 0.002174438 | 0.0006258361
186.851 | 35.64 | -2.0528 | 98.06917 | -0.062083 | 0.17263 | 9.924600004 | 8.518889 | 0.9775771 | -0.00633006 | 0.002173908 | 0.0007430617
186.959 | 35.65 | -2.05276 | 98.06917 | -0.055718 | 0.17269 | 9.924600004 | 8.518889 | 0.9775771 | -0.006328373 | 0.002173398 | 0.0007428637
187.05299 | 35.66 | -2.05497 | 98.06917 | -0.050399 | 0.17275 | 9.924600004 | 8.518889 | 0.9775771 | -0.006161393 | 0.002172954 | 0.0007232626
187.17 | 35.67 | -2.052 | 98.06818 | -0.047816 | 0.17282 | 9.924499816 | 8.518788 | 0.9775656 | -0.00666402 | 0.002172402 | 0.0007822732
187.267 | 35.68 | -2.05347 | 98.06818 | -0.047817 | 0.17287 | 9.924499816 | 8.518788 | 0.9775656 | -0.006333433 | 0.002171944 | 0.0007434665
187.37601 | 35.69 | -2.05771 | 98.06719 | -0.048144 | 0.17294 | 9.924399628 | 8.518688 | 0.9775541 | -0.005837553 | 0.00217143 | 0.0006852644
187.48199 | 35.7 | -2.05983 | 98.06719 | -0.047766 | 0.173 | 9.924399628 | 8.518688 | 0.9775541 | -0.00517638 | 0.00217093 | 0.0006076499
187.58099 | 35.71 | -2.06342 | 98.06621 | -0.046155 | 0.17306 | 9.924300452 | 8.518589 | 0.9775427 | -0.005169633 | 0.002170464 | 0.000606865
187.68401 | 35.72 | -2.06841 | 98.06621 | -0.043305 | 0.17312 | 9.924300452 | 8.518589 | 0.9775427 | -0.004329673 | 0.002169979 | 0.0005082618
187.787 | 35.73 | -2.06626 | 98.06522 | -0.041069 | 0.17318 | 9.924200264 | 8.518489 | 0.9775312 | -0.00499422 | 0.002169494 | 0.00058628
187.89999 | 35.74 | -2.06476 | 98.06522 | -0.041249 | 0.17324 | 9.924200264 | 8.518489 | 0.9775312 | -0.004992533 | 0.002168962 | 0.000586082
187.99899 | 35.75 | -2.06905 | 98.06522 | -0.045178 | 0.1733 | 9.924200264 | 8.518489 | 0.9775312 | -0.004324613 | 0.002168497 | 0.0005076738
188.104 | 35.76 | -2.06621 | 98.06423 | -0.05266 | 0.17336 | 9.924100076 | 8.518389 | 0.9775197 | -0.00449328 | 0.002168003 | 0.00052748
188.21201 | 35.77 | -2.07397 | 98.06423 | -0.061455 | 0.17343 | 9.924100076 | 8.518389 | 0.9775197 | -0.003995713 | 0.002167495 | 0.0004690692
188.31 | 35.78 | -2.07478 | 98.06324 | -0.06838 | 0.17348 | 9.923999888 | 8.518288 | 0.9775082 | -0.004334733 | 0.002167035 | 0.0005088737
188.414 | 35.79 | -2.07967 | 98.06225 | -0.072492 | 0.17355 | 9.9238997 | 8.518188 | 0.9774967 | -0.00467544 | 0.002166547 | 0.0005488773
188.52 | 35.8 | -2.07821 | 98.06126 | -0.074925 | 0.17361 | 9.923799512 | 8.518088 | 0.9774852 | -0.00567732 | 0.002166049 | 0.0006665017
188.63 | 35.81 | -2.07602 | 98.06126 | -0.077271 | 0.17367 | 9.923799512 | 8.518088 | 0.9774852 | -0.0058443 | 0.002165533 | 0.0006861047
188.72501 | 35.82 | -2.0846 | 98.06028 | -0.080286 | 0.17373 | 9.923700336 | 8.517989 | 0.9774738 | -0.006672453 | 0.002165088 | 0.0007833367
188.84 | 35.83 | -2.08379 | 98.05929 | -0.082901 | 0.1738 | 9.923600148 | 8.517889 | 0.9774623 | -0.007335313 | 0.002164549 | 0.0008611657
188.94299 | 35.84 | -2.08732 | 98.0583 | -0.083891 | 0.17386 | 9.92349996 | 8.517788 | 0.9774508 | -0.0076659 | 0.002164067 | 0.0008999871
189.047 | 35.85 | -2.08801 | 98.05731 | -0.082809 | 0.17392 | 9.923399772 | 8.517688 | 0.9774393 | -0.008332133 | 0.00216358 | 0.0009782153
189.14799 | 35.86 | -2.09227 | 98.05731 | -0.080283 | 0.17398 | 9.923399772 | 8.517688 | 0.9774393 | -0.007831193 | 0.002163107 | 0.0009194036
189.256 | 35.87 | -2.08867 | 98.05534 | -0.077382 | 0.17404 | 9.923200408 | 8.517489 | 0.9774164 | -0.008327073 | 0.002162602 | 0.0009776442
189.35899 | 35.88 | -2.0922 | 98.05534 | -0.075299 | 0.1741 | 9.923200408 | 8.517489 | 0.9774164 | -0.008325387 | 0.00216212 | 0.0009774461
189.457 | 35.89 | -2.09506 | 98.05435 | -0.073659 | 0.17416 | 9.92310022 | 8.517389 | 0.977405 | -0.008661033 | 0.002161662 | 0.001016865
189.56799 | 35.9 | -2.09427 | 98.05435 | -0.071251 | 0.17422 | 9.92310022 | 8.517389 | 0.977405 | -0.007831193 | 0.002161144 | 0.0009194359
189.677 | 35.91 | -2.09847 | 98.05237 | -0.06679 | 0.17429 | 9.922899844 | 8.517188 | 0.977382 | -0.007998173 | 0.002160635 | 0.0009390626
189.77499 | 35.92 | -2.10344 | 98.05237 | -0.059839 | 0.17435 | 9.922899844 | 8.517188 | 0.977382 | -0.0076659 | 0.002160177 | 0.0009000505
189.877 | 35.93 | -2.10413 | 98.05138 | -0.053273 | 0.1744 | 9.922799656 | 8.517088 | 0.9773705 | -0.007669273 | 0.002159701 | 0.0009004572
189.98199 | 35.94 | -2.09914 | 98.05138 | -0.050202 | 0.17447 | 9.922799656 | 8.517088 | 0.9773705 | -0.007340373 | 0.002159212 | 0.0008618407
190.07899 | 35.95 | -2.10554 | 98.05138 | -0.050695 | 0.17452 | 9.922799656 | 8.517088 | 0.9773705 | -0.00601128 | 0.00215876 | 0.0007057905
190.192 | 35.96 | -2.10615 | 98.0504 | -0.052224 | 0.17459 | 9.92270048 | 8.516989 | 0.9773591 | -0.006004533 | 0.002158233 | 0.0007050066
190.298 | 35.97 | -2.10823 | 98.04941 | -0.051697 | 0.17465 | 9.922600292 | 8.516889 | 0.9773476 | -0.005832493 | 0.002157739 | 0.000684815
190.395 | 35.98 | -2.10966 | 98.04941 | -0.04772 | 0.17471 | 9.922600292 | 8.516889 | 0.9773476 | -0.00549516 | 0.002157288 | 0.0006452074
190.505 | 35.99 | -2.10821 | 98.04842 | -0.041848 | 0.17477 | 9.922500104 | 8.516789 | 0.9773361 | -0.004992533 | 0.002156776 | 0.000586199
190.599 | 36 | -2.11104 | 98.04842 | -0.036328 | 0.17483 | 9.922500104 | 8.516789 | 0.9773361 | -0.005159513 | 0.002156339 | 0.000605805
190.71001 | 36.01 | -2.11449 | 98.04842 | -0.031658 | 0.17489 | 9.922500104 | 8.516789 | 0.9773361 | -0.00466026 | 0.002155823 | 0.0005471851
190.81799 | 36.02 | -2.11655 | 98.04743 | -0.028024 | 0.17496 | 9.922399916 | 8.516688 | 0.9773246 | -0.004997593 | 0.002155321 | 0.0005868001
190.92 | 36.03 | -2.11371 | 98.04743 | -0.025918 | 0.17502 | 9.922399916 | 8.516688 | 0.9773246 | -0.004668693 | 0.002154847 | 0.0005481818
191.03 | 36.04 | -2.11787 | 98.04743 | -0.024657 | 0.17508 | 9.922399916 | 8.516688 | 0.9773246 | -0.00367356 | 0.002154337 | 0.0004313367
191.125 | 36.05 | -2.1179 | 98.04743 | -0.023511 | 0.17514 | 9.922399916 | 8.516688 | 0.9773246 | -0.00283866 | 0.002153896 | 0.0003333056
191.237 | 36.06 | -2.11922 | 98.04644 | -0.021923 | 0.1752 | 9.922299728 | 8.516588 | 0.9773131 | -0.00300564 | 0.002153376 | 0.000352916
191.33501 | 36.07 | -2.12769 | 98.04644 | -0.020194 | 0.17526 | 9.922299728 | 8.516588 | 0.9773131 | -0.00267168 | 0.002152922 | 0.0003137031
191.435 | 36.08 | -2.12838 | 98.04644 | -0.020404 | 0.17532 | 9.922299728 | 8.516588 | 0.9773131 | -0.00267168 | 0.002152459 | 0.0003137031
191.537 | 36.09 | -2.13047 | 98.04644 | -0.023951 | 0.17538 | 9.922299728 | 8.516588 | 0.9773131 | -0.00233772 | 0.002151986 | 0.0002744902
191.653 | 36.1 | -2.12753 | 98.04644 | -0.030399 | 0.17545 | 9.922299728 | 8.516588 | 0.9773131 | -0.0016698 | 0.002151449 | 0.0001960644
191.763 | 36.11 | -2.13731 | 98.04545 | -0.037176 | 0.17551 | 9.92219954 | 8.516488 | 0.9773016 | -0.00217074 | 0.00215094 | 0.0002548868
191.854 | 36.12 | -2.13173 | 98.04545 | -0.042521 | 0.17557 | 9.92219954 | 8.516488 | 0.9773016 | -0.00233772 | 0.002150519 | 0.0002744934
191.96001 | 36.13 | -2.13731 | 98.04447 | -0.047046 | 0.17563 | 9.922100364 | 8.516389 | 0.9772902 | -0.002831913 | 0.002150029 | 0.0003325251
192.061 | 36.14 | -2.1408 | 98.04447 | -0.050801 | 0.17569 | 9.922100364 | 8.516389 | 0.9772902 | -0.002826853 | 0.002149562 | 0.000331931
192.174 | 36.15 | -2.13718 | 98.04447 | -0.052703 | 0.17575 | 9.922100364 | 8.516389 | 0.9772902 | -0.00315744 | 0.00214904 | 0.0003707487
192.27 | 36.16 | -2.14071 | 98.04249 | -0.051821 | 0.17581 | 9.921899988 | 8.516188 | 0.9772672 | -0.004491593 | 0.002148597 | 0.0005274183
192.367 | 36.17 | -2.14494 | 98.04249 | -0.048001 | 0.17587 | 9.921899988 | 8.516188 | 0.9772672 | -0.005159513 | 0.002148149 | 0.0006058477
192.479 | 36.18 | -2.14413 | 98.04249 | -0.042607 | 0.17593 | 9.921899988 | 8.516188 | 0.9772672 | -0.0051612 | 0.002147633 | 0.0006060458
192.59 | 36.19 | -2.14685 | 98.0415 | -0.03867 | 0.176 | 9.9217998 | 8.516088 | 0.9772557 | -0.005164573 | 0.002147121 | 0.000606449
192.69 | 36.2 | -2.14473 | 98.0415 | -0.037994 | 0.17606 | 9.9217998 | 8.516088 | 0.9772557 | -0.005169633 | 0.00214666 | 0.0006070432
192.793 | 36.21 | -2.1503 | 98.0415 | -0.03978 | 0.17612 | 9.9217998 | 8.516088 | 0.9772557 | -0.00450846 | 0.002146185 | 0.000529405
192.899 | 36.22 | -2.14954 | 98.04051 | -0.042948 | 0.17618 | 9.921699612 | 8.515988 | 0.9772442 | -0.00467544 | 0.002145697 | 0.0005490191
192.998 | 36.23 | -2.15444 | 98.04051 | -0.046533 | 0.17624 | 9.921699612 | 8.515988 | 0.9772442 | -0.0041745 | 0.002145241 | 0.0004901956
193.10001 | 36.24 | -2.15371 | 98.03953 | -0.049407 | 0.1763 | 9.921600436 | 8.515889 | 0.9772328 | -0.003666813 | 0.002144772 | 0.0004305849
193.20799 | 36.25 | -2.1607 | 98.03953 | -0.052255 | 0.17636 | 9.921600436 | 8.515889 | 0.9772328 | -0.003995713 | 0.002144275 | 0.0004692068
193.319 | 36.26 | -2.16404 | 98.03854 | -0.055534 | 0.17643 | 9.921500248 | 8.515789 | 0.9772213 | -0.00449328 | 0.002143765 | 0.0005276411
193.409 | 36.27 | -2.16206 | 98.03854 | -0.058553 | 0.17647 | 9.921500248 | 8.515789 | 0.9772213 | -0.004324613 | 0.002143352 | 0.0005078347
193.513 | 36.28 | -2.16614 | 98.03755 | -0.060895 | 0.17654 | 9.92140006 | 8.515689 | 0.9772099 | -0.004992533 | 0.002142874 | 0.0005862748
193.629 | 36.29 | -2.16461 | 98.03656 | -0.062689 | 0.17661 | 9.921299872 | 8.515588 | 0.9771984 | -0.00566214 | 0.002142341 | 0.0006649147
193.724 | 36.3 | -2.16812 | 98.03656 | -0.065273 | 0.17666 | 9.921299872 | 8.515588 | 0.9771984 | -0.005498533 | 0.002141906 | 0.0006457021
193.82899 | 36.31 | -2.16457 | 98.03557 | -0.068772 | 0.17673 | 9.921199684 | 8.515488 | 0.9771869 | -0.006004533 | 0.002141424 | 0.0007051308
193.935 | 36.32 | -2.17149 | 98.03557 | -0.072114 | 0.17679 | 9.921199684 | 8.515488 | 0.9771869 | -0.00567732 | 0.002140938 | 0.0006667052
194.041 | 36.33 | -2.16863 | 98.0336 | -0.0732 | 0.17685 | 9.92100032 | 8.515289 | 0.977164 | -0.006672453 | 0.002140452 | 0.0007835851
194.145 | 36.34 | -2.17277 | 98.0336 | -0.069796 | 0.17691 | 9.92100032 | 8.515289 | 0.977164 | -0.006667393 | 0.002139976 | 0.0007829909
194.246 | 36.35 | -2.17065 | 98.03261 | -0.062056 | 0.17697 | 9.920900132 | 8.515189 | 0.9771525 | -0.00716496 | 0.002139513 | 0.0008414329
194.35201 | 36.36 | -2.17197 | 98.03162 | -0.05223 | 0.17703 | 9.920799944 | 8.515088 | 0.977141 | -0.007330253 | 0.002139028 | 0.0008608546
194.459 | 36.37 | -2.17748 | 98.03162 | -0.042481 | 0.1771 | 9.920799944 | 8.515088 | 0.977141 | -0.007163273 | 0.002138539 | 0.0008412447
194.545 | 36.38 | -2.17547 | 98.03162 | -0.033675 | 0.17715 | 9.920799944 | 8.515088 | 0.977141 | -0.006831 | 0.002138146 | 0.000802223
194.65601 | 36.39 | -2.17676 | 98.03063 | -0.026866 | 0.17721 | 9.920699756 | 8.514988 | 0.9771295 | -0.006333433 | 0.002137638 | 0.0007437982
194.755 | 36.4 | -2.18231 | 98.03063 | -0.023121 | 0.17727 | 9.920699756 | 8.514988 | 0.9771295 | -0.005670573 | 0.002137186 | 0.000665952
194.864 | 36.41 | -2.18361 | 98.03063 | -0.023658 | 0.17733 | 9.920699756 | 8.514988 | 0.9771295 | -0.0041745 | 0.002136688 | 0.0004902532
194.966 | 36.42 | -2.18497 | 98.03063 | -0.028796 | 0.17739 | 9.920699756 | 8.514988 | 0.9771295 | -0.00350658 | 0.002136223 | 0.0004118127
195.069 | 36.43 | -2.1877 | 98.03063 | -0.035514 | 0.17745 | 9.920699756 | 8.514988 | 0.9771295 | -0.00233772 | 0.002135753 | 0.0002745418
195.17599 | 36.44 | -2.1911 | 98.02964 | -0.03921 | 0.17752 | 9.920599568 | 8.514888 | 0.977118 | -0.00217074 | 0.002135265 | 0.0002549346
195.283 | 36.45 | -2.1938 | 98.02866 | -0.037984 | 0.17758 | 9.920500392 | 8.514789 | 0.9771066 | -0.002998893 | 0.002134777 | 0.0003521982
195.375 | 36.46 | -2.19522 | 98.02866 | -0.033614 | 0.17763 | 9.920500392 | 8.514789 | 0.9771066 | -0.003327793 | 0.002134358 | 0.0003908251
195.489 | 36.47 | -2.19231 | 98.02866 | -0.029149 | 0.1777 | 9.920500392 | 8.514789 | 0.9771066 | -0.00315744 | 0.002133839 | 0.0003708184
195.588 | 36.48 | -2.19159 | 98.02866 | -0.026414 | 0.17776 | 9.920500392 | 8.514789 | 0.9771066 | -0.003322733 | 0.002133388 | 0.0003902309
195.692 | 36.49 | -2.19848 | 98.02767 | -0.025177 | 0.17782 | 9.920400204 | 8.514689 | 0.9770951 | -0.003823673 | 0.002132915 | 0.0004490679
195.799 | 36.5 | -2.19701 | 98.02767 | -0.025086 | 0.17788 | 9.920400204 | 8.514689 | 0.9770951 | -0.00382536 | 0.002132428 | 0.000449266
195.89101 | 36.51 | -2.20259 | 98.02767 | -0.026323 | 0.17794 | 9.920400204 | 8.514689 | 0.9770951 | -0.003327793 | 0.00213201 | 0.0003908297
196.004 | 36.52 | -2.20457 | 98.02767 | -0.029287 | 0.178 | 9.920400204 | 8.514689 | 0.9770951 | -0.002330973 | 0.002131496 | 0.0002737591
196.103 | 36.53 | -2.20523 | 98.02668 | -0.034509 | 0.17806 | 9.920300016 | 8.514589 | 0.9770836 | -0.00233772 | 0.002131047 | 0.0002745547
196.214 | 36.54 | -2.20648 | 98.02668 | -0.041171 | 0.17813 | 9.920300016 | 8.514589 | 0.9770836 | -0.00267168 | 0.002130543 | 0.0003137768
196.311 | 36.55 | -2.20786 | 98.02668 | -0.047386 | 0.17818 | 9.920300016 | 8.514589 | 0.9770836 | -0.00267168 | 0.002130102 | 0.0003137768
196.414 | 36.56 | -2.21057 | 98.02569 | -0.051815 | 0.17824 | 9.920199828 | 8.514488 | 0.9770721 | -0.00300564 | 0.002129635 | 0.000353003
196.52 | 36.57 | -2.21188 | 98.0247 | -0.053308 | 0.17831 | 9.92009964 | 8.514388 | 0.9770606 | -0.00350658 | 0.002129155 | 0.0004118417
196.618 | 36.58 | -2.21255 | 98.0247 | -0.052254 | 0.17836 | 9.92009964 | 8.514388 | 0.9770606 | -0.0041745 | 0.00212871 | 0.0004902877
196.731 | 36.59 | -2.21311 | 98.02372 | -0.051605 | 0.17843 | 9.920000464 | 8.514289 | 0.9770492 | -0.005002653 | 0.002128198 | 0.0005875597
196.82899 | 36.6 | -2.21586 | 98.02372 | -0.052865 | 0.17849 | 9.920000464 | 8.514289 | 0.9770492 | -0.005164573 | 0.002127755 | 0.0006065772
196.92999 | 36.61 | -2.21858 | 98.02372 | -0.054766 | 0.17855 | 9.920000464 | 8.514289 | 0.9770492 | -0.00466026 | 0.002127298 | 0.0005473458
197.033 | 36.62 | -2.22682 | 98.02174 | -0.056355 | 0.17861 | 9.919800088 | 8.514089 | 0.9770262 | -0.005660453 | 0.002126831 | 0.0006648337
197.13901 | 36.63 | -2.22742 | 98.02174 | -0.057331 | 0.17867 | 9.919800088 | 8.514089 | 0.9770262 | -0.005827433 | 0.002126352 | 0.0006844459
197.235 | 36.64 | -2.23156 | 98.02174 | -0.057077 | 0.17873 | 9.919800088 | 8.514089 | 0.9770262 | -0.0051612 | 0.002125918 | 0.0006061952
197.349 | 36.65 | -2.22658 | 98.02075 | -0.055577 | 0.17879 | 9.9196999 | 8.513988 | 0.9770147 | -0.005164573 | 0.002125403 | 0.0006065986
197.44701 | 36.66 | -2.22517 | 98.01976 | -0.052052 | 0.17885 | 9.919599712 | 8.513888 | 0.9770033 | -0.005837553 | 0.00212496 | 0.0006856507
197.55099 | 36.67 | -2.23132 | 98.01976 | -0.045274 | 0.17891 | 9.919599712 | 8.513888 | 0.9770033 | -0.00567732 | 0.002124491 | 0.0006668305
197.651 | 36.68 | -2.23265 | 98.01877 | -0.037006 | 0.17897 | 9.919499524 | 8.513788 | 0.9769918 | -0.00617826 | 0.00212404 | 0.000725677
197.75301 | 36.69 | -2.23467 | 98.01877 | -0.030435 | 0.17903 | 9.919499524 | 8.513788 | 0.9769918 | -0.0058443 | 0.00212358 | 0.0006864512
197.855 | 36.7 | -2.23461 | 98.01877 | -0.026703 | 0.17909 | 9.919499524 | 8.513788 | 0.9769918 | -0.00467544 | 0.00212312 | 0.000549161
197.965 | 36.71 | -2.23656 | 98.01877 | -0.025201 | 0.17916 | 9.919499524 | 8.513788 | 0.9769918 | -0.00434148 | 0.002122624 | 0.0005099352
198.064 | 36.72 | -2.23928 | 98.01779 | -0.025176 | 0.17921 | 9.919400348 | 8.513689 | 0.9769804 | -0.004167753 | 0.002122178 | 0.0004895355
198.17101 | 36.73 | -2.24401 | 98.01779 | -0.026298 | 0.17928 | 9.919400348 | 8.513689 | 0.9769804 | -0.003327793 | 0.002121696 | 0.0003908756
198.27499 | 36.74 | -2.24669 | 98.01779 | -0.028767 | 0.17934 | 9.919400348 | 8.513689 | 0.9769804 | -0.0026565 | 0.002121228 | 0.0003120269
198.368 | 36.75 | -2.24531 | 98.01779 | -0.032463 | 0.17939 | 9.919400348 | 8.513689 | 0.9769804 | -0.002320853 | 0.00212081 | 0.0002726026
198.48 | 36.76 | -2.24793 | 98.0168 | -0.035508 | 0.17946 | 9.91930016 | 8.513589 | 0.9769689 | -0.002320853 | 0.002120306 | 0.0002726058
198.57401 | 36.77 | -2.25206 | 98.0168 | -0.035509 | 0.17951 | 9.91930016 | 8.513589 | 0.9769689 | -0.0026565 | 0.002119884 | 0.0003120306
198.683 | 36.78 | -2.25675 | 98.01581 | -0.032488 | 0.17958 | 9.919199972 | 8.513488 | 0.9769574 | -0.003327793 | 0.002119394 | 0.0003908848
198.78799 | 36.79 | -2.25804 | 98.01581 | -0.029147 | 0.17964 | 9.919199972 | 8.513488 | 0.9769574 | -0.003499833 | 0.002118922 | 0.0004110927
198.884 | 36.8 | -2.25733 | 98.01581 | -0.02756 | 0.1797 | 9.919199972 | 8.513488 | 0.9769574 | -0.00317262 | 0.002118491 | 0.000372658
198.978 | 36.81 | -2.26008 | 98.01581 | -0.028051 | 0.17975 | 9.919199972 | 8.513488 | 0.9769574 | -0.00317262 | 0.00211807 | 0.000372658
199.10001 | 36.82 | -2.2578 | 98.01482 | -0.030423 | 0.17982 | 9.919099784 | 8.513388 | 0.9769459 | -0.00350658 | 0.002117522 | 0.0004118901
199.19299 | 36.83 | -2.25918 | 98.01482 | -0.03348 | 0.17988 | 9.919099784 | 8.513388 | 0.9769459 | -0.0033396 | 0.002117106 | 0.0003922762
199.3 | 36.84 | -2.26388 | 98.01482 | -0.037029 | 0.17994 | 9.919099784 | 8.513388 | 0.9769459 | -0.00267168 | 0.002116626 | 0.000313821
199.405 | 36.85 | -2.26451 | 98.01383 | -0.042607 | 0.18 | 9.918999596 | 8.513288 | 0.9769344 | -0.00300564 | 0.002116156 | 0.0003530528
199.50301 | 36.86 | -2.26926 | 98.01383 | -0.049616 | 0.18006 | 9.918999596 | 8.513288 | 0.9769344 | -0.00283866 | 0.002115717 | 0.0003334387
199.612 | 36.87 | -2.26637 | 98.01383 | -0.055931 | 0.18012 | 9.918999596 | 8.513288 | 0.9769344 | -0.00300564 | 0.002115229 | 0.0003530528
199.705 | 36.88 | -2.26572 | 98.01186 | -0.060419 | 0.18017 | 9.918800232 | 8.513089 | 0.9769115 | -0.004167753 | 0.002114813 | 0.0004895701
199.821 | 36.89 | -2.26551 | 98.01186 | -0.061561 | 0.18025 | 9.918800232 | 8.513089 | 0.9769115 | -0.004663633 | 0.002114295 | 0.0005478192
199.91701 | 36.9 | -2.27166 | 98.01186 | -0.057945 | 0.1803 | 9.918800232 | 8.513089 | 0.9769115 | -0.00449328 | 0.002113865 | 0.0005278084
200.022 | 36.91 | -2.27362 | 98.00988 | -0.051108 | 0.18036 | 9.918599856 | 8.512888 | 0.9768885 | -0.005827433 | 0.002113396 | 0.0006845424
200.12801 | 36.92 | -2.2742 | 98.00988 | -0.044097 | 0.18043 | 9.918599856 | 8.512888 | 0.9768885 | -0.006328373 | 0.002112923 | 0.0007433873
200.22 | 36.93 | -2.27968 | 98.00988 | -0.038933 | 0.18048 | 9.918599856 | 8.512888 | 0.9768885 | -0.0059961 | 0.002112512 | 0.0007043555
200.334 | 36.94 | -2.28157 | 98.00988 | -0.037409 | 0.18055 | 9.918599856 | 8.512888 | 0.9768885 | -0.005665513 | 0.002112004 | 0.0006655219
200.44 | 36.95 | -2.28352 | 98.00889 | -0.03844 | 0.18061 | 9.918499668 | 8.512788 | 0.976877 | -0.005336613 | 0.002111531 | 0.0006268937
200.532 | 36.96 | -2.28079 | 98.00889 | -0.038816 | 0.18066 | 9.918499668 | 8.512788 | 0.976877 | -0.0041745 | 0.002111121 | 0.0004903799
200.63699 | 36.97 | -2.28069 | 98.00791 | -0.038143 | 0.18073 | 9.918400492 | 8.512689 | 0.9768656 | -0.004501713 | 0.002110653 | 0.0005288239
200.73599 | 36.98 | -2.28542 | 98.00791 | -0.037592 | 0.18078 | 9.918400492 | 8.512689 | 0.9768656 | -0.004162693 | 0.002110212 | 0.0004889986
200.85001 | 36.99 | -2.29004 | 98.00791 | -0.038621 | 0.18085 | 9.918400492 | 8.512689 | 0.9768656 | -0.00315744 | 0.002109705 | 0.0003709098
200.94501 | 37 | -2.29411 | 98.00692 | -0.042201 | 0.18091 | 9.918300304 | 8.512589 | 0.9768541 | -0.003823673 | 0.002109282 | 0.0004491787
201.05499 | 37.01 | -2.29466 | 98.00692 | -0.046332 | 0.18097 | 9.918300304 | 8.512589 | 0.9768541 | -0.003990653 | 0.002108793 | 0.0004687943
201.149 | 37.02 | -2.29533 | 98.00692 | -0.047301 | 0.18103 | 9.918300304 | 8.512589 | 0.9768541 | -0.00365838 | 0.002108375 | 0.0004297612
201.257 | 37.03 | -2.2952 | 98.00494 | -0.043341 | 0.18109 | 9.918099928 | 8.512388 | 0.9768311 | -0.004162693 | 0.002107895 | 0.0004890159
201.356 | 37.04 | -2.30333 | 98.00494 | -0.035924 | 0.18115 | 9.918099928 | 8.512388 | 0.9768311 | -0.004668693 | 0.002107455 | 0.0005484587
201.461 | 37.05 | -2.30186 | 98.00494 | -0.028499 | 0.18121 | 9.918099928 | 8.512388 | 0.9768311 | -0.00450846 | 0.002106989 | 0.0005296351
201.564 | 37.06 | -2.30041 | 98.00494 | -0.024329 | 0.18127 | 9.918099928 | 8.512388 | 0.9768311 | -0.00450846 | 0.002106532 | 0.0005296351
201.66499 | 37.07 | -2.30579 | 98.00494 | -0.023589 | 0.18133 | 9.918099928 | 8.512388 | 0.9768311 | -0.00400752 | 0.002106083 | 0.0004707868
201.759 | 37.08 | -2.30781 | 98.00395 | -0.024319 | 0.18138 | 9.91799974 | 8.512288 | 0.9768196 | -0.00367356 | 0.002105667 | 0.0004315596
201.871 | 37.09 | -2.31447 | 98.00395 | -0.026348 | 0.18145 | 9.91799974 | 8.512288 | 0.9768196 | -0.00350658 | 0.00210517 | 0.0004119433
201.967 | 37.1 | -2.30762 | 98.00395 | -0.03041 | 0.18151 | 9.91799974 | 8.512288 | 0.9768196 | -0.00283866 | 0.002104745 | 0.0003334779
202.067 | 37.11 | -2.313 | 98.00395 | -0.036981 | 0.18157 | 9.91799974 | 8.512288 | 0.9768196 | -0.0016698 | 0.002104302 | 0.0001961635
202.16701 | 37.12 | -2.31361 | 98.00296 | -0.044871 | 0.18162 | 9.917899552 | 8.512188 | 0.9768082 | -0.00233772 | 0.002103859 | 0.0002746321
202.269 | 37.13 | -2.31693 | 98.00296 | -0.050412 | 0.18168 | 9.917899552 | 8.512188 | 0.9768082 | -0.00267168 | 0.002103408 | 0.0003138652
202.375 | 37.14 | -2.32089 | 98.00198 | -0.051442 | 0.18175 | 9.917800376 | 8.512089 | 0.9767968 | -0.003332853 | 0.002102939 | 0.0003915435
202.487 | 37.15 | -2.32073 | 98.00099 | -0.048982 | 0.18181 | 9.917700188 | 8.511989 | 0.9767853 | -0.004162693 | 0.002102444 | 0.0004890389
202.59599 | 37.16 | -2.32195 | 98.00099 | -0.045284 | 0.18188 | 9.917700188 | 8.511989 | 0.9767853 | -0.0043263 | 0.002101962 | 0.0005082596
202.692 | 37.17 | -2.32327 | 98.00099 | -0.042227 | 0.18193 | 9.917700188 | 8.511989 | 0.9767853 | -0.004658573 | 0.002101538 | 0.0005472955
202.797 | 37.18 | -2.32587 | 98 | -0.04005 | 0.18199 | 9.9176 | 8.511888 | 0.9767738 | -0.005159513 | 0.002101074 | 0.0006061538
202.89101 | 37.19 | -2.32517 | 98 | -0.037176 | 0.18205 | 9.9176 | 8.511888 | 0.9767738 | -0.00499422 | 0.002100659 | 0.0005867347
203 | 37.2 | -2.32842 | 97.99901 | -0.032894 | 0.18211 | 9.917499812 | 8.511788 | 0.9767623 | -0.004830613 | 0.002100179 | 0.0005675204
203.093 | 37.21 | -2.32772 | 97.99901 | -0.029173 | 0.18217 | 9.917499812 | 8.511788 | 0.9767623 | -0.004668693 | 0.002099768 | 0.0005484974
203.205 | 37.22 | -2.33098 | 97.99901 | -0.02756 | 0.18223 | 9.917499812 | 8.511788 | 0.9767623 | -0.00384054 | 0.002099275 | 0.0004512025
203.302 | 37.23 | -2.3282 | 97.99901 | -0.028026 | 0.18229 | 9.917499812 | 8.511788 | 0.9767623 | -0.00317262 | 0.002098847 | 0.0003727325
203.401 | 37.24 | -2.33693 | 97.99802 | -0.030019 | 0.18235 | 9.917399624 | 8.511688 | 0.9767508 | -0.00350658 | 0.002098411 | 0.0004119723
203.504 | 37.25 | -2.33753 | 97.99802 | -0.031815 | 0.18241 | 9.917399624 | 8.511688 | 0.9767508 | -0.0033396 | 0.002097958 | 0.0003923546
203.614 | 37.26 | -2.33735 | 97.99802 | -0.032466 | 0.18247 | 9.917399624 | 8.511688 | 0.9767508 | -0.00267168 | 0.002097474 | 0.0003138837
203.71001 | 37.27 | -2.34205 | 97.99704 | -0.032466 | 0.18253 | 9.917300448 | 8.511589 | 0.9767394 | -0.002998893 | 0.002097052 | 0.0003523306
203.804 | 37.28 | -2.34543 | 97.99704 | -0.031815 | 0.18258 | 9.917300448 | 8.511589 | 0.9767394 | -0.002826853 | 0.002096638 | 0.0003321182
203.908 | 37.29 | -2.34467 | 97.99704 | -0.029995 | 0.18264 | 9.917300448 | 8.511589 | 0.9767394 | -0.00299046 | 0.002096181 | 0.0003513398
204.015 | 37.3 | -2.34921 | 97.99605 | -0.027622 | 0.18271 | 9.91720026 | 8.511489 | 0.9767279 | -0.003489713 | 0.002095711 | 0.0004100003
204.114 | 37.31 | -2.34711 | 97.99605 | -0.02592 | 0.18277 | 9.91720026 | 8.511489 | 0.9767279 | -0.003489713 | 0.002095276 | 0.0004100003
204.218 | 37.32 | -2.35106 | 97.99605 | -0.025062 | 0.18283 | 9.91720026 | 8.511489 | 0.9767279 | -0.00299046 | 0.00209482 | 0.0003513439
204.321 | 37.33 | -2.35366 | 97.99605 | -0.025177 | 0.18289 | 9.91720026 | 8.511489 | 0.9767279 | -0.002826853 | 0.002094368 | 0.0003321221
204.435 | 37.34 | -2.35212 | 97.99506 | -0.026438 | 0.18296 | 9.917100072 | 8.511389 | 0.9767164 | -0.002998893 | 0.002093868 | 0.0003523389
204.53101 | 37.35 | -2.35612 | 97.99506 | -0.029551 | 0.18301 | 9.917100072 | 8.511389 | 0.9767164 | -0.00267168 | 0.002093447 | 0.0003138947
204.627 | 37.36 | -2.35742 | 97.99506 | -0.035275 | 0.18307 | 9.917100072 | 8.511389 | 0.9767164 | -0.00267168 | 0.002093027 | 0.0003138947
204.73199 | 37.37 | -2.35663 | 97.99506 | -0.042517 | 0.18313 | 9.917100072 | 8.511389 | 0.9767164 | -0.00233772 | 0.002092567 | 0.0002746579
204.83701 | 37.38 | -2.35785 | 97.99407 | -0.048964 | 0.18319 | 9.916999884 | 8.511288 | 0.9767049 | -0.00233772 | 0.002092107 | 0.0002746611
204.929 | 37.39 | -2.36457 | 97.99308 | -0.052045 | 0.18325 | 9.916899696 | 8.511188 | 0.9766934 | -0.0033396 | 0.002091705 | 0.0003923776
205.036 | 37.4 | -2.36848 | 97.99308 | -0.051899 | 0.18331 | 9.916899696 | 8.511188 | 0.9766934 | -0.00384054 | 0.002091236 | 0.0004512343
205.151 | 37.41 | -2.3703 | 97.99209 | -0.051961 | 0.18338 | 9.916799508 | 8.511088 | 0.9766819 | -0.00450846 | 0.002090734 | 0.0005297161
205.246 | 37.42 | -2.37025 | 97.99209 | -0.054129 | 0.18343 | 9.916799508 | 8.511088 | 0.9766819 | -0.00450846 | 0.002090318 | 0.0005297161
205.343 | 37.43 | -2.37221 | 97.99209 | -0.057619 | 0.18349 | 9.916799508 | 8.511088 | 0.9766819 | -0.00467544 | 0.002089895 | 0.0005493352
205.45399 | 37.44 | -2.37406 | 97.99012 | -0.061226 | 0.18356 | 9.916600144 | 8.510889 | 0.976659 | -0.005670573 | 0.00208941 | 0.0006662728
205.539 | 37.45 | -2.36871 | 97.99012 | -0.063251 | 0.18361 | 9.916600144 | 8.510889 | 0.976659 | -0.005832493 | 0.002089039 | 0.0006852978
205.65401 | 37.46 | -2.37187 | 97.99012 | -0.062437 | 0.18367 | 9.916600144 | 8.510889 | 0.976659 | -0.0051612 | 0.002088537 | 0.0006064232
205.75301 | 37.47 | -2.37851 | 97.98814 | -0.060064 | 0.18373 | 9.916399768 | 8.510688 | 0.976636 | -0.005827433 | 0.002088105 | 0.0006847194
205.853 | 37.48 | -2.38111 | 97.98814 | -0.057332 | 0.18379 | 9.916399768 | 8.510688 | 0.976636 | -0.006328373 | 0.00208767 | 0.0007435795
205.96001 | 37.49 | -2.38299 | 97.98814 | -0.053394 | 0.18385 | 9.916399768 | 8.510688 | 0.976636 | -0.0059961 | 0.002087203 | 0.0007045376
206.054 | 37.5 | -2.38093 | 97.98715 | -0.048287 | 0.18391 | 9.91629958 | 8.510588 | 0.9766245 | -0.006333433 | 0.002086794 | 0.0007441828
206.16299 | 37.51 | -2.37876 | 97.98617 | -0.042978 | 0.18397 | 9.916200404 | 8.510489 | 0.9766132 | -0.006498727 | 0.002086319 | 0.0007636138
206.257 | 37.52 | -2.38878 | 97.98617 | -0.039313 | 0.18403 | 9.916200404 | 8.510489 | 0.9766132 | -0.005665513 | 0.00208591 | 0.0006657095
206.36 | 37.53 | -2.38666 | 97.98617 | -0.039815 | 0.18409 | 9.916200404 | 8.510489 | 0.9766132 | -0.00549516 | 0.002085462 | 0.0006456926
206.461 | 37.54 | -2.39058 | 97.98617 | -0.044159 | 0.18415 | 9.916200404 | 8.510489 | 0.9766132 | -0.004658573 | 0.002085023 | 0.000547392
206.556 | 37.55 | -2.39522 | 97.98518 | -0.04899 | 0.1842 | 9.916100216 | 8.510389 | 0.9766017 | -0.003823673 | 0.00208461 | 0.0004492948
206.66499 | 37.56 | -2.39439 | 97.98419 | -0.05081 | 0.18427 | 9.916000028 | 8.510289 | 0.9765902 | -0.00449328 | 0.002084137 | 0.0005279821
206.75999 | 37.57 | -2.39769 | 97.98419 | -0.049002 | 0.18432 | 9.916000028 | 8.510289 | 0.9765902 | -0.004496653 | 0.002083724 | 0.0005283785
206.858 | 37.58 | -2.40364 | 97.9832 | -0.046313 | 0.18438 | 9.91589984 | 8.510188 | 0.9765787 | -0.004501713 | 0.002083299 | 0.0005289793
206.97 | 37.59 | -2.40278 | 97.9832 | -0.045285 | 0.18445 | 9.91589984 | 8.510188 | 0.9765787 | -0.00450846 | 0.002082813 | 0.0005297721
207.065 | 37.6 | -2.40139 | 97.9832 | -0.044871 | 0.1845 | 9.91589984 | 8.510188 | 0.9765787 | -0.00467544 | 0.002082401 | 0.0005493932
207.17599 | 37.61 | -2.40388 | 97.98221 | -0.042109 | 0.18457 | 9.915799652 | 8.510088 | 0.9765672 | -0.0050094 | 0.002081919 | 0.0005886426
207.27 | 37.62 | -2.41119 | 97.98123 | -0.035538 | 0.18462 | 9.915700476 | 8.509989 | 0.9765558 | -0.005336613 | 0.002081512 | 0.0006270999
207.386 | 37.63 | -2.41365 | 97.98123 | -0.026301 | 0.18469 | 9.915700476 | 8.509989 | 0.9765558 | -0.004830613 | 0.00208101 | 0.0005676404
207.483 | 37.64 | -2.41357 | 97.98123 | -0.018411 | 0.18475 | 9.915700476 | 8.509989 | 0.9765558 | -0.0043263 | 0.00208059 | 0.000508379
207.59399 | 37.65 | -2.4154 | 97.98123 | -0.015561 | 0.18481 | 9.915700476 | 8.509989 | 0.9765558 | -0.003990653 | 0.002080109 | 0.0004689375
207.69501 | 37.66 | -2.41395 | 97.98123 | -0.017345 | 0.18487 | 9.915700476 | 8.509989 | 0.9765558 | -0.003155753 | 0.002079672 | 0.0003708293
207.789 | 37.67 | -2.41991 | 97.98123 | -0.020662 | 0.18493 | 9.915700476 | 8.509989 | 0.9765558 | -0.0026565 | 0.002079266 | 0.0003121626
207.882 | 37.68 | -2.4212 | 97.98024 | -0.023132 | 0.18498 | 9.915600288 | 8.509889 | 0.9765443 | -0.002492893 | 0.002078864 | 0.0002929408
207.983 | 37.69 | -2.42243 | 97.98024 | -0.024634 | 0.18504 | 9.915600288 | 8.509889 | 0.9765443 | -0.001830033 | 0.002078427 | 0.0002150479
208.095 | 37.7 | -2.42424 | 97.98024 | -0.025895 | 0.18511 | 9.915600288 | 8.509889 | 0.9765443 | -0.00150282 | 0.002077944 | 0.0001765969
208.201 | 37.71 | -2.42276 | 97.98024 | -0.027647 | 0.18517 | 9.915600288 | 8.509889 | 0.9765443 | -0.0016698 | 0.002077486 | 0.0001962188
208.30701 | 37.72 | -2.42533 | 97.97925 | -0.030399 | 0.18523 | 9.9155001 | 8.509789 | 0.9765328 | -0.00233772 | 0.002077029 | 0.0002747095
208.39999 | 37.73 | -2.42656 | 97.97925 | -0.033479 | 0.18528 | 9.9155001 | 8.509789 | 0.9765328 | -0.00267168 | 0.002076628 | 0.0003139537
208.506 | 37.74 | -2.42646 | 97.97925 | -0.037004 | 0.18534 | 9.9155001 | 8.509789 | 0.9765328 | -0.00267168 | 0.002076171 | 0.0003139537
208.599 | 37.75 | -2.43036 | 97.97826 | -0.0422 | 0.1854 | 9.915399912 | 8.509688 | 0.9765213 | -0.00300564 | 0.00207577 | 0.0003532021
208.71201 | 37.76 | -2.43282 | 97.97826 | -0.047972 | 0.18547 | 9.915399912 | 8.509688 | 0.9765213 | -0.00283866 | 0.002075283 | 0.0003335798
208.808 | 37.77 | -2.43614 | 97.97826 | -0.05184 | 0.18552 | 9.915399912 | 8.509688 | 0.9765213 | -0.00300564 | 0.00207487 | 0.0003532021
208.914 | 37.78 | -2.43593 | 97.97628 | -0.053101 | 0.18559 | 9.915199536 | 8.509488 | 0.9764983 | -0.0041745 | 0.002074413 | 0.0004905701
209.01601 | 37.79 | -2.4378 | 97.97628 | -0.052511 | 0.18565 | 9.915199536 | 8.509488 | 0.9764983 | -0.00467544 | 0.002073974 | 0.0005494385
209.119 | 37.8 | -2.44166 | 97.97628 | -0.052366 | 0.18571 | 9.915199536 | 8.509488 | 0.9764983 | -0.00450846 | 0.002073532 | 0.0005298157
209.217 | 37.81 | -2.43958 | 97.9753 | -0.055184 | 0.18576 | 9.91510036 | 8.509389 | 0.9764869 | -0.005169633 | 0.00207311 | 0.0006075211
209.31599 | 37.82 | -2.4448 | 97.9753 | -0.060701 | 0.18582 | 9.91510036 | 8.509389 | 0.9764869 | -0.005164573 | 0.002072685 | 0.0006069265
209.42101 | 37.83 | -2.44598 | 97.97431 | -0.066423 | 0.18588 | 9.915000172 | 8.509289 | 0.9764754 | -0.0051612 | 0.002072234 | 0.0006065372
209.521 | 37.84 | -2.44388 | 97.97332 | -0.069419 | 0.18594 | 9.914899984 | 8.509188 | 0.9764639 | -0.005827433 | 0.002071805 | 0.0006848401
209.63 | 37.85 | -2.45167 | 97.97332 | -0.067574 | 0.18601 | 9.914899984 | 8.509188 | 0.9764639 | -0.005660453 | 0.002071337 | 0.0006652166
209.72701 | 37.86 | -2.44893 | 97.97134 | -0.061199 | 0.18606 | 9.914699608 | 8.508988 | 0.9764409 | -0.0059961 | 0.002070921 | 0.0007046784
209.83299 | 37.87 | -2.45342 | 97.97134 | -0.05289 | 0.18613 | 9.914699608 | 8.508988 | 0.9764409 | -0.006834373 | 0.002070466 | 0.0008031946
209.93401 | 37.88 | -2.45662 | 97.97134 | -0.045555 | 0.18619 | 9.914699608 | 8.508988 | 0.9764409 | -0.006839433 | 0.002070033 | 0.0008037893
210.03799 | 37.89 | -2.45648 | 97.97036 | -0.0423 | 0.18625 | 9.914600432 | 8.508889 | 0.9764296 | -0.006672453 | 0.002069588 | 0.0007841745
210.131 | 37.9 | -2.46239 | 97.97036 | -0.044121 | 0.1863 | 9.914600432 | 8.508889 | 0.9764296 | -0.006333433 | 0.00206919 | 0.0007443314
210.23399 | 37.91 | -2.46424 | 97.97036 | -0.048144 | 0.18636 | 9.914600432 | 8.508889 | 0.9764296 | -0.0051612 | 0.002068749 | 0.0006065657
210.33501 | 37.92 | -2.46743 | 97.96937 | -0.051461 | 0.18642 | 9.914500244 | 8.508789 | 0.9764181 | -0.004658573 | 0.002068316 | 0.0005475014
210.43401 | 37.93 | -2.47395 | 97.96838 | -0.051668 | 0.18648 | 9.914400056 | 8.508689 | 0.9764066 | -0.004825553 | 0.002067893 | 0.0005671324
210.53799 | 37.94 | -2.47116 | 97.96838 | -0.048119 | 0.18654 | 9.914400056 | 8.508689 | 0.9764066 | -0.00415932 | 0.002067448 | 0.0004888321
210.63 | 37.95 | -2.46779 | 97.96739 | -0.043486 | 0.18659 | 9.914299868 | 8.508588 | 0.9763951 | -0.004997593 | 0.002067055 | 0.0005873587
210.74001 | 37.96 | -2.47356 | 97.96739 | -0.040439 | 0.18666 | 9.914299868 | 8.508588 | 0.9763951 | -0.005169633 | 0.002066585 | 0.0006075783
210.843 | 37.97 | -2.47739 | 97.96739 | -0.039352 | 0.18672 | 9.914299868 | 8.508588 | 0.9763951 | -0.00467544 | 0.002066146 | 0.0005494966
210.942 | 37.98 | -2.47596 | 97.9664 | -0.038385 | 0.18678 | 9.91419968 | 8.508488 | 0.9763836 | -0.0050094 | 0.002065723 | 0.0005887532
211.039 | 37.99 | -2.47718 | 97.9664 | -0.035156 | 0.18683 | 9.91419968 | 8.508488 | 0.9763836 | -0.00467544 | 0.002065309 | 0.000549503
211.14799 | 38 | -2.4803 | 97.96542 | -0.028734 | 0.1869 | 9.914100504 | 8.508389 | 0.9763722 | -0.004334733 | 0.002064844 | 0.0005094658
211.248 | 38.01 | -2.48151 | 97.96542 | -0.021077 | 0.18696 | 9.914100504 | 8.508389 | 0.9763722 | -0.003995713 | 0.002064418 | 0.0004696204
211.355 | 38.02 | -2.48596 | 97.96542 | -0.015536 | 0.18702 | 9.914100504 | 8.508389 | 0.9763722 | -0.00382536 | 0.002063962 | 0.0004495986
211.459 | 38.03 | -2.48581 | 97.96542 | -0.014275 | 0.18708 | 9.914100504 | 8.508389 | 0.9763722 | -0.003155753 | 0.002063519 | 0.000370899
211.547 | 38.04 | -2.48974 | 97.96542 | -0.016563 | 0.18713 | 9.914100504 | 8.508389 | 0.9763722 | -0.002821793 | 0.002063145 | 0.0003316484
211.65401 | 38.05 | -2.49155 | 97.96542 | -0.018973 | 0.18719 | 9.914100504 | 8.508389 | 0.9763722 | -0.00215556 | 0.002062689 | 0.0002533453
211.758 | 38.06 | -2.49073 | 97.96443 | -0.018594 | 0.18726 | 9.914000316 | 8.508289 | 0.9763607 | -0.001824973 | 0.002062247 | 0.0002144936
211.86099 | 38.07 | -2.49586 | 97.96443 | -0.014898 | 0.18732 | 9.914000316 | 8.508289 | 0.9763607 | -0.001830033 | 0.002061809 | 0.0002150883
211.94701 | 38.08 | -2.50244 | 97.96443 | -0.0097609 | 0.18737 | 9.914000316 | 8.508289 | 0.9763607 | -0.00150282 | 0.002061443 | 0.0001766301
212.054 | 38.09 | -2.49897 | 97.96443 | -0.0061793 | 0.18743 | 9.914000316 | 8.508289 | 0.9763607 | -0.0016698 | 0.002060989 | 0.0001962557
212.164 | 38.1 | -2.49811 | 97.96443 | -0.0061792 | 0.18749 | 9.914000316 | 8.508289 | 0.9763607 | -0.0016698 | 0.002060522 | 0.0001962557
212.256 | 38.11 | -2.50266 | 97.96443 | -0.009785 | 0.18755 | 9.914000316 | 8.508289 | 0.9763607 | -0.00150282 | 0.002060131 | 0.0001766301
212.366 | 38.12 | -2.50246 | 97.96443 | -0.015325 | 0.18761 | 9.914000316 | 8.508289 | 0.9763607 | -0.00116886 | 0.002059664 | 0.000137379
212.47 | 38.13 | -2.50559 | 97.96443 | -0.020638 | 0.18767 | 9.914000316 | 8.508289 | 0.9763607 | -0.00066792 | 0.002059223 | 7.850227e-05
212.563 | 38.14 | -2.50487 | 97.96344 | -0.024773 | 0.18773 | 9.913900128 | 8.508189 | 0.9763492 | -0.00066792 | 0.002058829 | 7.85032e-05
212.672 | 38.15 | -2.50928 | 97.96344 | -0.029149 | 0.18779 | 9.913900128 | 8.508189 | 0.9763492 | -0.00116886 | 0.002058367 | 0.0001373806
212.772 | 38.16 | -2.51178 | 97.96344 | -0.035254 | 0.18785 | 9.913900128 | 8.508189 | 0.9763492 | -0.00150282 | 0.002057943 | 0.0001766322
212.86501 | 38.17 | -2.51105 | 97.96344 | -0.042498 | 0.1879 | 9.913900128 | 8.508189 | 0.9763492 | -0.0016698 | 0.00205755 | 0.000196258
212.97099 | 38.18 | -2.50956 | 97.96245 | -0.048568 | 0.18797 | 9.91379994 | 8.508088 | 0.9763377 | -0.00233772 | 0.002057101 | 0.0002747644
213.071 | 38.19 | -2.51798 | 97.96146 | -0.050387 | 0.18803 | 9.913699752 | 8.507988 | 0.9763262 | -0.0033396 | 0.002056678 | 0.0003925252
213.17599 | 38.2 | -2.52109 | 97.96146 | -0.047365 | 0.18809 | 9.913699752 | 8.507988 | 0.9763262 | -0.00384054 | 0.002056234 | 0.000451404
213.26601 | 38.21 | -2.5217 | 97.96047 | -0.042203 | 0.18814 | 9.913599564 | 8.507888 | 0.9763147 | -0.00450846 | 0.002055853 | 0.0005299153
213.368 | 38.22 | -2.52418 | 97.96047 | -0.037591 | 0.1882 | 9.913599564 | 8.507888 | 0.9763147 | -0.00450846 | 0.002055422 | 0.0005299153
213.46899 | 38.23 | -2.52273 | 97.96047 | -0.034534 | 0.18826 | 9.913599564 | 8.507888 | 0.9763147 | -0.00467544 | 0.002054996 | 0.0005495418
213.57401 | 38.24 | -2.52912 | 97.95949 | -0.033297 | 0.18832 | 9.913500388 | 8.507789 | 0.9763033 | -0.005002653 | 0.002054552 | 0.0005880086
213.681 | 38.25 | -2.5309 | 97.95949 | -0.033504 | 0.18838 | 9.913500388 | 8.507789 | 0.9763033 | -0.004663633 | 0.002054101 | 0.0005481604
213.778 | 38.26 | -2.53079 | 97.95949 | -0.034534 | 0.18844 | 9.913500388 | 8.507789 | 0.9763033 | -0.00365838 | 0.002053692 | 0.0004300036
213.88699 | 38.27 | -2.53518 | 97.9585 | -0.037383 | 0.1885 | 9.9134002 | 8.507689 | 0.9762918 | -0.003489713 | 0.002053232 | 0.0004101835
213.97501 | 38.28 | -2.53776 | 97.9585 | -0.042432 | 0.18856 | 9.9134002 | 8.507689 | 0.9762918 | -0.003489713 | 0.002052861 | 0.0004101835
214.07899 | 38.29 | -2.54021 | 97.9585 | -0.047716 | 0.18862 | 9.9134002 | 8.507689 | 0.9762918 | -0.00299046 | 0.002052423 | 0.0003515009
214.17999 | 38.3 | -2.54465 | 97.95751 | -0.051057 | 0.18868 | 9.913300012 | 8.507589 | 0.9762803 | -0.003494773 | 0.002051998 | 0.0004107831
214.271 | 38.31 | -2.54459 | 97.95652 | -0.050382 | 0.18873 | 9.913199824 | 8.507488 | 0.9762688 | -0.004167753 | 0.002051615 | 0.0004898923
214.38499 | 38.32 | -2.54827 | 97.95652 | -0.044867 | 0.1888 | 9.913199824 | 8.507488 | 0.9762688 | -0.0041745 | 0.002051135 | 0.0004906854
214.48801 | 38.33 | -2.54745 | 97.95553 | -0.037003 | 0.18886 | 9.913099636 | 8.507388 | 0.9762573 | -0.0050094 | 0.002050702 | 0.0005888294
214.59 | 38.34 | -2.55188 | 97.95553 | -0.030813 | 0.18892 | 9.913099636 | 8.507388 | 0.9762573 | -0.00517638 | 0.002050273 | 0.000608457
214.67999 | 38.35 | -2.55247 | 97.95553 | -0.027988 | 0.18897 | 9.913099636 | 8.507388 | 0.9762573 | -0.00467544 | 0.002049894 | 0.0005495741
214.778 | 38.36 | -2.55366 | 97.95553 | -0.02843 | 0.18903 | 9.913099636 | 8.507388 | 0.9762573 | -0.00434148 | 0.002049483 | 0.0005103188
214.88499 | 38.37 | -2.55673 | 97.95455 | -0.031282 | 0.18909 | 9.91300046 | 8.507289 | 0.976246 | -0.004167753 | 0.002049033 | 0.0004899038
214.993 | 38.38 | -2.5624 | 97.95455 | -0.034691 | 0.18915 | 9.91300046 | 8.507289 | 0.976246 | -0.003327793 | 0.00204858 | 0.0003911697
215.088 | 38.39 | -2.561 | 97.95455 | -0.037715 | 0.18921 | 9.91300046 | 8.507289 | 0.976246 | -0.0026565 | 0.002048181 | 0.0003122616
215.19701 | 38.4 | -2.55817 | 97.95356 | -0.039625 | 0.18927 | 9.912900272 | 8.507189 | 0.9762345 | -0.002988773 | 0.002047724 | 0.0003513233
215.3 | 38.41 | -2.56454 | 97.95356 | -0.039673 | 0.18933 | 9.912900272 | 8.507189 | 0.9762345 | -0.002821793 | 0.002047292 | 0.0003316952
215.40199 | 38.42 | -2.567 | 97.95257 | -0.038496 | 0.18939 | 9.912800084 | 8.507089 | 0.976223 | -0.00365838 | 0.002046865 | 0.000430039
215.492 | 38.43 | -2.57084 | 97.95257 | -0.037615 | 0.18944 | 9.912800084 | 8.507089 | 0.976223 | -0.003995713 | 0.002046488 | 0.0004696922
215.59801 | 38.44 | -2.57065 | 97.95257 | -0.038644 | 0.18951 | 9.912800084 | 8.507089 | 0.976223 | -0.003833793 | 0.002046044 | 0.0004506587
215.688 | 38.45 | -2.57449 | 97.95158 | -0.042604 | 0.18956 | 9.912699896 | 8.506988 | 0.9762115 | -0.00384054 | 0.002045667 | 0.0004514571
215.80299 | 38.46 | -2.57425 | 97.95158 | -0.047972 | 0.18963 | 9.912699896 | 8.506988 | 0.9762115 | -0.00400752 | 0.002045186 | 0.0004710856
215.903 | 38.47 | -2.57932 | 97.95158 | -0.051412 | 0.18968 | 9.912699896 | 8.506988 | 0.9762115 | -0.00367356 | 0.002044768 | 0.0004318285
216.005 | 38.48 | -2.58178 | 97.9496 | -0.051057 | 0.18974 | 9.91249952 | 8.506788 | 0.9761885 | -0.0041745 | 0.002044342 | 0.0004907258
216.103 | 38.49 | -2.58423 | 97.9496 | -0.046686 | 0.1898 | 9.91249952 | 8.506788 | 0.9761885 | -0.00467544 | 0.002043932 | 0.0005496128
216.2 | 38.5 | -2.58539 | 97.9496 | -0.039375 | 0.18986 | 9.91249952 | 8.506788 | 0.9761885 | -0.00450846 | 0.002043527 | 0.0005299838
216.313 | 38.51 | -2.58449 | 97.94862 | -0.03254 | 0.18993 | 9.912400344 | 8.506689 | 0.9761771 | -0.005169633 | 0.002043055 | 0.0006077139
216.407 | 38.52 | -2.58704 | 97.94862 | -0.029225 | 0.18998 | 9.912400344 | 8.506689 | 0.9761771 | -0.005164573 | 0.002042663 | 0.0006071191
216.491 | 38.53 | -2.58892 | 97.94862 | -0.029552 | 0.19003 | 9.912400344 | 8.506689 | 0.9761771 | -0.00449328 | 0.002042313 | 0.0005282055
216.60201 | 38.54 | -2.59585 | 97.94862 | -0.032514 | 0.19009 | 9.912400344 | 8.506689 | 0.9761771 | -0.003990653 | 0.00204185 | 0.0004691195
216.705 | 38.55 | -2.60154 | 97.94763 | -0.035511 | 0.19015 | 9.912300156 | 8.506589 | 0.9761656 | -0.003656693 | 0.00204142 | 0.000429866
216.804 | 38.56 | -2.60009 | 97.94763 | -0.035511 | 0.19021 | 9.912300156 | 8.506589 | 0.9761656 | -0.0026565 | 0.002041008 | 0.0003122873
216.905 | 38.57 | -2.60124 | 97.94664 | -0.032465 | 0.19027 | 9.912199968 | 8.506488 | 0.9761541 | -0.003327793 | 0.002040587 | 0.0003912065
217.00999 | 38.58 | -2.59914 | 97.94664 | -0.028769 | 0.19033 | 9.912199968 | 8.506488 | 0.9761541 | -0.003499833 | 0.00204015 | 0.000411431
217.11099 | 38.59 | -2.60344 | 97.94664 | -0.026323 | 0.19039 | 9.912199968 | 8.506488 | 0.9761541 | -0.00317262 | 0.00203973 | 0.0003729647
217.21201 | 38.6 | -2.60328 | 97.94664 | -0.025556 | 0.19045 | 9.912199968 | 8.506488 | 0.9761541 | -0.00317262 | 0.00203931 | 0.0003729647
217.30901 | 38.61 | -2.60452 | 97.94565 | -0.026463 | 0.1905 | 9.91209978 | 8.506388 | 0.9761426 | -0.00350658 | 0.002038906 | 0.000412229
217.409 | 38.62 | -2.60761 | 97.94565 | -0.029553 | 0.19056 | 9.91209978 | 8.506388 | 0.9761426 | -0.0033396 | 0.002038491 | 0.0003925991
217.51401 | 38.63 | -2.61188 | 97.94565 | -0.035279 | 0.19063 | 9.91209978 | 8.506388 | 0.9761426 | -0.00267168 | 0.002038055 | 0.0003140792
217.608 | 38.64 | -2.61249 | 97.94565 | -0.042474 | 0.19068 | 9.91209978 | 8.506388 | 0.9761426 | -0.00233772 | 0.002037664 | 0.0002748193
217.718 | 38.65 | -2.61478 | 97.94466 | -0.048189 | 0.19075 | 9.911999592 | 8.506288 | 0.9761311 | -0.00233772 | 0.002037208 | 0.0002748226
217.813 | 38.66 | -2.62049 | 97.94368 | -0.049126 | 0.1908 | 9.911900416 | 8.506189 | 0.9761197 | -0.003332853 | 0.002036813 | 0.0003918151
217.911 | 38.67 | -2.61971 | 97.94368 | -0.044516 | 0.19086 | 9.911900416 | 8.506189 | 0.9761197 | -0.003828733 | 0.002036407 | 0.0004501115
218.021 | 38.68 | -2.62141 | 97.94269 | -0.037385 | 0.19093 | 9.911800228 | 8.506089 | 0.9761082 | -0.00449328 | 0.002035951 | 0.0005282428
218.116 | 38.69 | -2.62388 | 97.94269 | -0.032478 | 0.19098 | 9.911800228 | 8.506089 | 0.9761082 | -0.004491593 | 0.002035557 | 0.0005280445
218.22099 | 38.7 | -2.62562 | 97.94269 | -0.032478 | 0.19104 | 9.911800228 | 8.506089 | 0.9761082 | -0.004658573 | 0.002035122 | 0.0005476751
218.321 | 38.71 | -2.62417 | 97.94269 | -0.037407 | 0.1911 | 9.911800228 | 8.506089 | 0.9761082 | -0.0043263 | 0.002034708 | 0.0005086121
218.414 | 38.72 | -2.62795 | 97.9417 | -0.044915 | 0.19116 | 9.91170004 | 8.505989 | 0.9760967 | -0.004162693 | 0.002034323 | 0.0004893838
218.506 | 38.73 | -2.63113 | 97.9417 | -0.050809 | 0.19121 | 9.91170004 | 8.505989 | 0.9760967 | -0.003332853 | 0.002033942 | 0.0003918243
218.616 | 38.74 | -2.63472 | 97.94071 | -0.0531 | 0.19127 | 9.911599852 | 8.505888 | 0.9760852 | -0.0033396 | 0.002033487 | 0.0003926221
218.72701 | 38.75 | -2.64092 | 97.93972 | -0.05349 | 0.19134 | 9.911499664 | 8.505788 | 0.9760737 | -0.0041745 | 0.002033029 | 0.0004907834
218.827 | 38.76 | -2.63947 | 97.93972 | -0.054662 | 0.1914 | 9.911499664 | 8.505788 | 0.9760737 | -0.00434148 | 0.002032615 | 0.0005104148
218.93401 | 38.77 | -2.64441 | 97.93972 | -0.057502 | 0.19146 | 9.911499664 | 8.505788 | 0.9760737 | -0.00467544 | 0.002032173 | 0.0005496775
219.03 | 38.78 | -2.64622 | 97.93874 | -0.060284 | 0.19152 | 9.911400488 | 8.505689 | 0.9760624 | -0.005169633 | 0.002031777 | 0.0006077854
219.12199 | 38.79 | -2.64612 | 97.93775 | -0.060285 | 0.19157 | 9.9113003 | 8.505589 | 0.9760509 | -0.005665513 | 0.002031397 | 0.000666093
219.23399 | 38.8 | -2.64908 | 97.93676 | -0.057504 | 0.19164 | 9.911200112 | 8.505489 | 0.9760394 | -0.0059961 | 0.002030935 | 0.0007049683
219.33299 | 38.81 | -2.65022 | 97.93676 | -0.054689 | 0.19169 | 9.911200112 | 8.505489 | 0.9760394 | -0.006161393 | 0.002030527 | 0.000724402
219.42599 | 38.82 | -2.65204 | 97.93676 | -0.053896 | 0.19175 | 9.911200112 | 8.505489 | 0.9760394 | -0.005493473 | 0.002030144 | 0.0006458739
219.52699 | 38.83 | -2.65831 | 97.93577 | -0.054767 | 0.19181 | 9.911099924 | 8.505388 | 0.9760279 | -0.00549516 | 0.002029727 | 0.0006460798
219.632 | 38.84 | -2.65746 | 97.93478 | -0.055325 | 0.19187 | 9.910999736 | 8.505288 | 0.9760164 | -0.006166453 | 0.002029295 | 0.000725014
219.737 | 38.85 | -2.65982 | 97.93478 | -0.05425 | 0.19193 | 9.910999736 | 8.505288 | 0.9760164 | -0.006004533 | 0.002028863 | 0.0007059765
219.836 | 38.86 | -2.65966 | 97.93379 | -0.051854 | 0.19199 | 9.910899548 | 8.505188 | 0.9760049 | -0.00567732 | 0.002028455 | 0.0006675126
219.942 | 38.87 | -2.66073 | 97.93379 | -0.049006 | 0.19205 | 9.910899548 | 8.505188 | 0.9760049 | -0.00517638 | 0.002028019 | 0.0006086144
220.034 | 38.88 | -2.66642 | 97.93281 | -0.045275 | 0.1921 | 9.910800372 | 8.505089 | 0.9759935 | -0.005336613 | 0.002027641 | 0.0006274612
220.13901 | 38.89 | -2.66749 | 97.93281 | -0.040076 | 0.19216 | 9.910800372 | 8.505089 | 0.9759935 | -0.005498533 | 0.002027209 | 0.0006464992
220.228 | 38.9 | -2.6642 | 97.93182 | -0.034535 | 0.19222 | 9.910700184 | 8.504989 | 0.975982 | -0.00566214 | 0.002026844 | 0.0006657434
220.339 | 38.91 | -2.67101 | 97.93182 | -0.030814 | 0.19228 | 9.910700184 | 8.504989 | 0.975982 | -0.004992533 | 0.002026388 | 0.0005870123
220.44 | 38.92 | -2.66762 | 97.93182 | -0.030459 | 0.19234 | 9.910700184 | 8.504989 | 0.975982 | -0.004324613 | 0.002025973 | 0.0005084796
220.549 | 38.93 | -2.67316 | 97.93182 | -0.033273 | 0.1924 | 9.910700184 | 8.504989 | 0.975982 | -0.00382536 | 0.002025526 | 0.0004497784
220.63499 | 38.94 | -2.67439 | 97.93083 | -0.0372 | 0.19246 | 9.910599996 | 8.504888 | 0.9759705 | -0.003494773 | 0.002025173 | 0.0004109135
220.748 | 38.95 | -2.67283 | 97.93083 | -0.04005 | 0.19252 | 9.910599996 | 8.504888 | 0.9759705 | -0.003332853 | 0.00202471 | 0.000391875
220.83299 | 38.96 | -2.6824 | 97.92984 | -0.042226 | 0.19257 | 9.910499808 | 8.504788 | 0.975959 | -0.0033396 | 0.002024361 | 0.0003926729
220.942 | 38.97 | -2.68023 | 97.92984 | -0.045282 | 0.19263 | 9.910499808 | 8.504788 | 0.975959 | -0.00350658 | 0.002023915 | 0.0004123066
221.048 | 38.98 | -2.68193 | 97.92984 | -0.048977 | 0.1927 | 9.910499808 | 8.504788 | 0.975959 | -0.00317262 | 0.00202348 | 0.0003730393
221.144 | 38.99 | -2.68564 | 97.92885 | -0.051437 | 0.19275 | 9.91039962 | 8.504688 | 0.9759475 | -0.00384054 | 0.002023087 | 0.0004515792
221.25 | 39 | -2.69054 | 97.92787 | -0.050431 | 0.19281 | 9.910300444 | 8.504589 | 0.9759361 | -0.004668693 | 0.002022654 | 0.0005489617
221.354 | 39.01 | -2.68713 | 97.92787 | -0.045271 | 0.19288 | 9.910300444 | 8.504589 | 0.9759361 | -0.004830613 | 0.002022228 | 0.0005680008
221.444 | 39.02 | -2.69024 | 97.92688 | -0.038645 | 0.19293 | 9.910200256 | 8.504489 | 0.9759246 | -0.00499422 | 0.00202186 | 0.0005872452
221.54601 | 39.03 | -2.69517 | 97.92688 | -0.034925 | 0.19299 | 9.910200256 | 8.504489 | 0.9759246 | -0.005159513 | 0.002021443 | 0.0006066812
221.64301 | 39.04 | -2.69309 | 97.92688 | -0.035683 | 0.19304 | 9.910200256 | 8.504489 | 0.9759246 | -0.004658573 | 0.002021047 | 0.0005477782
221.75 | 39.05 | -2.69606 | 97.92688 | -0.038816 | 0.19311 | 9.910200256 | 8.504489 | 0.9759246 | -0.0043263 | 0.00202061 | 0.0005087078
221.85001 | 39.06 | -2.69972 | 97.92589 | -0.0409 | 0.19317 | 9.910100068 | 8.504389 | 0.9759131 | -0.004162693 | 0.002020202 | 0.0004894759
221.953 | 39.07 | -2.70208 | 97.9249 | -0.040027 | 0.19323 | 9.90999988 | 8.504288 | 0.9759016 | -0.004000773 | 0.002019782 | 0.0004704419
222.054 | 39.08 | -2.70636 | 97.9249 | -0.038127 | 0.19328 | 9.90999988 | 8.504288 | 0.9759016 | -0.00384054 | 0.00201937 | 0.0004516004
222.151 | 39.09 | -2.70557 | 97.9249 | -0.03815 | 0.19334 | 9.90999988 | 8.504288 | 0.9759016 | -0.00384054 | 0.002018974 | 0.0004516004
222.254 | 39.1 | -2.70537 | 97.9249 | -0.040427 | 0.1934 | 9.90999988 | 8.504288 | 0.9759016 | -0.0033396 | 0.002018555 | 0.000392696
222.36501 | 39.11 | -2.71148 | 97.92391 | -0.04256 | 0.19347 | 9.909899692 | 8.504188 | 0.9758901 | -0.00384054 | 0.002018102 | 0.0004516057
222.45599 | 39.12 | -2.71521 | 97.92292 | -0.043301 | 0.19352 | 9.909799504 | 8.504088 | 0.9758786 | -0.00450846 | 0.002017732 | 0.0005301521
222.55901 | 39.13 | -2.715 | 97.92292 | -0.044658 | 0.19358 | 9.909799504 | 8.504088 | 0.9758786 | -0.00450846 | 0.002017313 | 0.0005301521
222.66 | 39.14 | -2.71928 | 97.92292 | -0.048561 | 0.19364 | 9.909799504 | 8.504088 | 0.9758786 | -0.00384054 | 0.002016902 | 0.000451611
222.76401 | 39.15 | -2.72225 | 97.92292 | -0.054745 | 0.1937 | 9.909799504 | 8.504088 | 0.9758786 | -0.0033396 | 0.002016479 | 0.0003927052
222.86099 | 39.16 | -2.72273 | 97.92095 | -0.06026 | 0.19376 | 9.90960014 | 8.503889 | 0.9758558 | -0.004501713 | 0.002016084 | 0.0005293712
222.966 | 39.17 | -2.72505 | 97.92095 | -0.062639 | 0.19382 | 9.90960014 | 8.503889 | 0.9758558 | -0.004997593 | 0.002015658 | 0.0005876833
223.063 | 39.18 | -2.72999 | 97.91996 | -0.06194 | 0.19387 | 9.909499952 | 8.503788 | 0.9758443 | -0.00549516 | 0.002015264 | 0.0006462014
223.16901 | 39.19 | -2.73039 | 97.91996 | -0.059006 | 0.19394 | 9.909499952 | 8.503788 | 0.9758443 | -0.005159513 | 0.002014833 | 0.0006067311
223.258 | 39.2 | -2.72902 | 97.91897 | -0.054337 | 0.19399 | 9.909399764 | 8.503688 | 0.9758328 | -0.005493473 | 0.002014472 | 0.0006460107
223.37601 | 39.21 | -2.7306 | 97.91798 | -0.048118 | 0.19406 | 9.909299576 | 8.503588 | 0.9758213 | -0.00649704 | 0.002013993 | 0.0007640351
223.47099 | 39.22 | -2.73173 | 97.91798 | -0.040839 | 0.19411 | 9.909299576 | 8.503588 | 0.9758213 | -0.006667393 | 0.002013608 | 0.0007840682
223.577 | 39.23 | -2.73468 | 97.91798 | -0.033246 | 0.19417 | 9.909299576 | 8.503588 | 0.9758213 | -0.006004533 | 0.002013178 | 0.0007061176
223.658 | 39.24 | -2.73846 | 97.917 | -0.026437 | 0.19422 | 9.9092004 | 8.503489 | 0.9758099 | -0.005169633 | 0.00201285 | 0.0006079426
223.761 | 39.25 | -2.74079 | 97.917 | -0.021455 | 0.19428 | 9.9092004 | 8.503489 | 0.9758099 | -0.004997593 | 0.002012433 | 0.0005877109
223.873 | 39.26 | -2.74241 | 97.917 | -0.019167 | 0.19435 | 9.9092004 | 8.503489 | 0.9758099 | -0.00415932 | 0.002011979 | 0.000489131
223.968 | 39.27 | -2.74481 | 97.917 | -0.019816 | 0.1944 | 9.9092004 | 8.503489 | 0.9758099 | -0.003489713 | 0.002011595 | 0.0004103861
224.064 | 39.28 | -2.74465 | 97.917 | -0.0219 | 0.19446 | 9.9092004 | 8.503489 | 0.9758099 | -0.002320853 | 0.002011206 | 0.0002729295
224.16499 | 39.29 | -2.74572 | 97.91601 | -0.023512 | 0.19452 | 9.909100212 | 8.503389 | 0.9757984 | -0.00215556 | 0.002010798 | 0.0002534942
224.269 | 39.3 | -2.75439 | 97.91601 | -0.024658 | 0.19458 | 9.909100212 | 8.503389 | 0.9757984 | -0.002325913 | 0.002010378 | 0.0002735278
224.36501 | 39.31 | -2.75042 | 97.91601 | -0.025895 | 0.19463 | 9.909100212 | 8.503389 | 0.9757984 | -0.002163993 | 0.00200999 | 0.000254486
224.47501 | 39.32 | -2.75332 | 97.91601 | -0.027622 | 0.1947 | 9.909100212 | 8.503389 | 0.9757984 | -0.0016698 | 0.002009545 | 0.0001963688
224.563 | 39.33 | -2.75894 | 97.91502 | -0.029995 | 0.19475 | 9.909000024 | 8.503289 | 0.9757869 | -0.00233772 | 0.00200919 | 0.0002749195
224.66701 | 39.34 | -2.76505 | 97.91502 | -0.031863 | 0.19481 | 9.909000024 | 8.503289 | 0.9757869 | -0.00267168 | 0.00200877 | 0.0003141937
224.761 | 39.35 | -2.76237 | 97.91502 | -0.033273 | 0.19487 | 9.909000024 | 8.503289 | 0.9757869 | -0.00267168 | 0.002008391 | 0.0003141937
224.866 | 39.36 | -2.76341 | 97.91403 | -0.035771 | 0.19493 | 9.908899836 | 8.503188 | 0.9757754 | -0.00300564 | 0.002007968 | 0.0003534721
224.968 | 39.37 | -2.76383 | 97.91403 | -0.040441 | 0.19499 | 9.908899836 | 8.503188 | 0.9757754 | -0.00283866 | 0.002007556 | 0.0003338348
225.076 | 39.38 | -2.76547 | 97.91403 | -0.047046 | 0.19505 | 9.908899836 | 8.503188 | 0.9757754 | -0.00300564 | 0.002007121 | 0.0003534721
225.162 | 39.39 | -2.76919 | 97.91304 | -0.052857 | 0.1951 | 9.908799648 | 8.503088 | 0.9757639 | -0.00350658 | 0.002006775 | 0.000412389
225.276 | 39.4 | -2.77078 | 97.91304 | -0.053705 | 0.19517 | 9.908799648 | 8.503088 | 0.9757639 | -0.00350658 | 0.002006316 | 0.000412389
225.379 | 39.41 | -2.77436 | 97.91107 | -0.047331 | 0.19523 | 9.908600284 | 8.502889 | 0.975741 | -0.004334733 | 0.002005901 | 0.0005097954
225.472 | 39.42 | -2.78054 | 97.91107 | -0.036356 | 0.19528 | 9.908600284 | 8.502889 | 0.975741 | -0.005164573 | 0.002005527 | 0.0006073904
225.57401 | 39.43 | -2.78286 | 97.91107 | -0.02656 | 0.19534 | 9.908600284 | 8.502889 | 0.975741 | -0.00532818 | 0.002005117 | 0.0006266317
225.677 | 39.44 | -2.78516 | 97.91107 | -0.023304 | 0.1954 | 9.908600284 | 8.502889 | 0.975741 | -0.004825553 | 0.002004703 | 0.0005675193
225.771 | 39.45 | -2.78691 | 97.91107 | -0.027584 | 0.19545 | 9.908600284 | 8.502889 | 0.975741 | -0.004491593 | 0.002004325 | 0.0005282432
225.873 | 39.46 | -2.78985 | 97.91107 | -0.034248 | 0.19551 | 9.908600284 | 8.502889 | 0.975741 | -0.00365838 | 0.002003916 | 0.0004302514
225.974 | 39.47 | -2.79217 | 97.91008 | -0.03721 | 0.19557 | 9.908500096 | 8.502789 | 0.9757295 | -0.002993833 | 0.00200351 | 0.0003521002
226.073 | 39.48 | -2.79198 | 97.90909 | -0.033844 | 0.19563 | 9.908399908 | 8.502688 | 0.975718 | -0.003165873 | 0.002003113 | 0.0003723379
226.181 | 39.49 | -2.79676 | 97.90909 | -0.025894 | 0.19569 | 9.908399908 | 8.502688 | 0.975718 | -0.00267168 | 0.00200268 | 0.0003142159
226.283 | 39.5 | -2.7978 | 97.90909 | -0.018409 | 0.19575 | 9.908399908 | 8.502688 | 0.975718 | -0.00317262 | 0.002002271 | 0.0003731314
226.367 | 39.51 | -2.80404 | 97.90909 | -0.015939 | 0.1958 | 9.908399908 | 8.502688 | 0.975718 | -0.0033396 | 0.002001934 | 0.0003927699
226.48199 | 39.52 | -2.7993 | 97.90909 | -0.018606 | 0.19587 | 9.908399908 | 8.502688 | 0.975718 | -0.00317262 | 0.002001473 | 0.0003731314
226.58501 | 39.53 | -2.80222 | 97.90909 | -0.023537 | 0.19593 | 9.908399908 | 8.502688 | 0.975718 | -0.00267168 | 0.002001061 | 0.0003142159
226.681 | 39.54 | -2.80772 | 97.9081 | -0.028356 | 0.19599 | 9.90829972 | 8.502588 | 0.9757065 | -0.0025047 | 0.002000676 | 0.0002945809
226.783 | 39.55 | -2.81065 | 97.9081 | -0.031413 | 0.19604 | 9.90829972 | 8.502588 | 0.9757065 | -0.00183678 | 0.002000268 | 0.000216026
226.871 | 39.56 | -2.80614 | 97.9081 | -0.032444 | 0.1961 | 9.90829972 | 8.502588 | 0.9757065 | -0.00150282 | 0.001999916 | 0.0001767485
226.974 | 39.57 | -2.81158 | 97.90711 | -0.032469 | 0.19616 | 9.908199532 | 8.502488 | 0.975695 | -0.00233772 | 0.001999504 | 0.0002749454
227.078 | 39.58 | -2.81511 | 97.90711 | -0.031817 | 0.19622 | 9.908199532 | 8.502488 | 0.975695 | -0.00283866 | 0.001999088 | 0.0003338623
227.17799 | 39.59 | -2.81554 | 97.90711 | -0.029997 | 0.19627 | 9.908199532 | 8.502488 | 0.975695 | -0.00300564 | 0.001998689 | 0.0003535012
227.27901 | 39.6 | -2.81973 | 97.90613 | -0.027648 | 0.19633 | 9.908100356 | 8.502389 | 0.9756837 | -0.003499833 | 0.001998285 | 0.0004116294
227.38 | 39.61 | -2.81762 | 97.90613 | -0.026299 | 0.19639 | 9.908100356 | 8.502389 | 0.9756837 | -0.003494773 | 0.001997882 | 0.0004110343
227.48199 | 39.62 | -2.82243 | 97.90613 | -0.026299 | 0.19645 | 9.908100356 | 8.502389 | 0.9756837 | -0.00299046 | 0.001997475 | 0.00035172
227.576 | 39.63 | -2.82416 | 97.90613 | -0.027622 | 0.19651 | 9.908100356 | 8.502389 | 0.9756837 | -0.002821793 | 0.0019971 | 0.0003318824
227.67799 | 39.64 | -2.82582 | 97.90514 | -0.029616 | 0.19657 | 9.908000168 | 8.502289 | 0.9756722 | -0.002988773 | 0.001996694 | 0.0003515257
227.784 | 39.65 | -2.83121 | 97.90514 | -0.030553 | 0.19663 | 9.908000168 | 8.502289 | 0.9756722 | -0.0026565 | 0.001996271 | 0.0003124453
227.88699 | 39.66 | -2.83098 | 97.90514 | -0.029616 | 0.19669 | 9.908000168 | 8.502289 | 0.9756722 | -0.002659873 | 0.001995861 | 0.000312842
227.981 | 39.67 | -2.8327 | 97.90415 | -0.027598 | 0.19674 | 9.90789998 | 8.502188 | 0.9756607 | -0.002998893 | 0.001995486 | 0.0003527202
228.08 | 39.68 | -2.83375 | 97.90415 | -0.02592 | 0.1968 | 9.90789998 | 8.502188 | 0.9756607 | -0.00283866 | 0.001995092 | 0.000333874
228.17799 | 39.69 | -2.8392 | 97.90415 | -0.025037 | 0.19686 | 9.90789998 | 8.502188 | 0.9756607 | -0.00300564 | 0.001994702 | 0.0003535137
228.27901 | 39.7 | -2.84149 | 97.90415 | -0.024773 | 0.19692 | 9.90789998 | 8.502188 | 0.9756607 | -0.00283866 | 0.0019943 | 0.000333874
228.38 | 39.71 | -2.84378 | 97.90316 | -0.024772 | 0.19697 | 9.907799792 | 8.502088 | 0.9756492 | -0.00300564 | 0.001993899 | 0.0003535179
228.48599 | 39.72 | -2.84728 | 97.90316 | -0.025036 | 0.19704 | 9.907799792 | 8.502088 | 0.9756492 | -0.00267168 | 0.001993477 | 0.0003142381
228.577 | 39.73 | -2.85027 | 97.90316 | -0.025942 | 0.19709 | 9.907799792 | 8.502088 | 0.9756492 | -0.00267168 | 0.001993116 | 0.0003142381
228.685 | 39.74 | -2.85813 | 97.90316 | -0.027999 | 0.19715 | 9.907799792 | 8.502088 | 0.9756492 | -0.00233772 | 0.001992687 | 0.0002749583
228.78 | 39.75 | -2.85483 | 97.90217 | -0.031254 | 0.19721 | 9.907699604 | 8.501988 | 0.9756377 | -0.00233772 | 0.00199231 | 0.0002749616
228.88499 | 39.76 | -2.85707 | 97.90217 | -0.034687 | 0.19727 | 9.907699604 | 8.501988 | 0.9756377 | -0.00267168 | 0.001991893 | 0.0003142418
228.985 | 39.77 | -2.85748 | 97.90217 | -0.037711 | 0.19733 | 9.907699604 | 8.501988 | 0.9756377 | -0.00267168 | 0.001991496 | 0.0003142418
229.08701 | 39.78 | -2.86038 | 97.90119 | -0.039621 | 0.19739 | 9.907600428 | 8.501889 | 0.9756263 | -0.002998893 | 0.001991092 | 0.0003527326
229.188 | 39.79 | -2.8614 | 97.90119 | -0.039622 | 0.19745 | 9.907600428 | 8.501889 | 0.9756263 | -0.002826853 | 0.001990692 | 0.0003324971
229.283 | 39.8 | -2.86373 | 97.9002 | -0.037712 | 0.1975 | 9.90750024 | 8.501789 | 0.9756148 | -0.00365838 | 0.001990315 | 0.0004303071
229.38901 | 39.81 | -2.86846 | 97.9002 | -0.034689 | 0.19756 | 9.90750024 | 8.501789 | 0.9756148 | -0.003990653 | 0.001989895 | 0.0004693898
229.494 | 39.82 | -2.87445 | 97.9002 | -0.031257 | 0.19762 | 9.90750024 | 8.501789 | 0.9756148 | -0.003823673 | 0.00198948 | 0.0004497493
229.593 | 39.83 | -2.86861 | 97.89921 | -0.028002 | 0.19768 | 9.907400052 | 8.501689 | 0.9756033 | -0.00382536 | 0.001989088 | 0.000449953
229.69 | 39.84 | -2.87591 | 97.89921 | -0.02592 | 0.19774 | 9.907400052 | 8.501689 | 0.9756033 | -0.003995713 | 0.001988704 | 0.0004699906
229.78799 | 39.85 | -2.87821 | 97.89921 | -0.024658 | 0.19779 | 9.907400052 | 8.501689 | 0.9756033 | -0.003666813 | 0.001988317 | 0.0004313041
229.884 | 39.86 | -2.87864 | 97.89921 | -0.023536 | 0.19785 | 9.907400052 | 8.501689 | 0.9756033 | -0.00283866 | 0.001987937 | 0.0003338937
229.979 | 39.87 | -2.87971 | 97.89822 | -0.022303 | 0.19791 | 9.907299864 | 8.501588 | 0.9755918 | -0.00300564 | 0.001987562 | 0.0003535386
230.088 | 39.88 | -2.88253 | 97.89822 | -0.021456 | 0.19797 | 9.907299864 | 8.501588 | 0.9755918 | -0.00267168 | 0.001987131 | 0.0003142566
230.18401 | 39.89 | -2.88172 | 97.89822 | -0.023278 | 0.19802 | 9.907299864 | 8.501588 | 0.9755918 | -0.00267168 | 0.001986752 | 0.0003142566
230.28799 | 39.9 | -2.89082 | 97.89822 | -0.02915 | 0.19809 | 9.907299864 | 8.501588 | 0.9755918 | -0.00233772 | 0.001986342 | 0.0002749745
230.39101 | 39.91 | -2.89181 | 97.89822 | -0.036775 | 0.19815 | 9.907299864 | 8.501588 | 0.9755918 | -0.0016698 | 0.001985936 | 0.0001964104
230.485 | 39.92 | -2.89039 | 97.89723 | -0.042085 | 0.1982 | 9.907199676 | 8.501488 | 0.9755803 | -0.00217074 | 0.001985565 | 0.0002553365
230.589 | 39.93 | -2.89636 | 97.89624 | -0.043256 | 0.19826 | 9.907099488 | 8.501388 | 0.9755688 | -0.00300564 | 0.001985155 | 0.000353547
230.698 | 39.94 | -2.89793 | 97.89624 | -0.041199 | 0.19832 | 9.907099488 | 8.501388 | 0.9755688 | -0.0033396 | 0.001984726 | 0.00039283
230.799 | 39.95 | -2.8977 | 97.89624 | -0.039025 | 0.19838 | 9.907099488 | 8.501388 | 0.9755688 | -0.00317262 | 0.001984328 | 0.0003731885
230.892 | 39.96 | -2.90002 | 97.89526 | -0.04031 | 0.19844 | 9.907000312 | 8.501289 | 0.9755574 | -0.004000773 | 0.001983962 | 0.0004706079
230.99001 | 39.97 | -2.90292 | 97.89526 | -0.046089 | 0.19849 | 9.907000312 | 8.501289 | 0.9755574 | -0.004329673 | 0.001983576 | 0.0005092961
231.08 | 39.98 | -2.90713 | 97.89526 | -0.054274 | 0.19855 | 9.907000312 | 8.501289 | 0.9755574 | -0.00415932 | 0.001983222 | 0.0004892576
231.198 | 39.99 | -2.91172 | 97.89427 | -0.061469 | 0.19861 | 9.906900124 | 8.501189 | 0.9755459 | -0.004157633 | 0.001982758 | 0.0004890649
231.29401 | 40 | -2.91215 | 97.89328 | -0.064725 | 0.19867 | 9.906799936 | 8.501088 | 0.9755344 | -0.004157633 | 0.001982381 | 0.0004890707
231.382 | 40.01 | -2.91575 | 97.89229 | -0.062996 | 0.19872 | 9.906699748 | 8.500988 | 0.9755229 | -0.00482724 | 0.001982035 | 0.0005678446
231.496 | 40.02 | -2.9154 | 97.89229 | -0.058386 | 0.19879 | 9.906699748 | 8.500988 | 0.9755229 | -0.005498533 | 0.001981587 | 0.0006468111
231.59 | 40.03 | -2.92019 | 97.8913 | -0.053896 | 0.19884 | 9.90659956 | 8.500888 | 0.9755114 | -0.006171513 | 0.001981218 | 0.0007259845
231.692 | 40.04 | -2.92118 | 97.8913 | -0.051045 | 0.1989 | 9.90659956 | 8.500888 | 0.9755114 | -0.00601128 | 0.001980818 | 0.0007071355
231.8 | 40.05 | -2.92399 | 97.89032 | -0.049403 | 0.19896 | 9.906500384 | 8.500789 | 0.9755001 | -0.006505473 | 0.001980394 | 0.0007652788
231.894 | 40.06 | -2.92877 | 97.89032 | -0.047762 | 0.19902 | 9.906500384 | 8.500789 | 0.9755001 | -0.006166453 | 0.001980026 | 0.0007253978
231.99899 | 40.07 | -2.93035 | 97.88933 | -0.044889 | 0.19908 | 9.906400196 | 8.500689 | 0.9754886 | -0.00566214 | 0.001979614 | 0.0006660801
232.097 | 40.08 | -2.9289 | 97.88933 | -0.040047 | 0.19914 | 9.906400196 | 8.500689 | 0.9754886 | -0.004992533 | 0.00197923 | 0.0005873093
232.18401 | 40.09 | -2.93311 | 97.88834 | -0.034557 | 0.19919 | 9.906300008 | 8.500589 | 0.9754771 | -0.004992533 | 0.001978889 | 0.0005873162
232.3 | 40.1 | -2.93522 | 97.88834 | -0.031216 | 0.19925 | 9.906300008 | 8.500589 | 0.9754771 | -0.00499422 | 0.001978435 | 0.0005875146
232.38499 | 40.11 | -2.93821 | 97.88834 | -0.0321 | 0.1993 | 9.906300008 | 8.500589 | 0.9754771 | -0.004329673 | 0.001978102 | 0.0005093381
232.481 | 40.12 | -2.94235 | 97.88834 | -0.037385 | 0.19936 | 9.906300008 | 8.500589 | 0.9754771 | -0.003833793 | 0.001977727 | 0.0004510033
232.588 | 40.13 | -2.94329 | 97.88735 | -0.044895 | 0.19942 | 9.90619982 | 8.500488 | 0.9754656 | -0.00350658 | 0.001977308 | 0.0004125151
232.694 | 40.14 | -2.94238 | 97.88735 | -0.050412 | 0.19948 | 9.90619982 | 8.500488 | 0.9754656 | -0.0033396 | 0.001976894 | 0.0003928715
232.783 | 40.15 | -2.941 | 97.88636 | -0.051466 | 0.19954 | 9.906099632 | 8.500388 | 0.9754541 | -0.0033396 | 0.001976546 | 0.0003928762
232.892 | 40.16 | -2.95059 | 97.88538 | -0.049385 | 0.1996 | 9.906000456 | 8.500289 | 0.9754427 | -0.004167753 | 0.001976121 | 0.0004903073
232.98801 | 40.17 | -2.95471 | 97.88538 | -0.046973 | 0.19965 | 9.906000456 | 8.500289 | 0.9754427 | -0.004329673 | 0.001975746 | 0.000509356
233.091 | 40.18 | -2.95321 | 97.88538 | -0.047144 | 0.19971 | 9.906000456 | 8.500289 | 0.9754427 | -0.00466026 | 0.001975344 | 0.0005482472
233.186 | 40.19 | -2.95549 | 97.88439 | -0.051071 | 0.19977 | 9.905900268 | 8.500189 | 0.9754312 | -0.005159513 | 0.001974973 | 0.0006069881
233.284 | 40.2 | -2.95835 | 97.88439 | -0.056586 | 0.19983 | 9.905900268 | 8.500189 | 0.9754312 | -0.004992533 | 0.001974591 | 0.0005873438
233.39101 | 40.21 | -2.95805 | 97.8834 | -0.061198 | 0.19989 | 9.90580008 | 8.500089 | 0.9754197 | -0.00482724 | 0.001974174 | 0.0005679047
233.49001 | 40.22 | -2.96276 | 97.88241 | -0.063901 | 0.19995 | 9.905699892 | 8.499988 | 0.9754082 | -0.005331553 | 0.001973788 | 0.0006272424
233.59 | 40.23 | -2.96005 | 97.88241 | -0.064281 | 0.2 | 9.905699892 | 8.499988 | 0.9754082 | -0.005002653 | 0.001973399 | 0.0005885483
233.69099 | 40.24 | -2.96351 | 97.88142 | -0.062841 | 0.20006 | 9.905599704 | 8.499888 | 0.9753967 | -0.00534336 | 0.001973005 | 0.0006286389
233.795 | 40.25 | -2.9694 | 97.88043 | -0.060699 | 0.20012 | 9.905499516 | 8.499788 | 0.9753852 | -0.00634524 | 0.001972601 | 0.0007465174
233.882 | 40.26 | -2.9705 | 97.88043 | -0.058764 | 0.20017 | 9.905499516 | 8.499788 | 0.9753852 | -0.00651222 | 0.001972262 | 0.0007661626
233.98801 | 40.27 | -2.97453 | 97.87945 | -0.057503 | 0.20023 | 9.90540034 | 8.499689 | 0.9753738 | -0.006505473 | 0.00197185 | 0.0007653778
234.088 | 40.28 | -2.9786 | 97.87945 | -0.056185 | 0.20029 | 9.90540034 | 8.499689 | 0.9753738 | -0.006333433 | 0.001971461 | 0.0007451371
234.189 | 40.29 | -2.97958 | 97.87846 | -0.053105 | 0.20035 | 9.905300152 | 8.499589 | 0.9753623 | -0.0059961 | 0.001971069 | 0.0007054577
234.29201 | 40.3 | -2.97992 | 97.87747 | -0.048172 | 0.20041 | 9.905199964 | 8.499488 | 0.9753508 | -0.006161393 | 0.001970669 | 0.0007249134
234.392 | 40.31 | -2.98214 | 97.87747 | -0.042864 | 0.20047 | 9.905199964 | 8.499488 | 0.9753508 | -0.006161393 | 0.00197028 | 0.0007249134
234.48801 | 40.32 | -2.98254 | 97.87747 | -0.039025 | 0.20052 | 9.905199964 | 8.499488 | 0.9753508 | -0.00532818 | 0.001969908 | 0.0006268824
234.59 | 40.33 | -2.9829 | 97.87648 | -0.03867 | 0.20058 | 9.905099776 | 8.499388 | 0.9753393 | -0.005164573 | 0.001969512 | 0.0006076406
234.685 | 40.34 | -2.98577 | 97.87648 | -0.041575 | 0.20064 | 9.905099776 | 8.499388 | 0.9753393 | -0.005002653 | 0.001969144 | 0.0005885898
234.78999 | 40.35 | -2.98979 | 97.87648 | -0.044891 | 0.2007 | 9.905099776 | 8.499388 | 0.9753393 | -0.0041745 | 0.001968737 | 0.000491153
234.895 | 40.36 | -2.99134 | 97.87549 | -0.046214 | 0.20076 | 9.904999588 | 8.499288 | 0.9753278 | -0.0041745 | 0.00196833 | 0.0004911588
234.995 | 40.37 | -2.99479 | 97.87451 | -0.044866 | 0.20082 | 9.904900412 | 8.499189 | 0.9753164 | -0.004167753 | 0.001967942 | 0.0004903707
235.082 | 40.38 | -3.00018 | 97.87451 | -0.041194 | 0.20087 | 9.904900412 | 8.499189 | 0.9753164 | -0.004162693 | 0.001967605 | 0.0004897754
235.186 | 40.39 | -3.00297 | 97.87451 | -0.037382 | 0.20093 | 9.904900412 | 8.499189 | 0.9753164 | -0.0043263 | 0.001967203 | 0.000509025
235.295 | 40.4 | -3.00326 | 97.87352 | -0.03577 | 0.20099 | 9.904800224 | 8.499089 | 0.975305 | -0.004658573 | 0.001966781 | 0.0005481262
235.396 | 40.41 | -3.00607 | 97.87352 | -0.036354 | 0.20105 | 9.904800224 | 8.499089 | 0.975305 | -0.004324613 | 0.00196639 | 0.0005088326
235.487 | 40.42 | -3.01019 | 97.87352 | -0.038117 | 0.2011 | 9.904800224 | 8.499089 | 0.975305 | -0.00415932 | 0.001966039 | 0.0004893842
235.59599 | 40.43 | -3.01416 | 97.87253 | -0.039673 | 0.20117 | 9.904700036 | 8.498989 | 0.9752935 | -0.004162693 | 0.001965617 | 0.0004897869
235.69099 | 40.44 | -3.01395 | 97.87253 | -0.040029 | 0.20122 | 9.904700036 | 8.498989 | 0.9752935 | -0.003499833 | 0.00196525 | 0.0004117941
235.78799 | 40.45 | -3.01556 | 97.87154 | -0.039355 | 0.20128 | 9.904599848 | 8.498888 | 0.975282 | -0.00367356 | 0.001964876 | 0.0004322401
235.88901 | 40.46 | -3.01898 | 97.87154 | -0.03885 | 0.20134 | 9.904599848 | 8.498888 | 0.975282 | -0.00400752 | 0.001964486 | 0.0004715346
235.993 | 40.47 | -3.0193 | 97.87154 | -0.039756 | 0.2014 | 9.904599848 | 8.498888 | 0.975282 | -0.00384054 | 0.001964085 | 0.0004518873
236.097 | 40.48 | -3.02147 | 97.87055 | -0.041689 | 0.20146 | 9.90449966 | 8.498788 | 0.9752705 | -0.00384054 | 0.001963684 | 0.0004518927
236.19501 | 40.49 | -3.02184 | 97.87055 | -0.044158 | 0.20151 | 9.90449966 | 8.498788 | 0.9752705 | -0.00400752 | 0.001963306 | 0.0004715402
236.28999 | 40.5 | -3.02653 | 97.86957 | -0.04709 | 0.20157 | 9.904400484 | 8.498689 | 0.9752591 | -0.004334733 | 0.00196294 | 0.0005100473
236.38 | 40.51 | -3.02881 | 97.86957 | -0.049961 | 0.20162 | 9.904400484 | 8.498689 | 0.9752591 | -0.003995713 | 0.001962593 | 0.0004701564
236.489 | 40.52 | -3.03093 | 97.86957 | -0.051488 | 0.20168 | 9.904400484 | 8.498689 | 0.9752591 | -0.00382536 | 0.001962173 | 0.0004501118
236.591 | 40.53 | -3.03126 | 97.86759 | -0.051083 | 0.20174 | 9.904200108 | 8.498489 | 0.9752361 | -0.004491593 | 0.001961781 | 0.0005285167
236.68201 | 40.54 | -3.03353 | 97.86759 | -0.050174 | 0.2018 | 9.904200108 | 8.498489 | 0.9752361 | -0.005159513 | 0.00196143 | 0.0006071095
236.79201 | 40.55 | -3.03992 | 97.86759 | -0.049269 | 0.20186 | 9.904200108 | 8.498489 | 0.9752361 | -0.0051612 | 0.001961007 | 0.000607308
236.899 | 40.56 | -3.03838 | 97.86759 | -0.047859 | 0.20192 | 9.904200108 | 8.498489 | 0.9752361 | -0.004496653 | 0.001960596 | 0.0005291121
236.992 | 40.57 | -3.0394 | 97.86561 | -0.04501 | 0.20198 | 9.903999732 | 8.498288 | 0.9752131 | -0.005336613 | 0.001960239 | 0.0006279633
237.095 | 40.58 | -3.04339 | 97.86561 | -0.040316 | 0.20203 | 9.903999732 | 8.498288 | 0.9752131 | -0.00534336 | 0.001959843 | 0.0006287572
237.187 | 40.59 | -3.04504 | 97.86561 | -0.035328 | 0.20209 | 9.903999732 | 8.498288 | 0.9752131 | -0.00534336 | 0.00195949 | 0.0006287572
237.291 | 40.6 | -3.04658 | 97.86561 | -0.032541 | 0.20215 | 9.903999732 | 8.498288 | 0.9752131 | -0.00467544 | 0.00195909 | 0.0005501626
237.395 | 40.61 | -3.04994 | 97.86462 | -0.033325 | 0.20221 | 9.903899544 | 8.498188 | 0.9752016 | -0.00400752 | 0.001958691 | 0.0004715735
237.489 | 40.62 | -3.05584 | 97.86462 | -0.036732 | 0.20226 | 9.903899544 | 8.498188 | 0.9752016 | -0.0041745 | 0.001958331 | 0.0004912224
237.606 | 40.63 | -3.05609 | 97.86462 | -0.041846 | 0.20233 | 9.903899544 | 8.498188 | 0.9752016 | -0.00384054 | 0.001957882 | 0.0004519246
237.68401 | 40.64 | -3.05902 | 97.86364 | -0.047312 | 0.20238 | 9.903800368 | 8.498089 | 0.9751902 | -0.003666813 | 0.001957583 | 0.0004314868
237.786 | 40.65 | -3.06362 | 97.86364 | -0.050003 | 0.20243 | 9.903800368 | 8.498089 | 0.9751902 | -0.002826853 | 0.001957192 | 0.0003326458
237.896 | 40.66 | -3.06144 | 97.86265 | -0.047301 | 0.2025 | 9.90370018 | 8.497989 | 0.9751787 | -0.00365838 | 0.001956771 | 0.0004304995
237.98199 | 40.67 | -3.0674 | 97.86166 | -0.039694 | 0.20255 | 9.903599992 | 8.497888 | 0.9751672 | -0.004658573 | 0.001956442 | 0.0005482036
238.091 | 40.68 | -3.0701 | 97.86166 | -0.031216 | 0.20261 | 9.903599992 | 8.497888 | 0.9751672 | -0.004992533 | 0.001956025 | 0.0005875028
238.201 | 40.69 | -3.06793 | 97.86166 | -0.026963 | 0.20267 | 9.903599992 | 8.497888 | 0.9751672 | -0.00466026 | 0.001955604 | 0.0005484021
238.287 | 40.7 | -3.07143 | 97.86166 | -0.030107 | 0.20272 | 9.903599992 | 8.497888 | 0.9751672 | -0.004496653 | 0.001955275 | 0.0005291495
238.39799 | 40.71 | -3.07228 | 97.86166 | -0.039354 | 0.20279 | 9.903599992 | 8.497888 | 0.9751672 | -0.003833793 | 0.001954851 | 0.0004511466
238.49899 | 40.72 | -3.07871 | 97.86067 | -0.048769 | 0.20285 | 9.903499804 | 8.497788 | 0.9751557 | -0.0033396 | 0.001954465 | 0.0003929964
238.59599 | 40.73 | -3.07786 | 97.86067 | -0.052464 | 0.2029 | 9.903499804 | 8.497788 | 0.9751557 | -0.00300564 | 0.001954094 | 0.0003536967
238.69 | 40.74 | -3.08008 | 97.8587 | -0.048564 | 0.20296 | 9.90330044 | 8.497589 | 0.9751328 | -0.003499833 | 0.001953736 | 0.0004118619
238.78799 | 40.75 | -3.08895 | 97.8587 | -0.040439 | 0.20301 | 9.90330044 | 8.497589 | 0.9751328 | -0.003995713 | 0.001953362 | 0.0004702173
238.899 | 40.76 | -3.08919 | 97.8587 | -0.034276 | 0.20308 | 9.90330044 | 8.497589 | 0.9751328 | -0.00466026 | 0.001952938 | 0.0005484214
238.996 | 40.77 | -3.08834 | 97.8587 | -0.034092 | 0.20313 | 9.90330044 | 8.497589 | 0.9751328 | -0.004825553 | 0.001952568 | 0.0005678732
239.09599 | 40.78 | -3.09293 | 97.8587 | -0.038868 | 0.20319 | 9.90330044 | 8.497589 | 0.9751328 | -0.004491593 | 0.001952187 | 0.0005285727
239.194 | 40.79 | -3.09329 | 97.85771 | -0.044128 | 0.20325 | 9.903200252 | 8.497489 | 0.9751213 | -0.0043263 | 0.001951814 | 0.0005091269
239.293 | 40.8 | -3.09849 | 97.85672 | -0.04739 | 0.20331 | 9.903100064 | 8.497389 | 0.9751099 | -0.004162693 | 0.001951437 | 0.0004898791
239.39999 | 40.81 | -3.09148 | 97.85672 | -0.04889 | 0.20337 | 9.903100064 | 8.497389 | 0.9751099 | -0.004000773 | 0.001951029 | 0.0004708239
239.49899 | 40.82 | -3.10093 | 97.85672 | -0.049382 | 0.20342 | 9.903100064 | 8.497389 | 0.9751099 | -0.00317262 | 0.001950652 | 0.0003733641
239.601 | 40.83 | -3.10125 | 97.85573 | -0.049496 | 0.20348 | 9.902999876 | 8.497288 | 0.9750984 | -0.00400752 | 0.001950264 | 0.0004716234
239.70399 | 40.84 | -3.1022 | 97.85474 | -0.049382 | 0.20354 | 9.902899688 | 8.497188 | 0.9750869 | -0.0050094 | 0.001949873 | 0.0005895362
239.795 | 40.85 | -3.10561 | 97.85474 | -0.048914 | 0.2036 | 9.902899688 | 8.497188 | 0.9750869 | -0.00534336 | 0.001949527 | 0.0006288386
239.88499 | 40.86 | -3.10906 | 97.85474 | -0.047744 | 0.20365 | 9.902899688 | 8.497188 | 0.9750869 | -0.0050094 | 0.001949185 | 0.0005895362
239.993 | 40.87 | -3.11053 | 97.85375 | -0.044985 | 0.20371 | 9.9027995 | 8.497088 | 0.9750754 | -0.00467544 | 0.001948775 | 0.0005502403
240.091 | 40.88 | -3.11209 | 97.85277 | -0.040052 | 0.20377 | 9.902700324 | 8.496989 | 0.975064 | -0.005002653 | 0.001948402 | 0.000588756
240.19501 | 40.89 | -3.11421 | 97.85277 | -0.034445 | 0.20383 | 9.902700324 | 8.496989 | 0.975064 | -0.005331553 | 0.001948008 | 0.0006274639
240.28799 | 40.9 | -3.11702 | 97.85277 | -0.030838 | 0.20388 | 9.902700324 | 8.496989 | 0.975064 | -0.00499422 | 0.001947655 | 0.0005877635
240.38901 | 40.91 | -3.11795 | 97.85277 | -0.030953 | 0.20394 | 9.902700324 | 8.496989 | 0.975064 | -0.003990653 | 0.001947272 | 0.000469655
240.48801 | 40.92 | -3.11768 | 97.85178 | -0.034913 | 0.204 | 9.902600136 | 8.496889 | 0.9750525 | -0.003823673 | 0.001946896 | 0.0004500086
240.59599 | 40.93 | -3.12399 | 97.85178 | -0.04122 | 0.20406 | 9.902600136 | 8.496889 | 0.9750525 | -0.00382536 | 0.001946487 | 0.0004502071
240.702 | 40.94 | -3.12247 | 97.85178 | -0.047764 | 0.20412 | 9.902600136 | 8.496889 | 0.9750525 | -0.003327793 | 0.001946086 | 0.0003916485
240.795 | 40.95 | -3.12829 | 97.85079 | -0.053076 | 0.20417 | 9.902499948 | 8.496788 | 0.975041 | -0.002998893 | 0.001945733 | 0.0003529443
240.894 | 40.96 | -3.12923 | 97.8498 | -0.056206 | 0.20423 | 9.90239976 | 8.496688 | 0.9750295 | -0.00350658 | 0.001945359 | 0.0004126996
240.989 | 40.97 | -3.13141 | 97.8498 | -0.057904 | 0.20428 | 9.90239976 | 8.496688 | 0.9750295 | -0.0041745 | 0.001944999 | 0.0004913091
241.09599 | 40.98 | -3.13107 | 97.84881 | -0.060452 | 0.20435 | 9.902299572 | 8.496588 | 0.975018 | -0.0050094 | 0.001944595 | 0.0005895778
241.198 | 40.99 | -3.13561 | 97.84881 | -0.065591 | 0.20441 | 9.902299572 | 8.496588 | 0.975018 | -0.00517638 | 0.001944209 | 0.0006092304
241.286 | 41 | -3.13845 | 97.84783 | -0.073458 | 0.20446 | 9.902200396 | 8.496489 | 0.9750066 | -0.005336613 | 0.001943876 | 0.0006280963
241.39301 | 41.01 | -3.14536 | 97.84684 | -0.082003 | 0.20452 | 9.902100208 | 8.496389 | 0.9749951 | -0.006166453 | 0.001943472 | 0.0007257734
241.48599 | 41.02 | -3.14816 | 97.84684 | -0.087289 | 0.20457 | 9.902100208 | 8.496389 | 0.9749951 | -0.00616308 | 0.001943121 | 0.0007253764
241.593 | 41.03 | -3.14841 | 97.84486 | -0.084856 | 0.20463 | 9.901899832 | 8.496188 | 0.9749721 | -0.006662333 | 0.001942717 | 0.0007841556
241.701 | 41.04 | -3.14807 | 97.84387 | -0.073088 | 0.20469 | 9.901799644 | 8.496088 | 0.9749606 | -0.007497233 | 0.00194231 | 0.0008824336
241.789 | 41.05 | -3.1515 | 97.84289 | -0.054224 | 0.20475 | 9.901700468 | 8.495989 | 0.9749492 | -0.008661033 | 0.001941978 | 0.001019426
241.89799 | 41.06 | -3.15717 | 97.84289 | -0.03371 | 0.20481 | 9.901700468 | 8.495989 | 0.9749492 | -0.008659347 | 0.001941567 | 0.001019228
241.99001 | 41.07 | -3.15515 | 97.84289 | -0.017629 | 0.20486 | 9.901700468 | 8.495989 | 0.9749492 | -0.008327073 | 0.00194122 | 0.0009801182
242.10201 | 41.08 | -3.16321 | 97.84289 | -0.008651 | 0.20493 | 9.901700468 | 8.495989 | 0.9749492 | -0.006996293 | 0.001940798 | 0.0008234819
242.201 | 41.09 | -3.16293 | 97.84289 | -0.0066566 | 0.20498 | 9.901700468 | 8.495989 | 0.9749492 | -0.005493473 | 0.001940425 | 0.0006465961
242.28999 | 41.1 | -3.16333 | 97.84289 | -0.010215 | 0.20503 | 9.901700468 | 8.495989 | 0.9749492 | -0.00399234 | 0.00194009 | 0.0004699088
242.39799 | 41.11 | -3.16297 | 97.84289 | -0.016968 | 0.2051 | 9.901700468 | 8.495989 | 0.9749492 | -0.001824973 | 0.001939684 | 0.0002148041
242.507 | 41.12 | -3.16809 | 97.84289 | -0.024752 | 0.20516 | 9.901700468 | 8.495989 | 0.9749492 | -0.0006611733 | 0.001939274 | 7.782182e-05
242.599 | 41.13 | -3.17202 | 97.8419 | -0.032493 | 0.20521 | 9.90160028 | 8.495889 | 0.9749377 | -0.00066792 | 0.001938928 | 7.861685e-05
242.702 | 41.14 | -3.17473 | 97.8419 | -0.039912 | 0.20527 | 9.90160028 | 8.495889 | 0.9749377 | -0.00116886 | 0.001938541 | 0.0001375795
242.793 | 41.15 | -3.17872 | 97.8419 | -0.04613 | 0.20532 | 9.90160028 | 8.495889 | 0.9749377 | -0.00150282 | 0.001938199 | 0.0001768879
242.899 | 41.16 | -3.18078 | 97.84091 | -0.050706 | 0.20539 | 9.901500092 | 8.495789 | 0.9749262 | -0.00233772 | 0.0019378 | 0.0002751622
242.994 | 41.17 | -3.18054 | 97.83992 | -0.054225 | 0.20544 | 9.901399904 | 8.495688 | 0.9749148 | -0.00350658 | 0.001937444 | 0.0004127482
243.097 | 41.18 | -3.18623 | 97.83992 | -0.056046 | 0.2055 | 9.901399904 | 8.495688 | 0.9749148 | -0.0041745 | 0.001937057 | 0.0004913669
243.192 | 41.19 | -3.18598 | 97.83992 | -0.0556 | 0.20555 | 9.901399904 | 8.495688 | 0.9749148 | -0.00434148 | 0.001936701 | 0.0005110216
243.286 | 41.2 | -3.18875 | 97.83794 | -0.053485 | 0.20561 | 9.901199528 | 8.495488 | 0.9748918 | -0.00534336 | 0.001936348 | 0.0006289645
243.39 | 41.21 | -3.19323 | 97.83794 | -0.05002 | 0.20567 | 9.901199528 | 8.495488 | 0.9748918 | -0.00551034 | 0.001935958 | 0.0006486196
243.493 | 41.22 | -3.19231 | 97.83794 | -0.046766 | 0.20573 | 9.901199528 | 8.495488 | 0.9748918 | -0.00567732 | 0.001935573 | 0.0006682747
243.59 | 41.23 | -3.19384 | 97.83696 | -0.04674 | 0.20578 | 9.901100352 | 8.495389 | 0.9748804 | -0.005837553 | 0.001935209 | 0.0006871437
243.694 | 41.24 | -3.19891 | 97.83696 | -0.049637 | 0.20584 | 9.901100352 | 8.495389 | 0.9748804 | -0.005164573 | 0.00193482 | 0.0006079267
243.789 | 41.25 | -3.20166 | 97.83696 | -0.052242 | 0.2059 | 9.901100352 | 8.495389 | 0.9748804 | -0.00449328 | 0.001934464 | 0.0005289081
243.89101 | 41.26 | -3.20615 | 97.83498 | -0.053124 | 0.20596 | 9.900899976 | 8.495188 | 0.9748574 | -0.005326493 | 0.001934083 | 0.0006270012
243.987 | 41.27 | -3.20649 | 97.83498 | -0.05246 | 0.20601 | 9.900899976 | 8.495188 | 0.9748574 | -0.005326493 | 0.001933724 | 0.0006270012
244.089 | 41.28 | -3.20797 | 97.83498 | -0.051581 | 0.20607 | 9.900899976 | 8.495188 | 0.9748574 | -0.00449328 | 0.001933342 | 0.0005289206
244.201 | 41.29 | -3.21537 | 97.83399 | -0.05228 | 0.20613 | 9.900799788 | 8.495088 | 0.9748459 | -0.005164573 | 0.001932924 | 0.0006079482
244.295 | 41.3 | -3.21811 | 97.83399 | -0.053715 | 0.20619 | 9.900799788 | 8.495088 | 0.9748459 | -0.005169633 | 0.001932573 | 0.0006085438
244.39799 | 41.31 | -3.22198 | 97.833 | -0.053484 | 0.20625 | 9.9006996 | 8.494988 | 0.9748344 | -0.00517638 | 0.001932188 | 0.0006093452
244.495 | 41.32 | -3.21931 | 97.83202 | -0.051904 | 0.2063 | 9.900600424 | 8.494889 | 0.974823 | -0.005837553 | 0.001931826 | 0.0006871842
244.586 | 41.33 | -3.22209 | 97.83202 | -0.050531 | 0.20636 | 9.900600424 | 8.494889 | 0.974823 | -0.005665513 | 0.001931486 | 0.000666932
244.69701 | 41.34 | -3.22169 | 97.83202 | -0.049383 | 0.20642 | 9.900600424 | 8.494889 | 0.974823 | -0.00466026 | 0.001931072 | 0.0005485958
244.802 | 41.35 | -3.22615 | 97.83103 | -0.047856 | 0.20648 | 9.900500236 | 8.494789 | 0.9748115 | -0.005159513 | 0.001930681 | 0.0006073739
244.896 | 41.36 | -3.22888 | 97.83004 | -0.044891 | 0.20653 | 9.900400048 | 8.494689 | 0.9748 | -0.005660453 | 0.001930331 | 0.0006663521
244.993 | 41.37 | -3.22801 | 97.83004 | -0.039933 | 0.20659 | 9.900400048 | 8.494689 | 0.9748 | -0.00532818 | 0.001929969 | 0.0006272367
245.101 | 41.38 | -3.23123 | 97.83004 | -0.034153 | 0.20665 | 9.900400048 | 8.494689 | 0.9748 | -0.004997593 | 0.001929567 | 0.0005883198
245.198 | 41.39 | -3.23334 | 97.82905 | -0.029666 | 0.20671 | 9.90029986 | 8.494588 | 0.9747885 | -0.004668693 | 0.001929206 | 0.000549608
245.29401 | 41.4 | -3.23725 | 97.82905 | -0.027964 | 0.20676 | 9.90029986 | 8.494588 | 0.9747885 | -0.00434148 | 0.001928849 | 0.0005110877
245.392 | 41.41 | -3.24354 | 97.82905 | -0.029198 | 0.20682 | 9.90029986 | 8.494588 | 0.9747885 | -0.0041745 | 0.001928484 | 0.0004914305
245.487 | 41.42 | -3.24328 | 97.82905 | -0.032871 | 0.20687 | 9.90029986 | 8.494588 | 0.9747885 | -0.00350658 | 0.001928131 | 0.0004128016
245.59801 | 41.43 | -3.24407 | 97.82806 | -0.036775 | 0.20694 | 9.900199672 | 8.494488 | 0.974777 | -0.00300564 | 0.001927718 | 0.0003538341
245.68201 | 41.44 | -3.24511 | 97.82806 | -0.038364 | 0.20699 | 9.900199672 | 8.494488 | 0.974777 | -0.00267168 | 0.001927406 | 0.0003145192
245.784 | 41.45 | -3.24836 | 97.82707 | -0.037336 | 0.20704 | 9.900099484 | 8.494388 | 0.9747655 | -0.0033396 | 0.001927027 | 0.0003931537
245.88499 | 41.46 | -3.25163 | 97.82707 | -0.034666 | 0.2071 | 9.900099484 | 8.494388 | 0.9747655 | -0.00350658 | 0.001926652 | 0.0004128114
245.98599 | 41.47 | -3.25787 | 97.82707 | -0.031282 | 0.20716 | 9.900099484 | 8.494388 | 0.9747655 | -0.00317262 | 0.001926278 | 0.000373496
246.089 | 41.48 | -3.26052 | 97.82609 | -0.028429 | 0.20722 | 9.900000308 | 8.494289 | 0.9747541 | -0.003833793 | 0.001925895 | 0.0004513378
246.19299 | 41.49 | -3.25839 | 97.82609 | -0.027987 | 0.20728 | 9.900000308 | 8.494289 | 0.9747541 | -0.003995713 | 0.00192551 | 0.0004704
246.283 | 41.5 | -3.26056 | 97.82609 | -0.030811 | 0.20733 | 9.900000308 | 8.494289 | 0.9747541 | -0.00365838 | 0.001925176 | 0.000430687
246.381 | 41.51 | -3.26325 | 97.82609 | -0.037003 | 0.20739 | 9.900000308 | 8.494289 | 0.9747541 | -0.002821793 | 0.001924813 | 0.0003321989
246.491 | 41.52 | -3.26464 | 97.8251 | -0.044892 | 0.20745 | 9.89990012 | 8.494189 | 0.9747426 | -0.002988773 | 0.001924406 | 0.000351861
246.59 | 41.53 | -3.26731 | 97.8251 | -0.050788 | 0.20751 | 9.89990012 | 8.494189 | 0.9747426 | -0.0026565 | 0.001924039 | 0.0003127432
246.702 | 41.54 | -3.27108 | 97.82411 | -0.052726 | 0.20757 | 9.899799932 | 8.494088 | 0.9747311 | -0.003327793 | 0.001923624 | 0.0003917776
246.789 | 41.55 | -3.27147 | 97.82312 | -0.052234 | 0.20762 | 9.899699744 | 8.493988 | 0.9747197 | -0.004167753 | 0.001923303 | 0.000490671
246.899 | 41.56 | -3.27345 | 97.82312 | -0.05184 | 0.20768 | 9.899699744 | 8.493988 | 0.9747197 | -0.00434148 | 0.001922896 | 0.0005111239
246.993 | 41.57 | -3.27854 | 97.82312 | -0.053038 | 0.20774 | 9.899699744 | 8.493988 | 0.9747197 | -0.00467544 | 0.001922548 | 0.0005504411
247.089 | 41.58 | -3.28303 | 97.82213 | -0.056028 | 0.20779 | 9.899599556 | 8.493888 | 0.9747082 | -0.00517638 | 0.001922193 | 0.0006094241
247.186 | 41.59 | -3.28452 | 97.82115 | -0.059411 | 0.20785 | 9.89950038 | 8.493789 | 0.9746968 | -0.005670573 | 0.001921835 | 0.0006676141
247.295 | 41.6 | -3.28472 | 97.82115 | -0.061942 | 0.20791 | 9.89950038 | 8.493789 | 0.9746968 | -0.005331553 | 0.001921433 | 0.0006277002
247.39 | 41.61 | -3.28565 | 97.82016 | -0.062213 | 0.20797 | 9.899400192 | 8.493689 | 0.9746853 | -0.00566214 | 0.001921082 | 0.0006666291
247.491 | 41.62 | -3.29304 | 97.82016 | -0.058218 | 0.20802 | 9.899400192 | 8.493689 | 0.9746853 | -0.005159513 | 0.001920709 | 0.0006074526
247.584 | 41.63 | -3.29458 | 97.81818 | -0.048995 | 0.20808 | 9.899199816 | 8.493488 | 0.9746623 | -0.005994413 | 0.001920366 | 0.0007057658
247.68201 | 41.64 | -3.29428 | 97.81818 | -0.036759 | 0.20813 | 9.899199816 | 8.493488 | 0.9746623 | -0.00666402 | 0.001920005 | 0.0007846034
247.785 | 41.65 | -3.29809 | 97.81818 | -0.026584 | 0.20819 | 9.899199816 | 8.493488 | 0.9746623 | -0.006500413 | 0.001919625 | 0.0007653408
247.88699 | 41.66 | -3.30073 | 97.81818 | -0.023304 | 0.20825 | 9.899199816 | 8.493488 | 0.9746623 | -0.005503593 | 0.00191925 | 0.000647978
247.987 | 41.67 | -3.3016 | 97.81818 | -0.027633 | 0.20831 | 9.899199816 | 8.493488 | 0.9746623 | -0.00450846 | 0.001918881 | 0.0005308137
248.08501 | 41.68 | -3.30545 | 97.81818 | -0.035055 | 0.20836 | 9.899199816 | 8.493488 | 0.9746623 | -0.00367356 | 0.00191852 | 0.0004325149
248.19 | 41.69 | -3.31042 | 97.81719 | -0.040515 | 0.20842 | 9.899099628 | 8.493388 | 0.9746508 | -0.00300564 | 0.001918134 | 0.00035388
248.284 | 41.7 | -3.30838 | 97.81621 | -0.042468 | 0.20848 | 9.899000452 | 8.493289 | 0.9746394 | -0.003165873 | 0.001917788 | 0.00037275
248.386 | 41.71 | -3.30864 | 97.81621 | -0.042991 | 0.20854 | 9.899000452 | 8.493289 | 0.9746394 | -0.002659873 | 0.001917413 | 0.0003131735
248.48399 | 41.72 | -3.31367 | 97.81621 | -0.044421 | 0.20859 | 9.899000452 | 8.493289 | 0.9746394 | -0.00315744 | 0.001917053 | 0.000371757
248.582 | 41.73 | -3.31574 | 97.81621 | -0.046645 | 0.20865 | 9.899000452 | 8.493289 | 0.9746394 | -0.003322733 | 0.001916693 | 0.0003912187
248.686 | 41.74 | -3.31953 | 97.81423 | -0.048234 | 0.20871 | 9.898800076 | 8.493089 | 0.9746164 | -0.004491593 | 0.001916311 | 0.0005288528
248.783 | 41.75 | -3.32338 | 97.81423 | -0.048913 | 0.20876 | 9.898800076 | 8.493089 | 0.9746164 | -0.00499422 | 0.001915955 | 0.0005880334
248.87801 | 41.76 | -3.32488 | 97.81423 | -0.048915 | 0.20882 | 9.898800076 | 8.493089 | 0.9746164 | -0.004830613 | 0.001915606 | 0.0005687699
248.985 | 41.77 | -3.32746 | 97.81423 | -0.048239 | 0.20888 | 9.898800076 | 8.493089 | 0.9746164 | -0.004000773 | 0.001915213 | 0.0004710622
249.093 | 41.78 | -3.32824 | 97.81225 | -0.046651 | 0.20894 | 9.8985997 | 8.492888 | 0.9745934 | -0.00467544 | 0.001914817 | 0.0005505124
249.18401 | 41.79 | -3.33037 | 97.81225 | -0.044476 | 0.20899 | 9.8985997 | 8.492888 | 0.9745934 | -0.00534336 | 0.001914484 | 0.000629157
249.286 | 41.8 | -3.33358 | 97.81225 | -0.043802 | 0.20905 | 9.8985997 | 8.492888 | 0.9745934 | -0.00534336 | 0.00191411 | 0.000629157
249.396 | 41.81 | -3.3373 | 97.81225 | -0.045801 | 0.20911 | 9.8985997 | 8.492888 | 0.9745934 | -0.00467544 | 0.001913707 | 0.0005505124
249.492 | 41.82 | -3.34056 | 97.81126 | -0.049521 | 0.20917 | 9.898499512 | 8.492788 | 0.9745819 | -0.00400752 | 0.001913356 | 0.0004718733
249.586 | 41.83 | -3.34324 | 97.81028 | -0.053391 | 0.20922 | 9.898400336 | 8.492689 | 0.9745705 | -0.004835673 | 0.001913012 | 0.0005693925
249.69099 | 41.84 | -3.34523 | 97.81028 | -0.056094 | 0.20928 | 9.898400336 | 8.492689 | 0.9745705 | -0.004997593 | 0.001912627 | 0.0005884583
249.791 | 41.85 | -3.34609 | 97.81028 | -0.057215 | 0.20934 | 9.898400336 | 8.492689 | 0.9745705 | -0.00449328 | 0.001912262 | 0.0005290763
249.88699 | 41.86 | -3.34934 | 97.8083 | -0.057594 | 0.20939 | 9.89819996 | 8.492488 | 0.9745475 | -0.004658573 | 0.001911911 | 0.0005485522
249.99001 | 41.87 | -3.34722 | 97.8083 | -0.05771 | 0.20945 | 9.89819996 | 8.492488 | 0.9745475 | -0.005493473 | 0.001911534 | 0.0006468626
250.08299 | 41.88 | -3.35286 | 97.8083 | -0.057099 | 0.20951 | 9.89819996 | 8.492488 | 0.9745475 | -0.00566214 | 0.001911194 | 0.0006667233
250.188 | 41.89 | -3.35425 | 97.80731 | -0.055598 | 0.20957 | 9.898099772 | 8.492388 | 0.974536 | -0.005832493 | 0.001910811 | 0.0006867907
250.284 | 41.9 | -3.3522 | 97.80632 | -0.052454 | 0.20962 | 9.897999584 | 8.492288 | 0.9745246 | -0.005837553 | 0.001910461 | 0.0006873946
250.375 | 41.91 | -3.36138 | 97.80632 | -0.046939 | 0.20967 | 9.897999584 | 8.492288 | 0.9745246 | -0.00567732 | 0.001910128 | 0.0006685265
250.483 | 41.92 | -3.36451 | 97.80534 | -0.041521 | 0.20974 | 9.897900408 | 8.492189 | 0.9745132 | -0.006171513 | 0.001909734 | 0.0007267282
250.586 | 41.93 | -3.36593 | 97.80534 | -0.039792 | 0.20979 | 9.897900408 | 8.492189 | 0.9745132 | -0.005832493 | 0.001909359 | 0.0006868068
250.677 | 41.94 | -3.36862 | 97.80534 | -0.041575 | 0.20985 | 9.897900408 | 8.492189 | 0.9745132 | -0.00466026 | 0.001909027 | 0.0005487702
250.785 | 41.95 | -3.37058 | 97.80534 | -0.043769 | 0.20991 | 9.897900408 | 8.492189 | 0.9745132 | -0.004324613 | 0.001908634 | 0.000509246
250.88901 | 41.96 | -3.37021 | 97.80336 | -0.043769 | 0.20997 | 9.897700032 | 8.491989 | 0.9744902 | -0.004825553 | 0.001908255 | 0.0005682477
250.979 | 41.97 | -3.37292 | 97.80336 | -0.041575 | 0.21002 | 9.897700032 | 8.491989 | 0.9744902 | -0.00449328 | 0.001907927 | 0.0005291199
251.076 | 41.98 | -3.37555 | 97.80336 | -0.039792 | 0.21007 | 9.897700032 | 8.491989 | 0.9744902 | -0.004162693 | 0.001907574 | 0.0004901906
251.173 | 41.99 | -3.37819 | 97.80336 | -0.041496 | 0.21013 | 9.897700032 | 8.491989 | 0.9744902 | -0.004000773 | 0.001907221 | 0.0004711233
251.271 | 42 | -3.37964 | 97.80237 | -0.046535 | 0.21019 | 9.897599844 | 8.491888 | 0.9744787 | -0.00400752 | 0.001906865 | 0.0004719233
251.381 | 42.01 | -3.38216 | 97.80237 | -0.050813 | 0.21025 | 9.897599844 | 8.491888 | 0.9744787 | -0.0041745 | 0.001906465 | 0.0004915868
251.46201 | 42.02 | -3.3867 | 97.80138 | -0.051486 | 0.21029 | 9.897499656 | 8.491788 | 0.9744672 | -0.00450846 | 0.001906171 | 0.00053092
251.577 | 42.03 | -3.38623 | 97.8004 | -0.04938 | 0.21036 | 9.89740048 | 8.491689 | 0.9744558 | -0.004835673 | 0.001905753 | 0.0005694595
251.668 | 42.04 | -3.39185 | 97.8004 | -0.046944 | 0.21041 | 9.89740048 | 8.491689 | 0.9744558 | -0.004329673 | 0.001905422 | 0.0005098719
251.77699 | 42.05 | -3.39672 | 97.8004 | -0.046713 | 0.21047 | 9.89740048 | 8.491689 | 0.9744558 | -0.00466026 | 0.001905027 | 0.0005488025
251.87801 | 42.06 | -3.39755 | 97.79941 | -0.049026 | 0.21053 | 9.897300292 | 8.491589 | 0.9744443 | -0.005159513 | 0.00190466 | 0.0006076028
251.967 | 42.07 | -3.40084 | 97.79941 | -0.050812 | 0.21058 | 9.897300292 | 8.491589 | 0.9744443 | -0.004992533 | 0.001904338 | 0.0005879387
252.071 | 42.08 | -3.4034 | 97.79842 | -0.048994 | 0.21064 | 9.897200104 | 8.491489 | 0.9744328 | -0.00482724 | 0.00190396 | 0.0005684798
252.16701 | 42.09 | -3.40427 | 97.79743 | -0.044162 | 0.2107 | 9.897099916 | 8.491388 | 0.9744213 | -0.005331553 | 0.001903612 | 0.0006278777
252.274 | 42.1 | -3.40446 | 97.79743 | -0.039768 | 0.21076 | 9.897099916 | 8.491388 | 0.9744213 | -0.005002653 | 0.001903225 | 0.0005891443
252.369 | 42.11 | -3.40827 | 97.79743 | -0.03853 | 0.21081 | 9.897099916 | 8.491388 | 0.9744213 | -0.00467544 | 0.001902881 | 0.0005506096
252.46899 | 42.12 | -3.41087 | 97.79743 | -0.040048 | 0.21087 | 9.897099916 | 8.491388 | 0.9744213 | -0.00450846 | 0.001902519 | 0.000530945
252.562 | 42.13 | -3.41001 | 97.79644 | -0.04087 | 0.21092 | 9.896999728 | 8.491288 | 0.9744098 | -0.00450846 | 0.001902182 | 0.0005309512
252.67 | 42.14 | -3.41546 | 97.79545 | -0.038408 | 0.21098 | 9.89689954 | 8.491188 | 0.9743983 | -0.00450846 | 0.001901791 | 0.0005309575
252.769 | 42.15 | -3.41571 | 97.79545 | -0.034015 | 0.21104 | 9.89689954 | 8.491188 | 0.9743983 | -0.00450846 | 0.001901433 | 0.0005309575
252.864 | 42.16 | -3.42069 | 97.79545 | -0.030434 | 0.21109 | 9.89689954 | 8.491188 | 0.9743983 | -0.00384054 | 0.00190109 | 0.0004522971
252.964 | 42.17 | -3.42211 | 97.79545 | -0.029667 | 0.21115 | 9.89689954 | 8.491188 | 0.9743983 | -0.0033396 | 0.001900729 | 0.0003933019
253.06799 | 42.18 | -3.42232 | 97.79447 | -0.031686 | 0.21121 | 9.896800364 | 8.491089 | 0.9743869 | -0.003833793 | 0.001900353 | 0.0004515079
253.17599 | 42.19 | -3.42541 | 97.79447 | -0.035094 | 0.21127 | 9.896800364 | 8.491089 | 0.9743869 | -0.003828733 | 0.001899963 | 0.0004509119
253.26601 | 42.2 | -3.42867 | 97.79447 | -0.039025 | 0.21132 | 9.896800364 | 8.491089 | 0.9743869 | -0.00332442 | 0.001899638 | 0.0003915187
253.371 | 42.21 | -3.42712 | 97.79348 | -0.043281 | 0.21138 | 9.896700176 | 8.490989 | 0.9743754 | -0.002988773 | 0.001899259 | 0.0003519936
253.476 | 42.22 | -3.43433 | 97.79348 | -0.047821 | 0.21144 | 9.896700176 | 8.490989 | 0.9743754 | -0.002821793 | 0.001898881 | 0.000332328
253.571 | 42.23 | -3.43637 | 97.79249 | -0.052636 | 0.2115 | 9.896599988 | 8.490888 | 0.9743639 | -0.00365838 | 0.001898538 | 0.0004308595
253.66901 | 42.24 | -3.44013 | 97.79249 | -0.058385 | 0.21155 | 9.896599988 | 8.490888 | 0.9743639 | -0.003995713 | 0.001898185 | 0.0004705884
253.75999 | 42.25 | -3.44396 | 97.7915 | -0.064255 | 0.2116 | 9.8964998 | 8.490788 | 0.9743524 | -0.004501713 | 0.001897857 | 0.0005301879
253.867 | 42.26 | -3.44472 | 97.7915 | -0.067976 | 0.21166 | 9.8964998 | 8.490788 | 0.9743524 | -0.00434148 | 0.001897472 | 0.0005113165
253.974 | 42.27 | -3.44957 | 97.78953 | -0.067976 | 0.21173 | 9.896300436 | 8.490589 | 0.9743296 | -0.005670573 | 0.001897087 | 0.0006678657
254.062 | 42.28 | -3.45283 | 97.78953 | -0.064255 | 0.21178 | 9.896300436 | 8.490589 | 0.9743296 | -0.006166453 | 0.00189677 | 0.0007262692
254.16299 | 42.29 | -3.45598 | 97.78854 | -0.058385 | 0.21183 | 9.896200248 | 8.490489 | 0.9743181 | -0.00649704 | 0.001896407 | 0.0007652139
254.267 | 42.3 | -3.45676 | 97.78854 | -0.05266 | 0.21189 | 9.896200248 | 8.490489 | 0.9743181 | -0.006662333 | 0.001896033 | 0.000784682
254.366 | 42.31 | -3.45992 | 97.78755 | -0.048224 | 0.21195 | 9.89610006 | 8.490389 | 0.9743066 | -0.006662333 | 0.001895677 | 0.0007846912
254.47099 | 42.32 | -3.46244 | 97.78755 | -0.04497 | 0.21201 | 9.89610006 | 8.490389 | 0.9743066 | -0.00649704 | 0.0018953 | 0.0007652229
254.564 | 42.33 | -3.46449 | 97.78656 | -0.043917 | 0.21206 | 9.895999872 | 8.490288 | 0.9742951 | -0.006166453 | 0.001894966 | 0.0007262949
254.66 | 42.34 | -3.46651 | 97.78656 | -0.045687 | 0.21212 | 9.895999872 | 8.490288 | 0.9742951 | -0.005670573 | 0.001894621 | 0.0006678894
254.757 | 42.35 | -3.46736 | 97.78656 | -0.049002 | 0.21217 | 9.895999872 | 8.490288 | 0.9742951 | -0.00434148 | 0.001894273 | 0.0005113466
254.864 | 42.36 | -3.46986 | 97.78557 | -0.051412 | 0.21223 | 9.895899684 | 8.490188 | 0.9742836 | -0.00450846 | 0.001893889 | 0.00053102
254.968 | 42.37 | -3.47704 | 97.78458 | -0.050051 | 0.21229 | 9.895799496 | 8.490088 | 0.9742721 | -0.00467544 | 0.001893516 | 0.0005506939
255.06799 | 42.38 | -3.47553 | 97.78458 | -0.044007 | 0.21235 | 9.895799496 | 8.490088 | 0.9742721 | -0.00484242 | 0.001893158 | 0.0005703616
255.16 | 42.39 | -3.47583 | 97.7836 | -0.035793 | 0.2124 | 9.89570032 | 8.489989 | 0.9742607 | -0.005002653 | 0.001892828 | 0.0005892415
255.256 | 42.4 | -3.48134 | 97.7836 | -0.030104 | 0.21245 | 9.89570032 | 8.489989 | 0.9742607 | -0.005164573 | 0.001892484 | 0.0006083133
255.35899 | 42.41 | -3.48038 | 97.7836 | -0.030568 | 0.21251 | 9.89570032 | 8.489989 | 0.9742607 | -0.00466026 | 0.001892115 | 0.0005489124
255.45799 | 42.42 | -3.48353 | 97.7836 | -0.036758 | 0.21257 | 9.89570032 | 8.489989 | 0.9742607 | -0.004324613 | 0.001891761 | 0.000509378
255.561 | 42.43 | -3.48721 | 97.7836 | -0.04501 | 0.21263 | 9.89570032 | 8.489989 | 0.9742607 | -0.003489713 | 0.001891392 | 0.0004110386
255.658 | 42.44 | -3.48689 | 97.78162 | -0.05144 | 0.21268 | 9.895499944 | 8.489788 | 0.9742377 | -0.0034914 | 0.001891046 | 0.000411247
255.76401 | 42.45 | -3.48997 | 97.78162 | -0.054429 | 0.21274 | 9.895499944 | 8.489788 | 0.9742377 | -0.003494773 | 0.001890666 | 0.0004116443
255.854 | 42.46 | -3.49552 | 97.78162 | -0.054225 | 0.21279 | 9.895499944 | 8.489788 | 0.9742377 | -0.003666813 | 0.001890345 | 0.0004319087
255.957 | 42.47 | -3.4992 | 97.78063 | -0.05237 | 0.21285 | 9.895399756 | 8.489688 | 0.9742262 | -0.00400752 | 0.001889977 | 0.0004720456
256.056 | 42.48 | -3.5035 | 97.77964 | -0.051047 | 0.21291 | 9.895299568 | 8.489588 | 0.9742147 | -0.00517638 | 0.001889623 | 0.0006097328
256.15701 | 42.49 | -3.50371 | 97.77964 | -0.050933 | 0.21297 | 9.895299568 | 8.489588 | 0.9742147 | -0.00567732 | 0.001889263 | 0.0006687392
256.25201 | 42.5 | -3.50805 | 97.77964 | -0.051904 | 0.21302 | 9.895299568 | 8.489588 | 0.9742147 | -0.00551034 | 0.001888924 | 0.0006490704
256.354 | 42.51 | -3.51057 | 97.77866 | -0.053106 | 0.21308 | 9.895200392 | 8.489489 | 0.9742033 | -0.005336613 | 0.00188856 | 0.0006286142
256.457 | 42.52 | -3.50787 | 97.77767 | -0.05248 | 0.21314 | 9.895100204 | 8.489389 | 0.9741918 | -0.004997593 | 0.001888193 | 0.0005886871
256.56 | 42.53 | -3.51386 | 97.77767 | -0.049813 | 0.21319 | 9.895100204 | 8.489389 | 0.9741918 | -0.00532818 | 0.001887825 | 0.0006276282
256.655 | 42.54 | -3.51587 | 97.77668 | -0.048003 | 0.21325 | 9.895000016 | 8.489289 | 0.9741803 | -0.005660453 | 0.001887487 | 0.0006667759
256.76001 | 42.55 | -3.51778 | 97.77668 | -0.049797 | 0.21331 | 9.895000016 | 8.489289 | 0.9741803 | -0.005159513 | 0.001887113 | 0.0006077675
256.854 | 42.56 | -3.52038 | 97.77668 | -0.054249 | 0.21336 | 9.895000016 | 8.489289 | 0.9741803 | -0.00466026 | 0.001886778 | 0.0005489577
256.96399 | 42.57 | -3.52282 | 97.77569 | -0.057358 | 0.21342 | 9.894899828 | 8.489188 | 0.9741688 | -0.004997593 | 0.001886387 | 0.000588701
257.048 | 42.58 | -3.5284 | 97.7747 | -0.055392 | 0.21347 | 9.89479964 | 8.489088 | 0.9741573 | -0.005336613 | 0.001886088 | 0.0006286439
257.14999 | 42.59 | -3.53208 | 97.77372 | -0.048122 | 0.21353 | 9.894700464 | 8.488989 | 0.974146 | -0.005503593 | 0.001885725 | 0.0006483214
257.241 | 42.6 | -3.53411 | 97.77372 | -0.039817 | 0.21358 | 9.894700464 | 8.488989 | 0.974146 | -0.005498533 | 0.001885402 | 0.0006477253
257.345 | 42.61 | -3.53719 | 97.77372 | -0.035352 | 0.21364 | 9.894700464 | 8.488989 | 0.974146 | -0.00549516 | 0.001885032 | 0.000647328
257.43799 | 42.62 | -3.53631 | 97.77372 | -0.036578 | 0.21369 | 9.894700464 | 8.488989 | 0.974146 | -0.004825553 | 0.001884702 | 0.0005684485
257.539 | 42.63 | -3.53826 | 97.77273 | -0.041715 | 0.21375 | 9.894600276 | 8.488889 | 0.9741345 | -0.004992533 | 0.001884343 | 0.0005881257
257.64099 | 42.64 | -3.54135 | 97.77273 | -0.047743 | 0.21381 | 9.894600276 | 8.488889 | 0.9741345 | -0.00449328 | 0.001883981 | 0.0005293131
257.737 | 42.65 | -3.54391 | 97.77174 | -0.052231 | 0.21386 | 9.894500088 | 8.488789 | 0.974123 | -0.003995713 | 0.00188364 | 0.0004707048
257.83899 | 42.66 | -3.54642 | 97.77174 | -0.053637 | 0.21392 | 9.894500088 | 8.488789 | 0.974123 | -0.003499833 | 0.001883278 | 0.0004122889
257.93701 | 42.67 | -3.54896 | 97.77075 | -0.05149 | 0.21397 | 9.8943999 | 8.488688 | 0.9741115 | -0.00384054 | 0.001882931 | 0.0004524303
258.047 | 42.68 | -3.55024 | 97.76976 | -0.047387 | 0.21404 | 9.894299712 | 8.488588 | 0.9741 | -0.0050094 | 0.001882541 | 0.0005901335
258.14001 | 42.69 | -3.55225 | 97.76976 | -0.044656 | 0.21409 | 9.894299712 | 8.488588 | 0.9741 | -0.00551034 | 0.001882211 | 0.0006491468
258.24399 | 42.7 | -3.55473 | 97.76976 | -0.044446 | 0.21415 | 9.894299712 | 8.488588 | 0.9741 | -0.00534336 | 0.001881843 | 0.0006294757
258.34201 | 42.71 | -3.56131 | 97.76976 | -0.045408 | 0.2142 | 9.894299712 | 8.488588 | 0.9741 | -0.00450846 | 0.001881496 | 0.0005311201
258.431 | 42.72 | -3.56163 | 97.76779 | -0.045409 | 0.21425 | 9.894100348 | 8.488389 | 0.9740771 | -0.005169633 | 0.001881181 | 0.0006090241
258.54099 | 42.73 | -3.56463 | 97.76779 | -0.044449 | 0.21432 | 9.894100348 | 8.488389 | 0.9740771 | -0.004997593 | 0.001880792 | 0.0005887564
258.64499 | 42.74 | -3.56538 | 97.76779 | -0.044635 | 0.21438 | 9.894100348 | 8.488389 | 0.9740771 | -0.00482724 | 0.001880424 | 0.0005686874
258.73599 | 42.75 | -3.56683 | 97.76779 | -0.047037 | 0.21443 | 9.894100348 | 8.488389 | 0.9740771 | -0.003990653 | 0.001880102 | 0.0004701308
258.836 | 42.76 | -3.5751 | 97.7668 | -0.050635 | 0.21448 | 9.89400016 | 8.488289 | 0.9740656 | -0.003990653 | 0.001879749 | 0.0004701364
258.92801 | 42.77 | -3.57538 | 97.76581 | -0.052454 | 0.21454 | 9.893899972 | 8.488188 | 0.9740541 | -0.00482724 | 0.001879424 | 0.0005687009
259.039 | 42.78 | -3.58067 | 97.76581 | -0.051902 | 0.2146 | 9.893899972 | 8.488188 | 0.9740541 | -0.004997593 | 0.001879032 | 0.0005887703
259.14499 | 42.79 | -3.58082 | 97.76482 | -0.051583 | 0.21466 | 9.893799784 | 8.488088 | 0.9740426 | -0.005169633 | 0.001878658 | 0.0006090457
259.23099 | 42.8 | -3.58461 | 97.76482 | -0.052867 | 0.21471 | 9.893799784 | 8.488088 | 0.9740426 | -0.00450846 | 0.001878354 | 0.0005311514
259.32501 | 42.81 | -3.5866 | 97.76482 | -0.054745 | 0.21476 | 9.893799784 | 8.488088 | 0.9740426 | -0.00467544 | 0.001878022 | 0.0005508237
259.44101 | 42.82 | -3.58321 | 97.76285 | -0.055978 | 0.21483 | 9.89360042 | 8.487889 | 0.9740197 | -0.005670573 | 0.001877613 | 0.0006680782
259.51801 | 42.83 | -3.59341 | 97.76285 | -0.056094 | 0.21487 | 9.89360042 | 8.487889 | 0.9740197 | -0.005832493 | 0.001877342 | 0.0006871548
259.63599 | 42.84 | -3.59631 | 97.76285 | -0.054629 | 0.21494 | 9.89360042 | 8.487889 | 0.9740197 | -0.0051612 | 0.001876926 | 0.0006080664
259.737 | 42.85 | -3.59593 | 97.76186 | -0.052395 | 0.21499 | 9.893500232 | 8.487789 | 0.9740082 | -0.005159513 | 0.00187657 | 0.0006078749
259.832 | 42.86 | -3.60078 | 97.76087 | -0.051048 | 0.21505 | 9.893400044 | 8.487689 | 0.9739967 | -0.005827433 | 0.001876236 | 0.0006865748
259.931 | 42.87 | -3.60214 | 97.76087 | -0.050959 | 0.2151 | 9.893400044 | 8.487689 | 0.9739967 | -0.00566214 | 0.001875888 | 0.0006671004
260.022 | 42.88 | -3.60473 | 97.76087 | -0.052308 | 0.21515 | 9.893400044 | 8.487689 | 0.9739967 | -0.005498533 | 0.001875567 | 0.0006478246
260.12799 | 42.89 | -3.60717 | 97.75988 | -0.054746 | 0.21521 | 9.893299856 | 8.487588 | 0.9739852 | -0.005336613 | 0.001875195 | 0.000628755
260.224 | 42.9 | -3.6097 | 97.75889 | -0.056588 | 0.21527 | 9.893199668 | 8.487488 | 0.9739737 | -0.0050094 | 0.001874857 | 0.00059021
260.32599 | 42.91 | -3.61218 | 97.75889 | -0.057502 | 0.21532 | 9.893199668 | 8.487488 | 0.9739737 | -0.00534336 | 0.001874499 | 0.0006295573
260.435 | 42.92 | -3.61574 | 97.75791 | -0.058383 | 0.21539 | 9.893100492 | 8.487389 | 0.9739624 | -0.005670573 | 0.001874116 | 0.0006681175
260.53 | 42.93 | -3.61885 | 97.75791 | -0.059434 | 0.21544 | 9.893100492 | 8.487389 | 0.9739624 | -0.005164573 | 0.001873782 | 0.0006084997
260.63599 | 42.94 | -3.62415 | 97.75692 | -0.059988 | 0.2155 | 9.893000304 | 8.487289 | 0.9739509 | -0.00532818 | 0.00187341 | 0.0006277835
260.73401 | 42.95 | -3.62838 | 97.75593 | -0.059461 | 0.21555 | 9.892900116 | 8.487189 | 0.9739394 | -0.006161393 | 0.001873066 | 0.000725964
260.82501 | 42.96 | -3.62981 | 97.75593 | -0.058789 | 0.21561 | 9.892900116 | 8.487189 | 0.9739394 | -0.006161393 | 0.001872747 | 0.000725964
260.927 | 42.97 | -3.6317 | 97.75494 | -0.059144 | 0.21566 | 9.892799928 | 8.487088 | 0.9739279 | -0.0059961 | 0.001872389 | 0.0007064967
261.02399 | 42.98 | -3.6325 | 97.75494 | -0.060724 | 0.21572 | 9.892799928 | 8.487088 | 0.9739279 | -0.005665513 | 0.001872049 | 0.000667545
261.12299 | 42.99 | -3.63385 | 97.75395 | -0.06284 | 0.21577 | 9.89269974 | 8.486988 | 0.9739164 | -0.006004533 | 0.001871702 | 0.0007074987
261.22299 | 43 | -3.63691 | 97.75296 | -0.064305 | 0.21583 | 9.892599552 | 8.486888 | 0.9739049 | -0.00617826 | 0.001871352 | 0.0007279771
261.314 | 43.01 | -3.64062 | 97.75296 | -0.064281 | 0.21588 | 9.892599552 | 8.486888 | 0.9739049 | -0.00617826 | 0.001871033 | 0.0007279771
261.42001 | 43.02 | -3.64419 | 97.75198 | -0.062461 | 0.21594 | 9.892500376 | 8.486789 | 0.9738935 | -0.006004533 | 0.001870662 | 0.0007075153
261.508 | 43.03 | -3.64915 | 97.75099 | -0.059437 | 0.21599 | 9.892400188 | 8.486689 | 0.973882 | -0.006333433 | 0.001870355 | 0.0007462785
261.62201 | 43.04 | -3.64799 | 97.75099 | -0.055914 | 0.21606 | 9.892400188 | 8.486689 | 0.973882 | -0.00649704 | 0.001869956 | 0.0007655565
261.70599 | 43.05 | -3.64896 | 97.75 | -0.052659 | 0.2161 | 9.8923 | 8.486588 | 0.9738705 | -0.006495353 | 0.001869662 | 0.0007653668
261.815 | 43.06 | -3.65529 | 97.75 | -0.050693 | 0.21616 | 9.8923 | 8.486588 | 0.9738705 | -0.006328373 | 0.001869281 | 0.0007456911
261.91 | 43.07 | -3.65839 | 97.74901 | -0.049812 | 0.21622 | 9.892199812 | 8.486488 | 0.973859 | -0.0059961 | 0.001868949 | 0.0007065467
262.01099 | 43.08 | -3.66143 | 97.74901 | -0.049813 | 0.21627 | 9.892199812 | 8.486488 | 0.973859 | -0.005498533 | 0.001868597 | 0.0006479162
262.117 | 43.09 | -3.65927 | 97.74802 | -0.050671 | 0.21633 | 9.892099624 | 8.486388 | 0.9738475 | -0.005670573 | 0.001868227 | 0.0006681963
262.211 | 43.1 | -3.66523 | 97.74802 | -0.052233 | 0.21639 | 9.892099624 | 8.486388 | 0.9738475 | -0.0050094 | 0.001867898 | 0.0005902865
262.31 | 43.11 | -3.66837 | 97.74704 | -0.05387 | 0.21644 | 9.892000448 | 8.486289 | 0.9738361 | -0.005002653 | 0.001867553 | 0.0005894984
262.41 | 43.12 | -3.67303 | 97.74704 | -0.053635 | 0.2165 | 9.892000448 | 8.486289 | 0.9738361 | -0.004997593 | 0.001867204 | 0.0005889021
262.517 | 43.13 | -3.67429 | 97.74605 | -0.049873 | 0.21656 | 9.89190026 | 8.486189 | 0.9738246 | -0.00499422 | 0.001866831 | 0.0005885115
262.61499 | 43.14 | -3.67849 | 97.74506 | -0.043277 | 0.21661 | 9.891800072 | 8.486089 | 0.9738131 | -0.005660453 | 0.00186649 | 0.0006670274
262.70499 | 43.15 | -3.67825 | 97.74506 | -0.036967 | 0.21666 | 9.891800072 | 8.486089 | 0.9738131 | -0.005493473 | 0.001866177 | 0.0006473505
262.79599 | 43.16 | -3.67961 | 97.74506 | -0.034068 | 0.21672 | 9.891800072 | 8.486089 | 0.9738131 | -0.00532818 | 0.00186586 | 0.0006278723
262.91 | 43.17 | -3.68308 | 97.74506 | -0.035798 | 0.21678 | 9.891800072 | 8.486089 | 0.9738131 | -0.004496653 | 0.001865463 | 0.0005298853
263.009 | 43.18 | -3.68564 | 97.74407 | -0.040052 | 0.21683 | 9.891699884 | 8.485988 | 0.9738016 | -0.004501713 | 0.001865118 | 0.0005304878
263.095 | 43.19 | -3.69157 | 97.74407 | -0.043657 | 0.21688 | 9.891699884 | 8.485988 | 0.9738016 | -0.00384054 | 0.001864819 | 0.0004525743
263.20099 | 43.2 | -3.6917 | 97.74308 | -0.044892 | 0.21694 | 9.891599696 | 8.485888 | 0.9737901 | -0.00400752 | 0.001864451 | 0.000472257
263.297 | 43.21 | -3.69362 | 97.74308 | -0.044159 | 0.217 | 9.891599696 | 8.485888 | 0.9737901 | -0.00350658 | 0.001864117 | 0.0004132249
263.40799 | 43.22 | -3.69605 | 97.74209 | -0.043888 | 0.21706 | 9.891499508 | 8.485788 | 0.9737786 | -0.00384054 | 0.001863731 | 0.000452585
263.49799 | 43.23 | -3.70023 | 97.74209 | -0.046087 | 0.21711 | 9.891499508 | 8.485788 | 0.9737786 | -0.00434148 | 0.001863419 | 0.0005116178
263.599 | 43.24 | -3.70268 | 97.74209 | -0.05069 | 0.21717 | 9.891499508 | 8.485788 | 0.9737786 | -0.00434148 | 0.001863068 | 0.0005116178
263.69199 | 43.25 | -3.70349 | 97.74111 | -0.056354 | 0.21722 | 9.891400332 | 8.485689 | 0.9737673 | -0.004501713 | 0.001862745 | 0.0005305065
263.798 | 43.26 | -3.70589 | 97.74012 | -0.061429 | 0.21728 | 9.891300144 | 8.485589 | 0.9737558 | -0.004663633 | 0.001862378 | 0.0005495946
263.89899 | 43.27 | -3.7089 | 97.74012 | -0.06428 | 0.21734 | 9.891300144 | 8.485589 | 0.9737558 | -0.00482724 | 0.001862028 | 0.0005688751
263.99399 | 43.28 | -3.71197 | 97.73913 | -0.065311 | 0.21739 | 9.891199956 | 8.485488 | 0.9737443 | -0.004992533 | 0.001861698 | 0.0005883613
264.08701 | 43.29 | -3.71335 | 97.73814 | -0.065518 | 0.21744 | 9.891099768 | 8.485388 | 0.9737328 | -0.005827433 | 0.001861376 | 0.000686761
264.19901 | 43.3 | -3.71909 | 97.73814 | -0.064305 | 0.2175 | 9.891099768 | 8.485388 | 0.9737328 | -0.00582912 | 0.001860988 | 0.0006869597
264.29099 | 43.31 | -3.72218 | 97.73715 | -0.061628 | 0.21756 | 9.89099958 | 8.485288 | 0.9737213 | -0.006500413 | 0.001860669 | 0.0007660805
264.39401 | 43.32 | -3.72573 | 97.73617 | -0.058254 | 0.21761 | 9.890900404 | 8.485189 | 0.9737099 | -0.006999667 | 0.001860313 | 0.0008249276
264.492 | 43.33 | -3.7265 | 97.73617 | -0.055588 | 0.21767 | 9.890900404 | 8.485189 | 0.9737099 | -0.006500413 | 0.001859974 | 0.0007660894
264.58801 | 43.34 | -3.72898 | 97.73518 | -0.056528 | 0.21772 | 9.890800216 | 8.485089 | 0.9736984 | -0.00649704 | 0.001859642 | 0.0007657009
264.698 | 43.35 | -3.73076 | 97.73518 | -0.062251 | 0.21778 | 9.890800216 | 8.485089 | 0.9736984 | -0.006328373 | 0.001859261 | 0.0007458229
264.78699 | 43.36 | -3.73331 | 97.73518 | -0.069668 | 0.21783 | 9.890800216 | 8.485089 | 0.9736984 | -0.005326493 | 0.001858954 | 0.0006277475
264.883 | 43.37 | -3.73805 | 97.7332 | -0.075331 | 0.21789 | 9.89059984 | 8.484888 | 0.9736754 | -0.00566214 | 0.001858622 | 0.0006673205
264.98801 | 43.38 | -3.74044 | 97.73221 | -0.077591 | 0.21795 | 9.890499652 | 8.484788 | 0.9736639 | -0.006500413 | 0.001858259 | 0.0007661256
265.09399 | 43.39 | -3.74282 | 97.73221 | -0.076916 | 0.21801 | 9.890499652 | 8.484788 | 0.9736639 | -0.006338493 | 0.001857893 | 0.000747042
265.19199 | 43.4 | -3.74245 | 97.73123 | -0.076736 | 0.21806 | 9.890400476 | 8.484689 | 0.9736525 | -0.006672453 | 0.001857555 | 0.0007864111
265.28299 | 43.41 | -3.74893 | 97.73024 | -0.078876 | 0.21811 | 9.890300288 | 8.484589 | 0.973641 | -0.007502293 | 0.001857241 | 0.0008842259
265.39499 | 43.42 | -3.74955 | 97.73024 | -0.08225 | 0.21817 | 9.890300288 | 8.484589 | 0.973641 | -0.00733194 | 0.001856855 | 0.0008641479
265.474 | 43.43 | -3.75672 | 97.72826 | -0.085477 | 0.21822 | 9.890099912 | 8.484388 | 0.973618 | -0.008332133 | 0.001856583 | 0.0009820547
265.58801 | 43.44 | -3.75562 | 97.72826 | -0.086333 | 0.21828 | 9.890099912 | 8.484388 | 0.973618 | -0.008165153 | 0.00185619 | 0.0009623738
265.68799 | 43.45 | -3.75635 | 97.72727 | -0.082694 | 0.21834 | 9.889999724 | 8.484288 | 0.9736065 | -0.00749892 | 0.001855845 | 0.0008838596
265.785 | 43.46 | -3.75994 | 97.7253 | -0.075743 | 0.21839 | 9.88980036 | 8.484089 | 0.9735837 | -0.008497427 | 0.001855511 | 0.001001572
265.87601 | 43.47 | -3.76416 | 97.7253 | -0.068401 | 0.21844 | 9.88980036 | 8.484089 | 0.9735837 | -0.008998367 | 0.001855198 | 0.001060617
265.987 | 43.48 | -3.76817 | 97.7253 | -0.062799 | 0.21851 | 9.88980036 | 8.484089 | 0.9735837 | -0.00833382 | 0.001854816 | 0.0009822882
266.082 | 43.49 | -3.77065 | 97.72431 | -0.060568 | 0.21856 | 9.889700172 | 8.483989 | 0.9735722 | -0.007998173 | 0.001854489 | 0.0009427374
266.16901 | 43.5 | -3.77433 | 97.72332 | -0.061102 | 0.21861 | 9.889599984 | 8.483888 | 0.9735607 | -0.007998173 | 0.00185419 | 0.0009427485
266.284 | 43.51 | -3.77265 | 97.72332 | -0.062774 | 0.21867 | 9.889599984 | 8.483888 | 0.9735607 | -0.006831 | 0.001853795 | 0.0008051732
266.38599 | 43.52 | -3.77562 | 97.72233 | -0.064306 | 0.21873 | 9.889499796 | 8.483788 | 0.9735492 | -0.006834373 | 0.001853444 | 0.0008055804
266.48099 | 43.53 | -3.78204 | 97.72233 | -0.064396 | 0.21878 | 9.889499796 | 8.483788 | 0.9735492 | -0.005837553 | 0.001853118 | 0.0006880833
266.57401 | 43.54 | -3.7834 | 97.72036 | -0.062841 | 0.21883 | 9.889300432 | 8.483589 | 0.9735263 | -0.006004533 | 0.001852799 | 0.0007077822
266.67899 | 43.55 | -3.78408 | 97.72036 | -0.060634 | 0.21889 | 9.889300432 | 8.483589 | 0.9735263 | -0.006667393 | 0.001852438 | 0.0007859166
266.77802 | 43.56 | -3.78312 | 97.72036 | -0.059169 | 0.21895 | 9.889300432 | 8.483589 | 0.9735263 | -0.00649704 | 0.001852099 | 0.0007658363
266.88101 | 43.57 | -3.79115 | 97.71937 | -0.05926 | 0.21901 | 9.889200244 | 8.483489 | 0.9735148 | -0.006161393 | 0.001851746 | 0.0007262806
266.97101 | 43.58 | -3.79254 | 97.71838 | -0.060724 | 0.21906 | 9.889100056 | 8.483389 | 0.9735033 | -0.006328373 | 0.001851437 | 0.0007459724
267.08099 | 43.59 | -3.79598 | 97.71838 | -0.062725 | 0.21912 | 9.889100056 | 8.483389 | 0.9735033 | -0.00633006 | 0.00185106 | 0.0007461712
267.17499 | 43.6 | -3.79677 | 97.71739 | -0.063926 | 0.21917 | 9.888999868 | 8.483288 | 0.9734918 | -0.006166453 | 0.001850738 | 0.0007268942
267.26901 | 43.61 | -3.7998 | 97.71739 | -0.06311 | 0.21922 | 9.888999868 | 8.483288 | 0.9734918 | -0.005837553 | 0.001850416 | 0.0006881239
267.375 | 43.62 | -3.80272 | 97.71541 | -0.059612 | 0.21928 | 9.888799492 | 8.483088 | 0.9734688 | -0.00601128 | 0.001850053 | 0.0007086193
267.47299 | 43.63 | -3.81022 | 97.71541 | -0.054503 | 0.21934 | 9.888799492 | 8.483088 | 0.9734688 | -0.0066792 | 0.001849718 | 0.0007873548
267.57001 | 43.64 | -3.81096 | 97.71541 | -0.050397 | 0.21939 | 9.888799492 | 8.483088 | 0.9734688 | -0.00651222 | 0.001849386 | 0.0007676709
267.66901 | 43.65 | -3.81057 | 97.71443 | -0.049051 | 0.21945 | 9.888700316 | 8.482989 | 0.9734574 | -0.006171513 | 0.001849047 | 0.0007275164
267.771 | 43.66 | -3.81464 | 97.71443 | -0.050689 | 0.2195 | 9.888700316 | 8.482989 | 0.9734574 | -0.005665513 | 0.001848699 | 0.0006678676
267.86899 | 43.67 | -3.8165 | 97.71344 | -0.053365 | 0.21956 | 9.888600128 | 8.482889 | 0.9734459 | -0.00582912 | 0.001848364 | 0.0006871622
267.97601 | 43.68 | -3.82334 | 97.71344 | -0.054543 | 0.21962 | 9.888600128 | 8.482889 | 0.9734459 | -0.005159513 | 0.001847998 | 0.000608226
268.07199 | 43.69 | -3.82634 | 97.71245 | -0.052701 | 0.21967 | 9.88849994 | 8.482788 | 0.9734344 | -0.005159513 | 0.001847671 | 0.0006082332
268.16699 | 43.7 | -3.83667 | 97.71146 | -0.048122 | 0.21972 | 9.888399752 | 8.482688 | 0.9734229 | -0.00499422 | 0.001847346 | 0.0005887544
268.26501 | 43.71 | -3.83852 | 97.71146 | -0.042458 | 0.21978 | 9.888399752 | 8.482688 | 0.9734229 | -0.005498533 | 0.001847012 | 0.0006482065
268.36401 | 43.72 | -3.83587 | 97.71146 | -0.037383 | 0.21983 | 9.888399752 | 8.482688 | 0.9734229 | -0.005336613 | 0.001846674 | 0.0006291182
268.46399 | 43.73 | -3.83434 | 97.71047 | -0.034534 | 0.21989 | 9.888299564 | 8.482588 | 0.9734114 | -0.00517638 | 0.001846333 | 0.0006102359
268.56201 | 43.74 | -3.83675 | 97.71047 | -0.03348 | 0.21994 | 9.888299564 | 8.482588 | 0.9734114 | -0.0050094 | 0.001845999 | 0.0005905509
268.66101 | 43.75 | -3.83804 | 97.71047 | -0.032919 | 0.22 | 9.888299564 | 8.482588 | 0.9734114 | -0.0041745 | 0.001845662 | 0.0004921257
268.76501 | 43.76 | -3.84713 | 97.70949 | -0.033274 | 0.22006 | 9.888200388 | 8.482489 | 0.9734001 | -0.004167753 | 0.001845308 | 0.0004913361
268.853 | 43.77 | -3.84908 | 97.70949 | -0.034742 | 0.22011 | 9.888200388 | 8.482489 | 0.9734001 | -0.003494773 | 0.001845008 | 0.0004119986
268.95599 | 43.78 | -3.84976 | 97.70949 | -0.037383 | 0.22016 | 9.888200388 | 8.482489 | 0.9734001 | -0.00299046 | 0.001844658 | 0.0003525451
269.05099 | 43.79 | -3.85388 | 97.7085 | -0.042226 | 0.22022 | 9.8881002 | 8.482389 | 0.9733886 | -0.003489713 | 0.001844335 | 0.0004114069
269.16199 | 43.8 | -3.85504 | 97.7085 | -0.047975 | 0.22028 | 9.8881002 | 8.482389 | 0.9733886 | -0.003489713 | 0.001843957 | 0.0004114069
269.25201 | 43.81 | -3.85977 | 97.7085 | -0.051819 | 0.22033 | 9.8881002 | 8.482389 | 0.9733886 | -0.00299046 | 0.001843651 | 0.0003525493
269.35001 | 43.82 | -3.8633 | 97.70652 | -0.052751 | 0.22038 | 9.887899824 | 8.482188 | 0.9733656 | -0.004162693 | 0.001843318 | 0.000490757
269.45099 | 43.83 | -3.86624 | 97.70652 | -0.051607 | 0.22044 | 9.887899824 | 8.482188 | 0.9733656 | -0.004668693 | 0.001842975 | 0.0005504114
269.54901 | 43.84 | -3.86808 | 97.70652 | -0.050375 | 0.22049 | 9.887899824 | 8.482188 | 0.9733656 | -0.00450846 | 0.001842642 | 0.0005315209
269.65601 | 43.85 | -3.87264 | 97.70553 | -0.051549 | 0.22055 | 9.887799636 | 8.482088 | 0.9733541 | -0.00517638 | 0.001842279 | 0.0006102719
269.754 | 43.86 | -3.86944 | 97.70553 | -0.055939 | 0.22061 | 9.887799636 | 8.482088 | 0.9733541 | -0.00517638 | 0.001841946 | 0.0006102719
269.84399 | 43.87 | -3.87472 | 97.70455 | -0.060951 | 0.22066 | 9.88770046 | 8.481989 | 0.9733427 | -0.005169633 | 0.001841641 | 0.0006094836
269.95001 | 43.88 | -3.8776 | 97.70455 | -0.064418 | 0.22072 | 9.88770046 | 8.481989 | 0.9733427 | -0.005164573 | 0.001841281 | 0.0006088871
270.04401 | 43.89 | -3.88004 | 97.70257 | -0.06657 | 0.22077 | 9.887500084 | 8.481789 | 0.9733197 | -0.00582912 | 0.001840963 | 0.0006872513
270.15302 | 43.9 | -3.88289 | 97.70257 | -0.068653 | 0.22083 | 9.887500084 | 8.481789 | 0.9733197 | -0.005493473 | 0.001840593 | 0.0006476786
270.24301 | 43.91 | -3.88425 | 97.70257 | -0.070384 | 0.22088 | 9.887500084 | 8.481789 | 0.9733197 | -0.005827433 | 0.001840289 | 0.0006870524
270.345 | 43.92 | -3.88605 | 97.70158 | -0.069704 | 0.22094 | 9.887399896 | 8.481688 | 0.9733082 | -0.00616308 | 0.001839943 | 0.0007266336
270.44101 | 43.93 | -3.89293 | 97.6996 | -0.065531 | 0.22099 | 9.88719952 | 8.481488 | 0.9732852 | -0.007001353 | 0.001839618 | 0.0008254864
270.535 | 43.94 | -3.8976 | 97.6996 | -0.058138 | 0.22104 | 9.88719952 | 8.481488 | 0.9732852 | -0.007507353 | 0.0018393 | 0.0008851458
270.64899 | 43.95 | -3.89704 | 97.6996 | -0.051279 | 0.22111 | 9.88719952 | 8.481488 | 0.9732852 | -0.00701316 | 0.001838915 | 0.0008268785
270.74399 | 43.96 | -3.90226 | 97.69862 | -0.049642 | 0.22116 | 9.887100344 | 8.481389 | 0.9732738 | -0.007006413 | 0.001838594 | 0.0008260927
270.84601 | 43.97 | -3.90572 | 97.69862 | -0.052916 | 0.22122 | 9.887100344 | 8.481389 | 0.9732738 | -0.005999473 | 0.001838249 | 0.0007073692
270.948 | 43.98 | -3.90863 | 97.69862 | -0.057493 | 0.22127 | 9.887100344 | 8.481389 | 0.9732738 | -0.00566214 | 0.001837904 | 0.0006675959
271.04099 | 43.99 | -3.91051 | 97.69664 | -0.059906 | 0.22132 | 9.886899968 | 8.481188 | 0.9732508 | -0.005994413 | 0.00183759 | 0.0007067893
271.13599 | 44 | -3.91683 | 97.69664 | -0.059035 | 0.22138 | 9.886899968 | 8.481188 | 0.9732508 | -0.005326493 | 0.001837269 | 0.0006280362
271.237 | 44.01 | -3.9203 | 97.69565 | -0.056831 | 0.22143 | 9.88679978 | 8.481088 | 0.9732393 | -0.0051612 | 0.001836929 | 0.000608554
271.336 | 44.02 | -3.92156 | 97.69565 | -0.055766 | 0.22149 | 9.88679978 | 8.481088 | 0.9732393 | -0.005665513 | 0.001836595 | 0.0006680173
271.43701 | 44.03 | -3.9267 | 97.69565 | -0.05641 | 0.22154 | 9.88679978 | 8.481088 | 0.9732393 | -0.005503593 | 0.001836254 | 0.0006489254
271.53 | 44.04 | -3.92913 | 97.69368 | -0.058023 | 0.2216 | 9.886600416 | 8.480889 | 0.9732164 | -0.006004533 | 0.00183594 | 0.0007080075
271.63699 | 44.05 | -3.93031 | 97.69368 | -0.060634 | 0.22165 | 9.886600416 | 8.480889 | 0.9732164 | -0.006333433 | 0.00183558 | 0.0007467889
271.737 | 44.06 | -3.93267 | 97.69368 | -0.063987 | 0.22171 | 9.886600416 | 8.480889 | 0.9732164 | -0.00582912 | 0.001835243 | 0.0006873242
271.84201 | 44.07 | -3.93442 | 97.69269 | -0.067294 | 0.22177 | 9.886500228 | 8.480789 | 0.973205 | -0.005159513 | 0.001834889 | 0.0006083766
271.93799 | 44.08 | -3.9396 | 97.6917 | -0.070021 | 0.22182 | 9.88640004 | 8.480689 | 0.9731935 | -0.005827433 | 0.001834566 | 0.0006871415
272.03601 | 44.09 | -3.93919 | 97.69071 | -0.071216 | 0.22188 | 9.886299852 | 8.480588 | 0.973182 | -0.00633006 | 0.001834236 | 0.0007464176
272.138 | 44.1 | -3.9432 | 97.69071 | -0.072071 | 0.22193 | 9.886299852 | 8.480588 | 0.973182 | -0.006667393 | 0.001833893 | 0.0007861947
272.228 | 44.11 | -3.95066 | 97.68972 | -0.074742 | 0.22198 | 9.886199664 | 8.480488 | 0.9731705 | -0.006839433 | 0.001833591 | 0.0008064905
272.33701 | 44.12 | -3.95125 | 97.68874 | -0.079201 | 0.22204 | 9.886100488 | 8.480389 | 0.9731591 | -0.006672453 | 0.001833224 | 0.0007868098
272.427 | 44.13 | -3.95092 | 97.68874 | -0.083863 | 0.22209 | 9.886100488 | 8.480389 | 0.9731591 | -0.007001353 | 0.001832922 | 0.0008255934
272.52399 | 44.14 | -3.95775 | 97.68676 | -0.086125 | 0.22215 | 9.885900112 | 8.480189 | 0.9731361 | -0.00783288 | 0.001832596 | 0.0009236681
272.61801 | 44.15 | -3.95627 | 97.68676 | -0.084539 | 0.2222 | 9.885900112 | 8.480189 | 0.9731361 | -0.007497233 | 0.00183228 | 0.000884088
272.72501 | 44.16 | -3.96188 | 97.68478 | -0.079378 | 0.22226 | 9.885699736 | 8.479988 | 0.9731131 | -0.008165153 | 0.001831921 | 0.0009628732
272.81799 | 44.17 | -3.9643 | 97.68478 | -0.073334 | 0.22231 | 9.885699736 | 8.479988 | 0.9731131 | -0.00833382 | 0.001831609 | 0.0009827632
272.927 | 44.18 | -3.96822 | 97.68379 | -0.069787 | 0.22237 | 9.885599548 | 8.479888 | 0.9731016 | -0.008838133 | 0.001831244 | 0.001042246
273.01999 | 44.19 | -3.97063 | 97.68379 | -0.069175 | 0.22242 | 9.885599548 | 8.479888 | 0.9731016 | -0.008175273 | 0.001830932 | 0.000964078
273.11301 | 44.2 | -3.97027 | 97.68281 | -0.069288 | 0.22247 | 9.885500372 | 8.479789 | 0.9730902 | -0.007841313 | 0.00183062 | 0.0009247062
273.21799 | 44.21 | -3.97645 | 97.68182 | -0.067096 | 0.22253 | 9.885400184 | 8.479689 | 0.9730787 | -0.007836253 | 0.001830268 | 0.0009241204
273.31699 | 44.22 | -3.98047 | 97.68083 | -0.061053 | 0.22259 | 9.885299996 | 8.479588 | 0.9730672 | -0.00733194 | 0.001829937 | 0.0008646575
273.41699 | 44.23 | -3.98392 | 97.68083 | -0.052258 | 0.22264 | 9.885299996 | 8.479588 | 0.9730672 | -0.007163273 | 0.001829602 | 0.0008447666
273.526 | 44.24 | -3.98617 | 97.67984 | -0.043892 | 0.2227 | 9.885199808 | 8.479488 | 0.9730557 | -0.006662333 | 0.001829237 | 0.0007856999
273.61801 | 44.25 | -3.98858 | 97.67984 | -0.038019 | 0.22275 | 9.885199808 | 8.479488 | 0.9730557 | -0.00666402 | 0.001828929 | 0.0007858988
273.70901 | 44.26 | -3.99165 | 97.67984 | -0.034961 | 0.2228 | 9.885199808 | 8.479488 | 0.9730557 | -0.005832493 | 0.001828625 | 0.0006878355
273.811 | 44.27 | -3.99554 | 97.67885 | -0.034937 | 0.22286 | 9.88509962 | 8.479388 | 0.9730442 | -0.005670573 | 0.001828284 | 0.0006687479
273.91699 | 44.28 | -3.99671 | 97.67885 | -0.037615 | 0.22292 | 9.88509962 | 8.479388 | 0.9730442 | -0.00467544 | 0.00182793 | 0.0005513888
274.013 | 44.29 | -4.00074 | 97.67885 | -0.042227 | 0.22297 | 9.88509962 | 8.479388 | 0.9730442 | -0.00367356 | 0.001827609 | 0.0004332341
274.117 | 44.3 | -4.00414 | 97.67787 | -0.047743 | 0.22303 | 9.885000444 | 8.479289 | 0.9730328 | -0.003499833 | 0.001827262 | 0.0004127508
274.21201 | 44.31 | -4.00874 | 97.67787 | -0.051645 | 0.22308 | 9.885000444 | 8.479289 | 0.9730328 | -0.003494773 | 0.001826944 | 0.0004121541
274.30899 | 44.32 | -4.01008 | 97.67688 | -0.051437 | 0.22313 | 9.884900256 | 8.479189 | 0.9730213 | -0.00365838 | 0.001826621 | 0.000431454
274.396 | 44.33 | -4.01245 | 97.67589 | -0.047739 | 0.22318 | 9.884800068 | 8.479089 | 0.9730099 | -0.004658573 | 0.001826331 | 0.0005494191
274.49399 | 44.34 | -4.01369 | 97.67589 | -0.04243 | 0.22324 | 9.884800068 | 8.479089 | 0.9730099 | -0.004992533 | 0.001826004 | 0.0005888054
274.60001 | 44.35 | -4.01706 | 97.67589 | -0.03738 | 0.22329 | 9.884800068 | 8.479089 | 0.9730099 | -0.00466026 | 0.00182565 | 0.000549618
274.70401 | 44.36 | -4.02105 | 97.6749 | -0.034532 | 0.22335 | 9.88469988 | 8.478988 | 0.9729984 | -0.005164573 | 0.001825304 | 0.0006091025
274.80301 | 44.37 | -4.02282 | 97.6749 | -0.033504 | 0.2234 | 9.88469988 | 8.478988 | 0.9729984 | -0.005002653 | 0.001824974 | 0.0005900059
274.901 | 44.38 | -4.0268 | 97.6749 | -0.033274 | 0.22346 | 9.88469988 | 8.478988 | 0.9729984 | -0.0041745 | 0.001824648 | 0.0004923347
275.00699 | 44.39 | -4.03078 | 97.67391 | -0.034156 | 0.22351 | 9.884599692 | 8.478888 | 0.9729869 | -0.0041745 | 0.001824295 | 0.0004923405
275.108 | 44.4 | -4.03476 | 97.67391 | -0.036354 | 0.22357 | 9.884599692 | 8.478888 | 0.9729869 | -0.00350658 | 0.001823959 | 0.000413566
275.211 | 44.41 | -4.03918 | 97.67391 | -0.039756 | 0.22363 | 9.884599692 | 8.478888 | 0.9729869 | -0.00300564 | 0.001823616 | 0.0003544852
275.30301 | 44.42 | -4.04436 | 97.67292 | -0.04421 | 0.22368 | 9.884499504 | 8.478788 | 0.9729754 | -0.00350658 | 0.00182331 | 0.0004135709
275.39099 | 44.43 | -4.03959 | 97.67292 | -0.049787 | 0.22373 | 9.884499504 | 8.478788 | 0.9729754 | -0.00350658 | 0.001823018 | 0.0004135709
275.49799 | 44.44 | -4.04515 | 97.67194 | -0.055916 | 0.22379 | 9.884400328 | 8.478689 | 0.972964 | -0.003666813 | 0.001822662 | 0.0004324741
275.603 | 44.45 | -4.048 | 97.67194 | -0.062288 | 0.22385 | 9.884400328 | 8.478689 | 0.972964 | -0.003995713 | 0.001822313 | 0.0004712655
275.702 | 44.46 | -4.05142 | 97.67095 | -0.068566 | 0.2239 | 9.88430014 | 8.478589 | 0.9729525 | -0.00449328 | 0.001821985 | 0.0005299561
275.79901 | 44.47 | -4.05264 | 97.66996 | -0.073025 | 0.22396 | 9.884199952 | 8.478488 | 0.972941 | -0.004992533 | 0.001821663 | 0.0005888471
275.89999 | 44.48 | -4.05769 | 97.66996 | -0.074106 | 0.22401 | 9.884199952 | 8.478488 | 0.972941 | -0.005493473 | 0.001821328 | 0.0006479307
275.98801 | 44.49 | -4.06288 | 97.66798 | -0.07123 | 0.22406 | 9.883999576 | 8.478288 | 0.972918 | -0.00666402 | 0.001821036 | 0.0007860101
276.08701 | 44.5 | -4.06355 | 97.66798 | -0.065946 | 0.22411 | 9.883999576 | 8.478288 | 0.972918 | -0.006834373 | 0.001820708 | 0.000806103
276.185 | 44.51 | -4.06643 | 97.667 | -0.060429 | 0.22417 | 9.8839004 | 8.478189 | 0.9729066 | -0.007500607 | 0.001820383 | 0.0008846945
276.29401 | 44.52 | -4.07085 | 97.667 | -0.057198 | 0.22423 | 9.8839004 | 8.478189 | 0.9729066 | -0.007168333 | 0.001820022 | 0.0008455029
276.392 | 44.53 | -4.07427 | 97.66601 | -0.057578 | 0.22428 | 9.883800212 | 8.478089 | 0.9728951 | -0.00733194 | 0.001819697 | 0.0008648105
276.49399 | 44.54 | -4.08041 | 97.66601 | -0.059839 | 0.22434 | 9.883800212 | 8.478089 | 0.9728951 | -0.006495353 | 0.001819359 | 0.0007661342
276.58701 | 44.55 | -4.08058 | 97.66502 | -0.062509 | 0.22439 | 9.883700024 | 8.477989 | 0.9728836 | -0.006161393 | 0.001819052 | 0.0007267518
276.686 | 44.56 | -4.084 | 97.66403 | -0.064683 | 0.22444 | 9.883599836 | 8.477888 | 0.9728721 | -0.00633006 | 0.001818724 | 0.0007466553
276.78601 | 44.57 | -4.08905 | 97.66403 | -0.065969 | 0.2245 | 9.883599836 | 8.477888 | 0.9728721 | -0.005498533 | 0.001818393 | 0.0006485735
276.888 | 44.58 | -4.08968 | 97.66304 | -0.067353 | 0.22455 | 9.883499648 | 8.477788 | 0.9728606 | -0.006004533 | 0.001818056 | 0.0007082665
276.979 | 44.59 | -4.08932 | 97.66206 | -0.07008 | 0.2246 | 9.883400472 | 8.477689 | 0.9728492 | -0.006338493 | 0.001817755 | 0.0007476676
277.077 | 44.6 | -4.09273 | 97.66206 | -0.074017 | 0.22466 | 9.883400472 | 8.477689 | 0.9728492 | -0.006500413 | 0.001817432 | 0.0007667671
277.177 | 44.61 | -4.09668 | 97.66107 | -0.077384 | 0.22471 | 9.883300284 | 8.477589 | 0.9728377 | -0.00649704 | 0.001817101 | 0.0007663783
277.28601 | 44.62 | -4.09889 | 97.66008 | -0.078436 | 0.22477 | 9.883200096 | 8.477489 | 0.9728262 | -0.006996293 | 0.001816742 | 0.000825279
277.38199 | 44.63 | -4.10342 | 97.65909 | -0.07653 | 0.22483 | 9.883099908 | 8.477388 | 0.9728148 | -0.007163273 | 0.001816425 | 0.0008449859
277.48401 | 44.64 | -4.1013 | 97.6581 | -0.073335 | 0.22488 | 9.88299972 | 8.477288 | 0.9728033 | -0.0076659 | 0.001816088 | 0.0009042868
277.57501 | 44.65 | -4.10917 | 97.6581 | -0.072637 | 0.22493 | 9.88299972 | 8.477288 | 0.9728033 | -0.007836253 | 0.001815788 | 0.0009243821
277.673 | 44.66 | -4.11094 | 97.65711 | -0.075303 | 0.22499 | 9.882899532 | 8.477188 | 0.9727918 | -0.007674333 | 0.001815465 | 0.0009052923
277.76901 | 44.67 | -4.11491 | 97.65711 | -0.078459 | 0.22504 | 9.882899532 | 8.477188 | 0.9727918 | -0.00718014 | 0.001815149 | 0.0008469955
277.87299 | 44.68 | -4.11771 | 97.65514 | -0.078987 | 0.2251 | 9.882700168 | 8.476989 | 0.9727689 | -0.007841313 | 0.001814806 | 0.0009250117
277.97501 | 44.69 | -4.11888 | 97.65415 | -0.075974 | 0.22515 | 9.88259998 | 8.476888 | 0.9727574 | -0.008003233 | 0.00181447 | 0.0009441239
278.08099 | 44.7 | -4.1244 | 97.65415 | -0.072255 | 0.22521 | 9.88259998 | 8.476888 | 0.9727574 | -0.0076659 | 0.001814122 | 0.0009043295
278.172 | 44.71 | -4.12513 | 97.65316 | -0.071373 | 0.22526 | 9.882499792 | 8.476788 | 0.9727459 | -0.007664213 | 0.001813822 | 0.0009041412
278.27399 | 44.72 | -4.12904 | 97.65316 | -0.073149 | 0.22532 | 9.882499792 | 8.476788 | 0.9727459 | -0.007330253 | 0.001813487 | 0.0008647442
278.37701 | 44.73 | -4.13239 | 97.65217 | -0.07412 | 0.22537 | 9.882399604 | 8.476688 | 0.9727344 | -0.00749892 | 0.001813148 | 0.0008846521
278.46899 | 44.74 | -4.13585 | 97.6502 | -0.072564 | 0.22542 | 9.88220024 | 8.476489 | 0.9727115 | -0.007996487 | 0.001812845 | 0.0009433725
278.57101 | 44.75 | -4.13702 | 97.6502 | -0.070346 | 0.22548 | 9.88220024 | 8.476489 | 0.9727115 | -0.007996487 | 0.00181251 | 0.0009433725
278.66599 | 44.76 | -4.14209 | 97.6502 | -0.069788 | 0.22553 | 9.88220024 | 8.476489 | 0.9727115 | -0.006831 | 0.001812198 | 0.0008058761
278.76401 | 44.77 | -4.14 | 97.64921 | -0.072189 | 0.22558 | 9.882100052 | 8.476389 | 0.9727 | -0.006829313 | 0.001811876 | 0.0008056867
278.866 | 44.78 | -4.14391 | 97.64822 | -0.076555 | 0.22564 | 9.881999864 | 8.476288 | 0.9726885 | -0.007330253 | 0.001811542 | 0.0008647952
278.96899 | 44.79 | -4.14342 | 97.64723 | -0.079962 | 0.2257 | 9.881899676 | 8.476188 | 0.972677 | -0.00749892 | 0.001811204 | 0.0008847043
279.06299 | 44.8 | -4.15123 | 97.64723 | -0.081494 | 0.22575 | 9.881899676 | 8.476188 | 0.972677 | -0.007335313 | 0.001810895 | 0.0008654024
279.16699 | 44.81 | -4.1551 | 97.64526 | -0.081824 | 0.2258 | 9.881700312 | 8.475989 | 0.9726541 | -0.007500607 | 0.001810554 | 0.0008849241
279.271 | 44.82 | -4.16117 | 97.64526 | -0.080842 | 0.22586 | 9.881700312 | 8.475989 | 0.9726541 | -0.007168333 | 0.001810214 | 0.0008457224
279.35901 | 44.83 | -4.16301 | 97.64427 | -0.07814 | 0.22591 | 9.881600124 | 8.475889 | 0.9726426 | -0.00799986 | 0.001809925 | 0.0009438373
279.474 | 44.84 | -4.16568 | 97.64328 | -0.074179 | 0.22597 | 9.881499936 | 8.475788 | 0.9726311 | -0.008499113 | 0.001809549 | 0.001002752
279.55801 | 44.85 | -4.17194 | 97.64229 | -0.070457 | 0.22602 | 9.881399748 | 8.475688 | 0.9726197 | -0.008499113 | 0.001809274 | 0.001002764
279.664 | 44.86 | -4.1736 | 97.64229 | -0.068548 | 0.22608 | 9.881399748 | 8.475688 | 0.9726197 | -0.00799986 | 0.001808927 | 0.0009438596
279.758 | 44.87 | -4.17647 | 97.6413 | -0.069222 | 0.22613 | 9.88129956 | 8.475588 | 0.9726082 | -0.007836253 | 0.001808619 | 0.0009245675
279.858 | 44.88 | -4.17656 | 97.6413 | -0.071282 | 0.22618 | 9.88129956 | 8.475588 | 0.9726082 | -0.007340373 | 0.001808292 | 0.0008660607
279.95801 | 44.89 | -4.18155 | 97.63933 | -0.072516 | 0.22624 | 9.881100196 | 8.475389 | 0.9725853 | -0.007173393 | 0.001807965 | 0.0008463793
280.05301 | 44.9 | -4.18387 | 97.63933 | -0.072426 | 0.22629 | 9.881100196 | 8.475389 | 0.9725853 | -0.007335313 | 0.001807655 | 0.000865484
280.159 | 44.91 | -4.18935 | 97.63834 | -0.071193 | 0.22635 | 9.881000008 | 8.475289 | 0.9725738 | -0.00716496 | 0.001807308 | 0.0008453942
280.25101 | 44.92 | -4.19333 | 97.63834 | -0.069314 | 0.2264 | 9.881000008 | 8.475289 | 0.9725738 | -0.006662333 | 0.001807008 | 0.0007860893
280.36301 | 44.93 | -4.19383 | 97.63636 | -0.068641 | 0.22646 | 9.880799632 | 8.475088 | 0.9725508 | -0.007330253 | 0.001806642 | 0.0008649177
280.44901 | 44.94 | -4.19841 | 97.63636 | -0.070346 | 0.22651 | 9.880799632 | 8.475088 | 0.9725508 | -0.0076659 | 0.001806362 | 0.0009045216
280.556 | 44.95 | -4.20006 | 97.63636 | -0.073663 | 0.22656 | 9.880799632 | 8.475088 | 0.9725508 | -0.007001353 | 0.001806013 | 0.0008261098
280.646 | 44.96 | -4.19969 | 97.63538 | -0.076212 | 0.22661 | 9.880700456 | 8.474989 | 0.9725394 | -0.006832687 | 0.001805719 | 0.0008062178
280.73901 | 44.97 | -4.20475 | 97.6334 | -0.07556 | 0.22666 | 9.88050008 | 8.474789 | 0.9725164 | -0.007001353 | 0.001805416 | 0.000826139
280.84698 | 44.98 | -4.2091 | 97.6334 | -0.07119 | 0.22672 | 9.88050008 | 8.474789 | 0.9725164 | -0.00749892 | 0.001805064 | 0.0008848504
280.94299 | 44.99 | -4.21031 | 97.63241 | -0.06615 | 0.22678 | 9.880399892 | 8.474688 | 0.9725049 | -0.007664213 | 0.001804751 | 0.0009043652
281.04599 | 45 | -4.21471 | 97.63241 | -0.064562 | 0.22683 | 9.880399892 | 8.474688 | 0.9725049 | -0.007497233 | 0.001804416 | 0.0008846618
281.14301 | 45.01 | -4.21754 | 97.63142 | -0.066726 | 0.22688 | 9.880299704 | 8.474588 | 0.9724934 | -0.00699798 | 0.0018041 | 0.0008257605
281.24301 | 45.02 | -4.2187 | 97.63142 | -0.070069 | 0.22694 | 9.880299704 | 8.474588 | 0.9724934 | -0.007001353 | 0.001803775 | 0.0008261585
281.34 | 45.03 | -4.22207 | 97.62945 | -0.07254 | 0.22699 | 9.88010034 | 8.474389 | 0.9724705 | -0.007500607 | 0.001803459 | 0.0008850912
281.44101 | 45.04 | -4.2254 | 97.62945 | -0.074017 | 0.22705 | 9.88010034 | 8.474389 | 0.9724705 | -0.006834373 | 0.001803131 | 0.0008064739
281.534 | 45.05 | -4.2299 | 97.62846 | -0.074949 | 0.2271 | 9.880000152 | 8.474289 | 0.972459 | -0.00649704 | 0.001802828 | 0.0007666767
281.63901 | 45.06 | -4.23481 | 97.62846 | -0.076124 | 0.22715 | 9.880000152 | 8.474289 | 0.972459 | -0.006662333 | 0.001802487 | 0.000786182
281.74399 | 45.07 | -4.23538 | 97.62648 | -0.077437 | 0.22721 | 9.879799776 | 8.474088 | 0.972436 | -0.007330253 | 0.001802146 | 0.0008650197
281.83499 | 45.08 | -4.23717 | 97.62648 | -0.077993 | 0.22726 | 9.879799776 | 8.474088 | 0.972436 | -0.0076659 | 0.001801851 | 0.0009046283
281.93701 | 45.09 | -4.24537 | 97.62549 | -0.078779 | 0.22732 | 9.879699588 | 8.473988 | 0.9724246 | -0.007669273 | 0.001801519 | 0.0009050371
282.039 | 45.1 | -4.24271 | 97.62451 | -0.080869 | 0.22737 | 9.879600412 | 8.473889 | 0.9724132 | -0.008001547 | 0.001801188 | 0.0009442591
282.13901 | 45.11 | -4.25038 | 97.62451 | -0.084799 | 0.22743 | 9.879600412 | 8.473889 | 0.9724132 | -0.007168333 | 0.001800864 | 0.0008459319
282.23599 | 45.12 | -4.25157 | 97.62253 | -0.090322 | 0.22748 | 9.879400036 | 8.473689 | 0.9723902 | -0.00816684 | 0.00180055 | 0.0009637881
282.33301 | 45.13 | -4.25547 | 97.62253 | -0.095336 | 0.22753 | 9.879400036 | 8.473689 | 0.9723902 | -0.007998173 | 0.001800235 | 0.0009438833
282.43399 | 45.14 | -4.25715 | 97.62154 | -0.096305 | 0.22759 | 9.879299848 | 8.473588 | 0.9723787 | -0.008165153 | 0.001799908 | 0.0009636004
282.53601 | 45.15 | -4.26371 | 97.61957 | -0.091487 | 0.22764 | 9.879100484 | 8.473389 | 0.9723558 | -0.008494053 | 0.001799577 | 0.001002439
282.633 | 45.16 | -4.26489 | 97.61858 | -0.082507 | 0.2277 | 9.879000296 | 8.473289 | 0.9723443 | -0.009661227 | 0.001799263 | 0.001140198
282.73099 | 45.17 | -4.26444 | 97.61858 | -0.073443 | 0.22775 | 9.879000296 | 8.473289 | 0.9723443 | -0.009495933 | 0.001798946 | 0.00112069
282.827 | 45.18 | -4.26997 | 97.61759 | -0.069508 | 0.2278 | 9.878900108 | 8.473189 | 0.9723328 | -0.009500993 | 0.001798636 | 0.001121301
282.93201 | 45.19 | -4.27703 | 97.61759 | -0.072529 | 0.22786 | 9.878900108 | 8.473189 | 0.9723328 | -0.009000053 | 0.001798296 | 0.00106218
283.03201 | 45.2 | -4.27818 | 97.6166 | -0.079832 | 0.22791 | 9.87879992 | 8.473088 | 0.9723213 | -0.00799986 | 0.001797973 | 0.0009441492
283.12399 | 45.21 | -4.27995 | 97.61561 | -0.087818 | 0.22796 | 9.878699732 | 8.472988 | 0.9723098 | -0.008003233 | 0.001797675 | 0.0009445585
283.224 | 45.22 | -4.28543 | 97.61462 | -0.093897 | 0.22802 | 9.878599544 | 8.472888 | 0.9722983 | -0.007507353 | 0.001797352 | 0.0008860442
283.32199 | 45.23 | -4.28768 | 97.61364 | -0.097125 | 0.22807 | 9.878500368 | 8.472789 | 0.9722869 | -0.007173393 | 0.001797036 | 0.000846639
283.422 | 45.24 | -4.29207 | 97.61265 | -0.098411 | 0.22812 | 9.87840018 | 8.472689 | 0.9722754 | -0.007836253 | 0.001796713 | 0.0009248839
283.51599 | 45.25 | -4.2949 | 97.61166 | -0.098789 | 0.22818 | 9.878299992 | 8.472588 | 0.9722639 | -0.00883476 | 0.001796409 | 0.001042746
283.62 | 45.26 | -4.29763 | 97.61067 | -0.098789 | 0.22823 | 9.878199804 | 8.472488 | 0.9722524 | -0.009334013 | 0.001796074 | 0.001101685
283.72101 | 45.27 | -4.30038 | 97.60968 | -0.098409 | 0.22829 | 9.878099616 | 8.472388 | 0.9722409 | -0.01000193 | 0.001795748 | 0.001180533
283.81201 | 45.28 | -4.30216 | 97.6087 | -0.097148 | 0.22834 | 9.87800044 | 8.472289 | 0.9722296 | -0.009996873 | 0.001795455 | 0.00117995
283.91901 | 45.29 | -4.30647 | 97.60771 | -0.094323 | 0.22839 | 9.877900252 | 8.472189 | 0.9722181 | -0.009995187 | 0.00179511 | 0.001179764
284.01599 | 45.3 | -4.30873 | 97.60672 | -0.089835 | 0.22845 | 9.877800064 | 8.472089 | 0.9722066 | -0.009996873 | 0.001794797 | 0.001179977
284.12399 | 45.31 | -4.31303 | 97.60573 | -0.085203 | 0.22851 | 9.877699876 | 8.471988 | 0.9721951 | -0.01000193 | 0.001794449 | 0.001180589
284.20901 | 45.32 | -4.31873 | 97.60474 | -0.083095 | 0.22855 | 9.877599688 | 8.471888 | 0.9721836 | -0.01000193 | 0.001794176 | 0.001180603
284.314 | 45.33 | -4.31811 | 97.60474 | -0.085065 | 0.22861 | 9.877599688 | 8.471888 | 0.9721836 | -0.0093357 | 0.001793838 | 0.001101962
284.41101 | 45.34 | -4.32306 | 97.60375 | -0.089055 | 0.22866 | 9.8774995 | 8.471788 | 0.9721721 | -0.008838133 | 0.001793526 | 0.001043243
284.50601 | 45.35 | -4.32647 | 97.60277 | -0.09149 | 0.22871 | 9.877400324 | 8.471689 | 0.9721607 | -0.008502487 | 0.00179322 | 0.001003635
284.61401 | 45.36 | -4.33124 | 97.60079 | -0.089812 | 0.22877 | 9.877199948 | 8.471488 | 0.9721377 | -0.009005113 | 0.001792873 | 0.001062991
284.70599 | 45.37 | -4.33036 | 97.60079 | -0.0845 | 0.22882 | 9.877199948 | 8.471488 | 0.9721377 | -0.00883476 | 0.001792577 | 0.001042882
284.802 | 45.38 | -4.33365 | 97.5998 | -0.079662 | 0.22887 | 9.87709976 | 8.471388 | 0.9721262 | -0.008833073 | 0.001792269 | 0.001042695
284.90701 | 45.39 | -4.33964 | 97.59881 | -0.079487 | 0.22893 | 9.876999572 | 8.471288 | 0.9721147 | -0.009000053 | 0.001791932 | 0.001062419
285.00299 | 45.4 | -4.34401 | 97.59881 | -0.085086 | 0.22898 | 9.876999572 | 8.471288 | 0.9721147 | -0.00866778 | 0.001791623 | 0.001023195
285.10699 | 45.41 | -4.34514 | 97.59783 | -0.093036 | 0.22903 | 9.876900396 | 8.471189 | 0.9721033 | -0.008664407 | 0.00179129 | 0.001022809
285.20499 | 45.42 | -4.35058 | 97.59684 | -0.098264 | 0.22909 | 9.876800208 | 8.471089 | 0.9720918 | -0.008163467 | 0.001790975 | 0.0009636857
285.30399 | 45.43 | -4.35063 | 97.59486 | -0.097568 | 0.22914 | 9.876599832 | 8.470888 | 0.9720688 | -0.0085008 | 0.001790658 | 0.001003531
285.39999 | 45.44 | -4.35338 | 97.59387 | -0.091788 | 0.2292 | 9.876499644 | 8.470788 | 0.9720573 | -0.008833073 | 0.00179035 | 0.001042769
285.50201 | 45.45 | -4.35558 | 97.59387 | -0.084661 | 0.22925 | 9.876499644 | 8.470788 | 0.9720573 | -0.009334013 | 0.001790023 | 0.001101906
285.604 | 45.46 | -4.36048 | 97.59289 | -0.078672 | 0.2293 | 9.876400468 | 8.470689 | 0.972046 | -0.009328953 | 0.001789696 | 0.001101322
285.70001 | 45.47 | -4.36322 | 97.5919 | -0.074586 | 0.22936 | 9.87630028 | 8.470589 | 0.9720345 | -0.009494247 | 0.001789389 | 0.001120848
285.79199 | 45.48 | -4.36766 | 97.59091 | -0.071597 | 0.22941 | 9.876200092 | 8.470489 | 0.972023 | -0.009829893 | 0.001789094 | 0.001160487
285.897 | 45.49 | -4.37412 | 97.59091 | -0.068869 | 0.22946 | 9.876200092 | 8.470489 | 0.972023 | -0.008833073 | 0.001788758 | 0.001042806
285.99399 | 45.5 | -4.37581 | 97.58992 | -0.067403 | 0.22952 | 9.876099904 | 8.470388 | 0.9720115 | -0.007998173 | 0.001788448 | 0.0009442511
286.10101 | 45.51 | -4.37795 | 97.58893 | -0.068012 | 0.22957 | 9.875999716 | 8.470288 | 0.972 | -0.00733194 | 0.001788106 | 0.0008656069
286.19901 | 45.52 | -4.38661 | 97.58893 | -0.070885 | 0.22963 | 9.875999716 | 8.470288 | 0.972 | -0.007001353 | 0.001787793 | 0.0008265779
286.30099 | 45.53 | -4.38934 | 97.58794 | -0.076757 | 0.22968 | 9.875899528 | 8.470188 | 0.9719885 | -0.007173393 | 0.001787467 | 0.0008468989
286.39899 | 45.54 | -4.3867 | 97.58696 | -0.085379 | 0.22974 | 9.875800352 | 8.470089 | 0.9719771 | -0.007006413 | 0.001787154 | 0.0008271948
286.48801 | 45.55 | -4.39062 | 97.58696 | -0.094653 | 0.22978 | 9.875800352 | 8.470089 | 0.9719771 | -0.006500413 | 0.001786869 | 0.0007674552
286.595 | 45.56 | -4.39059 | 97.58498 | -0.10211 | 0.22984 | 9.875599976 | 8.469888 | 0.9719541 | -0.00716496 | 0.001786528 | 0.0008459332
286.70099 | 45.57 | -4.39542 | 97.58399 | -0.10678 | 0.2299 | 9.875499788 | 8.469788 | 0.9719426 | -0.008165153 | 0.00178619 | 0.0009640328
286.79999 | 45.58 | -4.39815 | 97.583 | -0.10848 | 0.22995 | 9.8753996 | 8.469688 | 0.9719311 | -0.008666093 | 0.001785874 | 0.001023189
286.88901 | 45.59 | -4.40314 | 97.58202 | -0.10716 | 0.23 | 9.875300424 | 8.469589 | 0.9719197 | -0.009328953 | 0.00178559 | 0.001101465
286.99301 | 45.6 | -4.40583 | 97.58103 | -0.10339 | 0.23006 | 9.875200236 | 8.469489 | 0.9719082 | -0.01016217 | 0.001785258 | 0.001199856
287.08899 | 45.61 | -4.40859 | 97.57905 | -0.097908 | 0.23011 | 9.87499986 | 8.469288 | 0.9718852 | -0.01099875 | 0.001784953 | 0.001298663
287.19601 | 45.62 | -4.41447 | 97.57905 | -0.091889 | 0.23017 | 9.87499986 | 8.469288 | 0.9718852 | -0.01100381 | 0.001784612 | 0.001299261
287.289 | 45.63 | -4.41726 | 97.57806 | -0.086765 | 0.23022 | 9.874899672 | 8.469188 | 0.9718737 | -0.01100381 | 0.001784316 | 0.001299276
287.38 | 45.64 | -4.42222 | 97.57708 | -0.083536 | 0.23026 | 9.874800496 | 8.469089 | 0.9718624 | -0.01016385 | 0.001784026 | 0.001200112
287.48901 | 45.65 | -4.42378 | 97.57609 | -0.081245 | 0.23032 | 9.874700308 | 8.468989 | 0.9718509 | -0.009995187 | 0.001783679 | 0.00118021
287.58899 | 45.66 | -4.42542 | 97.57609 | -0.078165 | 0.23038 | 9.874700308 | 8.468989 | 0.9718509 | -0.009161973 | 0.001783361 | 0.001081826
287.681 | 45.67 | -4.43305 | 97.57411 | -0.074204 | 0.23043 | 9.874499932 | 8.468788 | 0.9718279 | -0.009167033 | 0.001783068 | 0.001082449
287.78 | 45.68 | -4.4347 | 97.57411 | -0.070863 | 0.23048 | 9.874499932 | 8.468788 | 0.9718279 | -0.008499113 | 0.001782754 | 0.001003581
287.88199 | 45.69 | -4.43793 | 97.57312 | -0.07019 | 0.23053 | 9.874399744 | 8.468688 | 0.9718164 | -0.00799986 | 0.00178243 | 0.0009446398
287.979 | 45.7 | -4.44282 | 97.57312 | -0.073334 | 0.23059 | 9.874399744 | 8.468688 | 0.9718164 | -0.007836253 | 0.001782121 | 0.0009253208
288.082 | 45.71 | -4.44229 | 97.57213 | -0.079049 | 0.23064 | 9.874299556 | 8.468588 | 0.9718049 | -0.007340373 | 0.001781794 | 0.0008667765
288.17999 | 45.72 | -4.4477 | 97.57115 | -0.084061 | 0.2307 | 9.87420038 | 8.468489 | 0.9717935 | -0.007173393 | 0.001781483 | 0.0008470689
288.28 | 45.73 | -4.45095 | 97.57016 | -0.08623 | 0.23075 | 9.874100192 | 8.468389 | 0.971782 | -0.007335313 | 0.001781166 | 0.0008661994
288.388 | 45.74 | -4.45197 | 97.56917 | -0.086743 | 0.23081 | 9.874000004 | 8.468289 | 0.9717705 | -0.00783288 | 0.001780823 | 0.0009249661
288.48401 | 45.75 | -4.45204 | 97.56818 | -0.088796 | 0.23086 | 9.873899816 | 8.468188 | 0.971759 | -0.007831193 | 0.001780519 | 0.0009247779
288.57401 | 45.76 | -4.46021 | 97.56818 | -0.093428 | 0.23091 | 9.873899816 | 8.468188 | 0.971759 | -0.008165153 | 0.001780234 | 0.0009642149
288.67899 | 45.77 | -4.465 | 97.56719 | -0.097995 | 0.23096 | 9.873799628 | 8.468088 | 0.9717475 | -0.00816684 | 0.001779901 | 0.0009644255
288.77399 | 45.78 | -4.46615 | 97.56522 | -0.098693 | 0.23101 | 9.873600264 | 8.467889 | 0.9717246 | -0.009165347 | 0.0017796 | 0.001082365
288.879 | 45.79 | -4.47094 | 97.56423 | -0.094703 | 0.23107 | 9.873500076 | 8.467789 | 0.9717131 | -0.009499307 | 0.001779268 | 0.001121817
288.97 | 45.8 | -4.47267 | 97.56324 | -0.089577 | 0.23112 | 9.873399888 | 8.467688 | 0.9717016 | -0.00983664 | 0.00177898 | 0.001161668
289.06799 | 45.81 | -4.47806 | 97.56324 | -0.088491 | 0.23117 | 9.873399888 | 8.467688 | 0.9717016 | -0.009500993 | 0.00177867 | 0.001122029
289.17001 | 45.82 | -4.48128 | 97.56225 | -0.093654 | 0.23123 | 9.8732997 | 8.467588 | 0.9716901 | -0.009334013 | 0.001778347 | 0.001102323
289.271 | 45.83 | -4.4845 | 97.56126 | -0.10148 | 0.23128 | 9.873199512 | 8.467488 | 0.9716786 | -0.0093357 | 0.001778027 | 0.001102535
289.36801 | 45.84 | -4.4883 | 97.56028 | -0.10639 | 0.23133 | 9.873100336 | 8.467389 | 0.9716673 | -0.009499307 | 0.001777721 | 0.00112187
289.46799 | 45.85 | -4.49206 | 97.5583 | -0.10569 | 0.23139 | 9.87289996 | 8.467188 | 0.9716443 | -0.009666287 | 0.001777405 | 0.001141617
289.56799 | 45.86 | -4.49262 | 97.55731 | -0.10025 | 0.23144 | 9.872799772 | 8.467088 | 0.9716328 | -0.00966966 | 0.001777089 | 0.001142029
289.67099 | 45.87 | -4.49955 | 97.55731 | -0.093677 | 0.2315 | 9.872799772 | 8.467088 | 0.9716328 | -0.009667973 | 0.001776764 | 0.00114183
289.767 | 45.88 | -4.49962 | 97.55534 | -0.09012 | 0.23155 | 9.872600408 | 8.466889 | 0.9716099 | -0.01049613 | 0.001776461 | 0.001239667
289.86401 | 45.89 | -4.50234 | 97.55534 | -0.091915 | 0.2316 | 9.872600408 | 8.466889 | 0.9716099 | -0.01065973 | 0.001776155 | 0.001258991
289.96701 | 45.9 | -4.5082 | 97.55435 | -0.098142 | 0.23165 | 9.87250022 | 8.466789 | 0.9715984 | -0.01015879 | 0.00177583 | 0.00119984
290.065 | 45.91 | -4.51305 | 97.55336 | -0.10554 | 0.23171 | 9.872400032 | 8.466689 | 0.9715869 | -0.009661227 | 0.001775521 | 0.001141087
290.16199 | 45.92 | -4.5131 | 97.55237 | -0.10962 | 0.23176 | 9.872299844 | 8.466588 | 0.9715754 | -0.009167033 | 0.001775215 | 0.00108273
290.26501 | 45.93 | -4.51842 | 97.5504 | -0.10674 | 0.23181 | 9.87210048 | 8.466389 | 0.9715525 | -0.009328953 | 0.001774891 | 0.001101881
290.36401 | 45.94 | -4.52272 | 97.54941 | -0.098437 | 0.23187 | 9.872000292 | 8.466289 | 0.971541 | -0.01016217 | 0.001774579 | 0.001200309
290.46899 | 45.95 | -4.52482 | 97.54842 | -0.089555 | 0.23192 | 9.871900104 | 8.466189 | 0.9715295 | -0.01099875 | 0.001774248 | 0.001299139
290.55301 | 45.96 | -4.52767 | 97.54842 | -0.084356 | 0.23197 | 9.871900104 | 8.466189 | 0.9715295 | -0.01033589 | 0.001773984 | 0.001220844
290.66 | 45.97 | -4.53134 | 97.54743 | -0.083941 | 0.23202 | 9.871799916 | 8.466088 | 0.971518 | -0.01050287 | 0.001773647 | 0.001240582
290.75299 | 45.98 | -4.53143 | 97.54644 | -0.085344 | 0.23207 | 9.871699728 | 8.465988 | 0.9715065 | -0.01000362 | 0.001773355 | 0.001181625
290.85699 | 45.99 | -4.53673 | 97.54545 | -0.084964 | 0.23213 | 9.87159954 | 8.465888 | 0.971495 | -0.009506053 | 0.001773028 | 0.001122865
290.944 | 46 | -4.53902 | 97.54447 | -0.082298 | 0.23218 | 9.871500364 | 8.465789 | 0.9714837 | -0.009003427 | 0.001772754 | 0.001063507
291.05899 | 46.01 | -4.5442 | 97.54348 | -0.080218 | 0.23224 | 9.871400176 | 8.465689 | 0.9714722 | -0.008504173 | 0.001772393 | 0.001004546
291.15701 | 46.02 | -4.55062 | 97.54348 | -0.081505 | 0.23229 | 9.871400176 | 8.465689 | 0.9714722 | -0.00816684 | 0.001772085 | 0.0009646988
291.25601 | 46.03 | -4.55171 | 97.54249 | -0.087195 | 0.23234 | 9.871299988 | 8.465588 | 0.9714607 | -0.008165153 | 0.001771774 | 0.000964511
291.34698 | 46.04 | -4.55554 | 97.5415 | -0.095967 | 0.23239 | 9.8711998 | 8.465488 | 0.9714492 | -0.008499113 | 0.001771489 | 0.001003972
291.444 | 46.05 | -4.55771 | 97.54051 | -0.10433 | 0.23244 | 9.871099612 | 8.465388 | 0.9714377 | -0.00833382 | 0.001771184 | 0.0009844581
291.54999 | 46.06 | -4.56032 | 97.53953 | -0.11023 | 0.2325 | 9.871000436 | 8.465289 | 0.9714263 | -0.008330447 | 0.001770852 | 0.0009840712
291.651 | 46.07 | -4.56458 | 97.53755 | -0.11366 | 0.23255 | 9.87080006 | 8.465089 | 0.9714033 | -0.009165347 | 0.001770535 | 0.001082723
291.74701 | 46.08 | -4.57207 | 97.53755 | -0.11495 | 0.23261 | 9.87080006 | 8.465089 | 0.9714033 | -0.0093357 | 0.001770234 | 0.001102847
291.849 | 46.09 | -4.57631 | 97.53557 | -0.11514 | 0.23266 | 9.870599684 | 8.464888 | 0.9713803 | -0.01033589 | 0.001769915 | 0.001221031
291.94901 | 46.1 | -4.57738 | 97.53458 | -0.11575 | 0.23271 | 9.870499496 | 8.464788 | 0.9713688 | -0.01133777 | 0.001769601 | 0.001339404
292.04001 | 46.11 | -4.5828 | 97.5336 | -0.11704 | 0.23276 | 9.87040032 | 8.464689 | 0.9713574 | -0.01149969 | 0.001769316 | 0.001358549
292.134 | 46.12 | -4.58446 | 97.53261 | -0.12004 | 0.23281 | 9.870300132 | 8.464589 | 0.9713459 | -0.01149801 | 0.001769022 | 0.001358366
292.23999 | 46.13 | -4.59078 | 97.53063 | -0.126 | 0.23287 | 9.870099756 | 8.464388 | 0.9713229 | -0.01200063 | 0.001768691 | 0.001417779
292.34601 | 46.14 | -4.59125 | 97.53063 | -0.13348 | 0.23292 | 9.870099756 | 8.464388 | 0.9713229 | -0.01150475 | 0.001768359 | 0.001359195
292.44699 | 46.15 | -4.59656 | 97.52866 | -0.14022 | 0.23298 | 9.869900392 | 8.464189 | 0.9713001 | -0.01149801 | 0.001768043 | 0.00135843
292.54001 | 46.16 | -4.5977 | 97.52668 | -0.14395 | 0.23303 | 9.869700016 | 8.463989 | 0.9712771 | -0.01266349 | 0.001767753 | 0.001496161
292.642 | 46.17 | -4.60087 | 97.52569 | -0.1433 | 0.23308 | 9.869599828 | 8.463888 | 0.9712656 | -0.01266349 | 0.001767434 | 0.001496179
292.745 | 46.18 | -4.60508 | 97.52372 | -0.13975 | 0.23314 | 9.869400464 | 8.463689 | 0.9712427 | -0.013662 | 0.001767112 | 0.00161419
292.849 | 46.19 | -4.61247 | 97.52273 | -0.13603 | 0.23319 | 9.869300276 | 8.463589 | 0.9712312 | -0.01416463 | 0.001766788 | 0.001673596
292.94199 | 46.2 | -4.61466 | 97.52174 | -0.1333 | 0.23324 | 9.869200088 | 8.463489 | 0.9712197 | -0.01416294 | 0.001766497 | 0.001673416
293.03101 | 46.21 | -4.61849 | 97.51976 | -0.13168 | 0.23329 | 9.868999712 | 8.463288 | 0.9711967 | -0.01433161 | 0.00176622 | 0.001693385
293.129 | 46.22 | -4.62275 | 97.51877 | -0.13025 | 0.23334 | 9.868899524 | 8.463188 | 0.9711852 | -0.01467063 | 0.001765914 | 0.001733463
293.241 | 46.23 | -4.62475 | 97.51779 | -0.12715 | 0.2334 | 9.868800348 | 8.463089 | 0.9711738 | -0.01367043 | 0.001765565 | 0.001615301
293.33499 | 46.24 | -4.62376 | 97.51581 | -0.12195 | 0.23345 | 9.868599972 | 8.462888 | 0.9711508 | -0.01350177 | 0.001765272 | 0.001595409
293.431 | 46.25 | -4.62698 | 97.51482 | -0.11575 | 0.2335 | 9.868499784 | 8.462788 | 0.9711393 | -0.01350345 | 0.001764973 | 0.001595627
293.534 | 46.26 | -4.63119 | 97.51383 | -0.11021 | 0.23356 | 9.868399596 | 8.462688 | 0.9711278 | -0.01300757 | 0.001764652 | 0.00153705
293.63501 | 46.27 | -4.63541 | 97.51285 | -0.10746 | 0.23361 | 9.86830042 | 8.462589 | 0.9711165 | -0.01283385 | 0.001764337 | 0.001516539
293.73099 | 46.28 | -4.64127 | 97.51186 | -0.10817 | 0.23366 | 9.868200232 | 8.462489 | 0.971105 | -0.01232953 | 0.001764039 | 0.001456963
293.82901 | 46.29 | -4.64341 | 97.51087 | -0.10955 | 0.23371 | 9.868100044 | 8.462389 | 0.9710935 | -0.01149463 | 0.001763734 | 0.00135832
293.939 | 46.3 | -4.6433 | 97.50988 | -0.10765 | 0.23377 | 9.867999856 | 8.462288 | 0.971082 | -0.01116405 | 0.001763392 | 0.00131927
294.034 | 46.31 | -4.64758 | 97.50791 | -0.10085 | 0.23382 | 9.867800492 | 8.462089 | 0.9710591 | -0.01133103 | 0.001763096 | 0.001339034
294.12701 | 46.32 | -4.65136 | 97.50692 | -0.090604 | 0.23387 | 9.867700304 | 8.461989 | 0.9710476 | -0.01116067 | 0.001762807 | 0.001318918
294.22699 | 46.33 | -4.65347 | 97.50692 | -0.080246 | 0.23392 | 9.867700304 | 8.461989 | 0.9710476 | -0.01082671 | 0.001762497 | 0.001279453
294.32401 | 46.34 | -4.65984 | 97.50593 | -0.073559 | 0.23398 | 9.867600116 | 8.461889 | 0.9710361 | -0.01049613 | 0.001762195 | 0.0012404
294.42099 | 46.35 | -4.66092 | 97.50494 | -0.07215 | 0.23403 | 9.867499928 | 8.461788 | 0.9710246 | -0.01016891 | 0.001761894 | 0.001201745
294.509 | 46.36 | -4.66642 | 97.50494 | -0.07447 | 0.23407 | 9.867499928 | 8.461788 | 0.9710246 | -0.00916872 | 0.001761621 | 0.001083544
294.63101 | 46.37 | -4.67084 | 97.50395 | -0.077786 | 0.23414 | 9.86739974 | 8.461688 | 0.9710131 | -0.008337193 | 0.001761242 | 0.0009852872
294.72198 | 46.38 | -4.67515 | 97.50296 | -0.079694 | 0.23419 | 9.867299552 | 8.461588 | 0.9710016 | -0.007674333 | 0.00176096 | 0.0009069614
294.81601 | 46.39 | -4.67732 | 97.50198 | -0.079424 | 0.23424 | 9.867200376 | 8.461489 | 0.9709902 | -0.007173393 | 0.001760669 | 0.0008477696
294.92599 | 46.4 | -4.67985 | 97.50099 | -0.079005 | 0.2343 | 9.867100188 | 8.461389 | 0.9709787 | -0.007669273 | 0.001760328 | 0.0009063847
295.021 | 46.41 | -4.68412 | 97.50099 | -0.081909 | 0.23435 | 9.867100188 | 8.461389 | 0.9709787 | -0.00783288 | 0.001760034 | 0.0009257204
295.11301 | 46.42 | -4.68999 | 97.5 | -0.090072 | 0.23439 | 9.867 | 8.461288 | 0.9709672 | -0.007664213 | 0.001759749 | 0.0009057974
295.22299 | 46.43 | -4.68988 | 97.49901 | -0.10295 | 0.23445 | 9.866899812 | 8.461188 | 0.9709557 | -0.007831193 | 0.001759408 | 0.000925543
295.30701 | 46.44 | -4.69433 | 97.49802 | -0.11725 | 0.23449 | 9.866799624 | 8.461088 | 0.9709442 | -0.00833382 | 0.001759148 | 0.0009849584
295.41299 | 46.45 | -4.69893 | 97.49704 | -0.12739 | 0.23455 | 9.866700448 | 8.460989 | 0.9709328 | -0.008330447 | 0.00175882 | 0.0009845713
295.51599 | 46.46 | -4.69784 | 97.49506 | -0.12985 | 0.23461 | 9.866500072 | 8.460789 | 0.9709099 | -0.009165347 | 0.001758502 | 0.001083273
295.617 | 46.47 | -4.70467 | 97.49308 | -0.12553 | 0.23466 | 9.866299696 | 8.460588 | 0.9708869 | -0.01067154 | 0.001758189 | 0.001261324
295.72101 | 46.48 | -4.70883 | 97.49209 | -0.11902 | 0.23472 | 9.866199508 | 8.460488 | 0.9708754 | -0.01200569 | 0.001757868 | 0.001419031
295.815 | 46.49 | -4.71309 | 97.49209 | -0.11655 | 0.23477 | 9.866199508 | 8.460488 | 0.9708754 | -0.01250663 | 0.001757577 | 0.00147824
295.90799 | 46.5 | -4.71482 | 97.49012 | -0.12029 | 0.23481 | 9.866000144 | 8.460289 | 0.9708525 | -0.01283553 | 0.00175729 | 0.001517151
296.01199 | 46.51 | -4.71731 | 97.49012 | -0.12704 | 0.23487 | 9.866000144 | 8.460289 | 0.9708525 | -0.01216593 | 0.001756969 | 0.001438004
296.104 | 46.52 | -4.72321 | 97.48715 | -0.13253 | 0.23492 | 9.86569958 | 8.459988 | 0.970818 | -0.01266855 | 0.001756685 | 0.001497467
296.20099 | 46.53 | -4.72636 | 97.48617 | -0.13595 | 0.23497 | 9.865600404 | 8.459889 | 0.9708066 | -0.01266687 | 0.001756386 | 0.001497285
296.306 | 46.54 | -4.7316 | 97.48518 | -0.13853 | 0.23502 | 9.865500216 | 8.459789 | 0.9707951 | -0.01216087 | 0.001756062 | 0.001437491
296.40601 | 46.55 | -4.72949 | 97.48419 | -0.14043 | 0.23507 | 9.865400028 | 8.459689 | 0.9707836 | -0.0119922 | 0.001755754 | 0.00141757
296.504 | 46.56 | -4.73421 | 97.48221 | -0.14095 | 0.23513 | 9.865199652 | 8.459488 | 0.9707606 | -0.01299577 | 0.001755452 | 0.001536236
296.599 | 46.57 | -4.74103 | 97.48024 | -0.13881 | 0.23518 | 9.865000288 | 8.459289 | 0.9707377 | -0.01432992 | 0.001755159 | 0.001693986
296.70599 | 46.58 | -4.74521 | 97.47925 | -0.1353 | 0.23523 | 9.8649001 | 8.459189 | 0.9707263 | -0.01433329 | 0.001754829 | 0.001694405
296.80899 | 46.59 | -4.74625 | 97.47826 | -0.1324 | 0.23529 | 9.864799912 | 8.459088 | 0.9707148 | -0.01450027 | 0.001754512 | 0.001714165
296.89999 | 46.6 | -4.74991 | 97.47727 | -0.12908 | 0.23534 | 9.864699724 | 8.458988 | 0.9707033 | -0.01333479 | 0.001754232 | 0.001576404
297.00601 | 46.61 | -4.75147 | 97.4753 | -0.12318 | 0.23539 | 9.86450036 | 8.458789 | 0.9706804 | -0.01383573 | 0.001753906 | 0.001635663
297.104 | 46.62 | -4.75722 | 97.47332 | -0.11452 | 0.23544 | 9.864299984 | 8.458588 | 0.9706574 | -0.01450027 | 0.001753605 | 0.001714266
297.20001 | 46.63 | -4.76035 | 97.47332 | -0.10616 | 0.2355 | 9.864299984 | 8.458588 | 0.9706574 | -0.01383235 | 0.001753309 | 0.001635303
297.30301 | 46.64 | -4.76348 | 97.47233 | -0.10235 | 0.23555 | 9.864199796 | 8.458488 | 0.9706459 | -0.01266687 | 0.001752993 | 0.001497533
297.39999 | 46.65 | -4.76871 | 97.47134 | -0.1054 | 0.2356 | 9.864099608 | 8.458388 | 0.9706344 | -0.01183871 | 0.001752695 | 0.001399642
297.496 | 46.66 | -4.77083 | 97.47036 | -0.11293 | 0.23565 | 9.864000432 | 8.458289 | 0.970623 | -0.01149969 | 0.0017524 | 0.001359577
297.59698 | 46.67 | -4.77605 | 97.46937 | -0.12109 | 0.23571 | 9.863900244 | 8.458189 | 0.9706115 | -0.01099707 | 0.00175209 | 0.001300168
297.69699 | 46.68 | -4.77655 | 97.46739 | -0.12843 | 0.23576 | 9.863699868 | 8.457988 | 0.9705885 | -0.01099875 | 0.001751783 | 0.001300398
297.798 | 46.69 | -4.78333 | 97.4664 | -0.13477 | 0.23581 | 9.86359968 | 8.457888 | 0.970577 | -0.01066985 | 0.001751473 | 0.001261527
297.89001 | 46.7 | -4.78497 | 97.46541 | -0.14142 | 0.23586 | 9.863499492 | 8.457788 | 0.9705655 | -0.01083683 | 0.001751191 | 0.001281285
297.995 | 46.71 | -4.7917 | 97.46344 | -0.14943 | 0.23592 | 9.863300128 | 8.457589 | 0.9705426 | -0.01233459 | 0.001750869 | 0.001458405
298.091 | 46.72 | -4.79853 | 97.46245 | -0.15744 | 0.23597 | 9.86319994 | 8.457488 | 0.9705312 | -0.01283385 | 0.001750575 | 0.001517454
298.189 | 46.73 | -4.79905 | 97.46047 | -0.16317 | 0.23602 | 9.862999564 | 8.457288 | 0.9705082 | -0.01367043 | 0.001750274 | 0.001616409
298.29199 | 46.74 | -4.80161 | 97.4585 | -0.16367 | 0.23607 | 9.8628002 | 8.457089 | 0.9704853 | -0.01467063 | 0.001749959 | 0.001734714
298.384 | 46.75 | -4.80691 | 97.45751 | -0.15663 | 0.23612 | 9.862700012 | 8.456989 | 0.9704738 | -0.01499953 | 0.001749677 | 0.001773625
298.48099 | 46.76 | -4.80796 | 97.45455 | -0.14345 | 0.23617 | 9.86240046 | 8.456689 | 0.9704394 | -0.01599297 | 0.00174938 | 0.001891163
298.578 | 46.77 | -4.81216 | 97.45356 | -0.12824 | 0.23622 | 9.862300272 | 8.456589 | 0.9704279 | -0.0168245 | 0.001749083 | 0.001989514
298.68799 | 46.78 | -4.81516 | 97.45356 | -0.11513 | 0.23628 | 9.862300272 | 8.456589 | 0.9704279 | -0.01615827 | 0.001748747 | 0.001910731
298.78699 | 46.79 | -4.82142 | 97.45158 | -0.10771 | 0.23633 | 9.862099896 | 8.456388 | 0.9704049 | -0.01549709 | 0.001748444 | 0.00183259
298.88 | 46.8 | -4.82251 | 97.45059 | -0.10684 | 0.23638 | 9.861999708 | 8.456288 | 0.9703934 | -0.01483255 | 0.00174816 | 0.001754026
298.98401 | 46.81 | -4.82558 | 97.45059 | -0.10931 | 0.23643 | 9.861999708 | 8.456288 | 0.9703934 | -0.01283553 | 0.001747842 | 0.001517868
299.078 | 46.82 | -4.83084 | 97.44862 | -0.11092 | 0.23648 | 9.861800344 | 8.456089 | 0.9703705 | -0.01183703 | 0.001747555 | 0.001399823
299.18701 | 46.83 | -4.83124 | 97.44763 | -0.10929 | 0.23654 | 9.861700156 | 8.455989 | 0.970359 | -0.01116911 | 0.001747222 | 0.001320852
299.28201 | 46.84 | -4.83649 | 97.44565 | -0.10401 | 0.23659 | 9.86149978 | 8.455788 | 0.970336 | -0.01083852 | 0.001746932 | 0.001281787
299.37299 | 46.85 | -4.84073 | 97.44565 | -0.097589 | 0.23664 | 9.86149978 | 8.455788 | 0.970336 | -0.01100381 | 0.001746655 | 0.001301335
299.47601 | 46.86 | -4.84485 | 97.44466 | -0.092895 | 0.23669 | 9.861399592 | 8.455688 | 0.9703246 | -0.01117079 | 0.001746341 | 0.001321098
299.577 | 46.87 | -4.85003 | 97.44368 | -0.089836 | 0.23675 | 9.861300416 | 8.455589 | 0.9703132 | -0.01049781 | 0.001746033 | 0.001241524
299.673 | 46.88 | -4.85004 | 97.44269 | -0.086607 | 0.2368 | 9.861200228 | 8.455489 | 0.9703017 | -0.01049613 | 0.00174574 | 0.001241339
299.77399 | 46.89 | -4.85157 | 97.4417 | -0.082275 | 0.23685 | 9.86110004 | 8.455389 | 0.9702902 | -0.01049781 | 0.001745432 | 0.001241553
299.87799 | 46.9 | -4.85775 | 97.44071 | -0.078199 | 0.2369 | 9.860999852 | 8.455288 | 0.9702787 | -0.009667973 | 0.001745115 | 0.001143423
299.97601 | 46.91 | -4.86243 | 97.44071 | -0.075704 | 0.23695 | 9.860999852 | 8.455288 | 0.9702787 | -0.008833073 | 0.001744817 | 0.00104468
300.07501 | 46.92 | -4.86814 | 97.43972 | -0.074607 | 0.23701 | 9.860899664 | 8.455188 | 0.9702672 | -0.00816684 | 0.001744516 | 0.0009658969
300.177 | 46.93 | -4.87017 | 97.43874 | -0.074987 | 0.23706 | 9.860800488 | 8.455089 | 0.9702558 | -0.008497427 | 0.001744205 | 0.001005007
300.27301 | 46.94 | -4.87227 | 97.43775 | -0.077445 | 0.23711 | 9.8607003 | 8.454989 | 0.9702443 | -0.008330447 | 0.001743913 | 0.00098527
300.37201 | 46.95 | -4.8785 | 97.43775 | -0.083927 | 0.23716 | 9.8607003 | 8.454989 | 0.9702443 | -0.0076659 | 0.001743612 | 0.0009066718
300.47198 | 46.96 | -4.87794 | 97.43676 | -0.096655 | 0.23721 | 9.860600112 | 8.454889 | 0.9702328 | -0.007330253 | 0.001743308 | 0.000866984
300.57101 | 46.97 | -4.88833 | 97.43577 | -0.11543 | 0.23727 | 9.860499924 | 8.454788 | 0.9702213 | -0.007330253 | 0.001743007 | 0.0008669943
300.672 | 46.98 | -4.89141 | 97.43478 | -0.13819 | 0.23732 | 9.860399736 | 8.454688 | 0.9702098 | -0.0076659 | 0.001742701 | 0.000906704
300.75699 | 46.99 | -4.8957 | 97.43281 | -0.16141 | 0.23736 | 9.860200372 | 8.454489 | 0.9701869 | -0.008998367 | 0.001742443 | 0.00106433
300.85999 | 47 | -4.89667 | 97.43182 | -0.18086 | 0.23742 | 9.860100184 | 8.454389 | 0.9701754 | -0.009666287 | 0.00174213 | 0.001143345
300.95901 | 47.01 | -4.90237 | 97.42885 | -0.193 | 0.23747 | 9.85979962 | 8.454088 | 0.9701409 | -0.01167342 | 0.001741829 | 0.001380802
301.065 | 47.02 | -4.90434 | 97.42688 | -0.19616 | 0.23752 | 9.859600256 | 8.453889 | 0.9701181 | -0.01400271 | 0.001741508 | 0.001656363
301.15701 | 47.03 | -4.91375 | 97.4249 | -0.1914 | 0.23757 | 9.85939988 | 8.453688 | 0.9700951 | -0.01650235 | 0.001741229 | 0.001952088
301.267 | 47.04 | -4.91308 | 97.42293 | -0.1823 | 0.23763 | 9.859200516 | 8.453489 | 0.9700722 | -0.01816371 | 0.001740896 | 0.002148665
301.36401 | 47.05 | -4.91412 | 97.42095 | -0.17338 | 0.23768 | 9.85900014 | 8.453289 | 0.9700492 | -0.01949618 | 0.001740602 | 0.002306343
301.46399 | 47.06 | -4.91979 | 97.41996 | -0.16734 | 0.23773 | 9.858899952 | 8.453188 | 0.9700377 | -0.01966485 | 0.001740299 | 0.002326323
301.561 | 47.07 | -4.92083 | 97.41798 | -0.16352 | 0.23778 | 9.858699576 | 8.452988 | 0.9700147 | -0.01933763 | 0.001740005 | 0.002287668
301.65601 | 47.08 | -4.92759 | 97.417 | -0.15912 | 0.23783 | 9.8586004 | 8.452889 | 0.9700033 | -0.01849936 | 0.001739717 | 0.002188525
301.76001 | 47.09 | -4.93114 | 97.41403 | -0.15232 | 0.23789 | 9.858299836 | 8.452588 | 0.9699688 | -0.01783313 | 0.001739403 | 0.002109783
301.85101 | 47.1 | -4.9395 | 97.41304 | -0.14452 | 0.23793 | 9.858199648 | 8.452488 | 0.9699573 | -0.01733893 | 0.001739127 | 0.002051341
301.95999 | 47.11 | -4.93936 | 97.41206 | -0.13861 | 0.23799 | 9.858100472 | 8.452389 | 0.969946 | -0.01650066 | 0.001738798 | 0.001952189
302.04901 | 47.12 | -4.94722 | 97.41107 | -0.13622 | 0.23804 | 9.858000284 | 8.452289 | 0.9699345 | -0.01550047 | 0.001738529 | 0.001833878
302.15302 | 47.13 | -4.94817 | 97.40909 | -0.13642 | 0.23809 | 9.857799908 | 8.452088 | 0.9699115 | -0.01516482 | 0.001738214 | 0.00179421
302.25101 | 47.14 | -4.94971 | 97.4081 | -0.13642 | 0.23814 | 9.85769972 | 8.451988 | 0.9699 | -0.01483255 | 0.001737918 | 0.001754918
302.34698 | 47.15 | -4.95593 | 97.40613 | -0.13625 | 0.23819 | 9.857500356 | 8.451789 | 0.9698771 | -0.0144969 | 0.001737629 | 0.001715246
302.45499 | 47.16 | -4.95839 | 97.40514 | -0.13898 | 0.23825 | 9.857400168 | 8.451689 | 0.9698656 | -0.01416631 | 0.001737303 | 0.001676152
302.55499 | 47.17 | -4.95886 | 97.40415 | -0.14576 | 0.2383 | 9.85729998 | 8.451588 | 0.9698541 | -0.01316443 | 0.001737001 | 0.001557628
302.646 | 47.18 | -4.96254 | 97.40316 | -0.15474 | 0.23835 | 9.857199792 | 8.451488 | 0.9698426 | -0.01316781 | 0.001736726 | 0.001558046
302.74899 | 47.19 | -4.96765 | 97.4002 | -0.16192 | 0.2384 | 9.85690024 | 8.451189 | 0.9698082 | -0.01416969 | 0.001736416 | 0.00167665
302.845 | 47.2 | -4.96816 | 97.39921 | -0.16321 | 0.23845 | 9.856800052 | 8.451089 | 0.9697967 | -0.01450027 | 0.001736126 | 0.001715788
302.94601 | 47.21 | -4.97535 | 97.39723 | -0.15802 | 0.2385 | 9.856599676 | 8.450888 | 0.9697737 | -0.01483423 | 0.001735822 | 0.001755346
303.04199 | 47.22 | -4.97846 | 97.39526 | -0.15031 | 0.23855 | 9.856400312 | 8.450689 | 0.9697509 | -0.01583274 | 0.001735533 | 0.001873544
303.13699 | 47.23 | -4.98364 | 97.39427 | -0.14509 | 0.2386 | 9.856300124 | 8.450589 | 0.9697394 | -0.01600141 | 0.001735247 | 0.001893526
303.24701 | 47.24 | -4.98555 | 97.39328 | -0.14324 | 0.23866 | 9.856199936 | 8.450488 | 0.9697279 | -0.0161667 | 0.001734915 | 0.001913108
303.34201 | 47.25 | -4.99073 | 97.39229 | -0.14218 | 0.23871 | 9.856099748 | 8.450388 | 0.9697164 | -0.01566745 | 0.001734629 | 0.001854051
303.44299 | 47.26 | -4.99274 | 97.38933 | -0.13802 | 0.23876 | 9.855800196 | 8.450089 | 0.969682 | -0.01583274 | 0.001734326 | 0.001873677
303.54001 | 47.27 | -5.001 | 97.38834 | -0.12899 | 0.23881 | 9.855700008 | 8.449989 | 0.9696705 | -0.01500121 | 0.001734034 | 0.001775294
303.638 | 47.28 | -5.00666 | 97.38735 | -0.11755 | 0.23886 | 9.85559982 | 8.449888 | 0.969659 | -0.01483423 | 0.001733739 | 0.001755554
303.73801 | 47.29 | -5.00609 | 97.38636 | -0.10784 | 0.23891 | 9.855499632 | 8.449788 | 0.9696475 | -0.01400271 | 0.001733439 | 0.001657167
303.84299 | 47.3 | -5.00908 | 97.38538 | -0.10217 | 0.23897 | 9.855400456 | 8.449689 | 0.9696361 | -0.01333479 | 0.001733123 | 0.001578139
303.935 | 47.31 | -5.01067 | 97.38439 | -0.10002 | 0.23902 | 9.855300268 | 8.449589 | 0.9696246 | -0.01299745 | 0.001732847 | 0.001538235
304.03699 | 47.32 | -5.01834 | 97.3834 | -0.10053 | 0.23907 | 9.85520008 | 8.449489 | 0.9696131 | -0.01232953 | 0.001732541 | 0.001459205
304.13501 | 47.33 | -5.02089 | 97.38241 | -0.1033 | 0.23912 | 9.855099892 | 8.449388 | 0.9696016 | -0.01133103 | 0.001732247 | 0.001341047
304.228 | 47.34 | -5.02453 | 97.38142 | -0.10779 | 0.23917 | 9.854999704 | 8.449288 | 0.9695901 | -0.01000193 | 0.001731968 | 0.00118376
304.33099 | 47.35 | -5.02857 | 97.38043 | -0.11245 | 0.23922 | 9.854899516 | 8.449188 | 0.9695786 | -0.01000362 | 0.001731659 | 0.001183974
304.431 | 47.36 | -5.03007 | 97.37945 | -0.11494 | 0.23927 | 9.85480034 | 8.449089 | 0.9695673 | -0.01000025 | 0.001731359 | 0.001183589
304.52701 | 47.37 | -5.03419 | 97.37747 | -0.11421 | 0.23932 | 9.854599964 | 8.448888 | 0.9695443 | -0.01066817 | 0.001731071 | 0.001262671
304.63101 | 47.38 | -5.03873 | 97.37648 | -0.11269 | 0.23938 | 9.854499776 | 8.448788 | 0.9695328 | -0.01117248 | 0.00173076 | 0.001322377
304.733 | 47.39 | -5.0433 | 97.37549 | -0.11386 | 0.23943 | 9.854399588 | 8.448688 | 0.9695213 | -0.01150475 | 0.001730454 | 0.001361721
304.82901 | 47.4 | -5.04741 | 97.37549 | -0.11861 | 0.23948 | 9.854399588 | 8.448688 | 0.9695213 | -0.01100381 | 0.001730167 | 0.001302429
304.931 | 47.41 | -5.05094 | 97.37352 | -0.12443 | 0.23953 | 9.854200224 | 8.448489 | 0.9694984 | -0.01116573 | 0.001729861 | 0.001321625
305.02899 | 47.42 | -5.0576 | 97.37154 | -0.12824 | 0.23958 | 9.853999848 | 8.448288 | 0.9694754 | -0.01183197 | 0.001729568 | 0.001400516
305.12601 | 47.43 | -5.05809 | 97.37055 | -0.13 | 0.23963 | 9.85389966 | 8.448188 | 0.9694639 | -0.01216761 | 0.001729278 | 0.001440263
305.22601 | 47.44 | -5.06164 | 97.36957 | -0.1325 | 0.23968 | 9.853800484 | 8.448089 | 0.9694525 | -0.01216593 | 0.001728979 | 0.00144008
305.32199 | 47.45 | -5.06832 | 97.36858 | -0.13912 | 0.23973 | 9.853700296 | 8.447989 | 0.969441 | -0.01182691 | 0.001728692 | 0.001399967
305.42401 | 47.46 | -5.06979 | 97.3666 | -0.15024 | 0.23979 | 9.85349992 | 8.447788 | 0.969418 | -0.01266012 | 0.001728387 | 0.001498631
305.53 | 47.47 | -5.07584 | 97.36561 | -0.16312 | 0.23984 | 9.853399732 | 8.447688 | 0.9694065 | -0.01316275 | 0.001728071 | 0.001558148
305.62399 | 47.48 | -5.07687 | 97.36364 | -0.17448 | 0.23989 | 9.853200368 | 8.447489 | 0.9693837 | -0.01399596 | 0.00172779 | 0.001656819
305.724 | 47.49 | -5.08402 | 97.36166 | -0.18126 | 0.23994 | 9.852999992 | 8.447288 | 0.9693607 | -0.01416631 | 0.001727492 | 0.001677025
305.82999 | 47.5 | -5.08646 | 97.35968 | -0.18164 | 0.24 | 9.852799616 | 8.447088 | 0.9693377 | -0.01500121 | 0.001727175 | 0.001775903
305.927 | 47.51 | -5.09004 | 97.35771 | -0.17617 | 0.24005 | 9.852600252 | 8.446889 | 0.9693148 | -0.01650066 | 0.001726886 | 0.00195346
306.02802 | 47.52 | -5.09202 | 97.35573 | -0.16801 | 0.2401 | 9.852399876 | 8.446688 | 0.9692918 | -0.01783819 | 0.001726585 | 0.002111856
306.13 | 47.53 | -5.09913 | 97.35474 | -0.16091 | 0.24015 | 9.852299688 | 8.446588 | 0.9692803 | -0.01817046 | 0.001726281 | 0.002151219
306.21799 | 47.54 | -5.09869 | 97.35277 | -0.15768 | 0.2402 | 9.852100324 | 8.446389 | 0.9692574 | -0.0181654 | 0.001726019 | 0.002150671
306.32101 | 47.55 | -5.10116 | 97.35178 | -0.15967 | 0.24025 | 9.852000136 | 8.446289 | 0.9692459 | -0.01783144 | 0.001725712 | 0.002111157
306.42401 | 47.56 | -5.1062 | 97.3498 | -0.16516 | 0.2403 | 9.85179976 | 8.446088 | 0.9692229 | -0.01716858 | 0.001725405 | 0.002032726
306.51401 | 47.57 | -5.11293 | 97.34881 | -0.1713 | 0.24035 | 9.851699572 | 8.445988 | 0.9692114 | -0.01616839 | 0.001725137 | 0.001914327
306.61499 | 47.58 | -5.1149 | 97.34585 | -0.17574 | 0.2404 | 9.85140002 | 8.445689 | 0.9691771 | -0.01633368 | 0.001724837 | 0.001933967
306.72101 | 47.59 | -5.1235 | 97.34486 | -0.1763 | 0.24045 | 9.851299832 | 8.445588 | 0.9691656 | -0.01617007 | 0.001724521 | 0.001914618
306.81699 | 47.6 | -5.12862 | 97.34289 | -0.17163 | 0.2405 | 9.851100468 | 8.445389 | 0.9691427 | -0.01649729 | 0.001724236 | 0.001953408
306.91501 | 47.61 | -5.126 | 97.34091 | -0.16197 | 0.24055 | 9.850900092 | 8.445189 | 0.9691197 | -0.0173305 | 0.001723945 | 0.002052115
307.01401 | 47.62 | -5.13108 | 97.33893 | -0.15029 | 0.2406 | 9.850699716 | 8.444988 | 0.9690967 | -0.01783481 | 0.001723651 | 0.002111881
307.121 | 47.63 | -5.13555 | 97.33794 | -0.14105 | 0.24066 | 9.850599528 | 8.444888 | 0.9690852 | -0.01800179 | 0.001723333 | 0.002131679
307.21701 | 47.64 | -5.13809 | 97.33696 | -0.13833 | 0.24071 | 9.850500352 | 8.444789 | 0.9690738 | -0.01716352 | 0.001723048 | 0.002032439
307.31 | 47.65 | -5.14436 | 97.33597 | -0.14311 | 0.24075 | 9.850400164 | 8.444689 | 0.9690623 | -0.01616333 | 0.001722772 | 0.001914023
307.41299 | 47.66 | -5.14518 | 97.33399 | -0.15131 | 0.24081 | 9.850199788 | 8.444488 | 0.9690393 | -0.01500121 | 0.001722466 | 0.00177645
307.51199 | 47.67 | -5.14768 | 97.333 | -0.15784 | 0.24086 | 9.8500996 | 8.444388 | 0.9690278 | -0.01450365 | 0.001722172 | 0.001717549
307.60901 | 47.68 | -5.15441 | 97.33004 | -0.16092 | 0.24091 | 9.849800048 | 8.444089 | 0.9689935 | -0.01467063 | 0.001721885 | 0.001737384
307.70599 | 47.69 | -5.15946 | 97.32905 | -0.16263 | 0.24096 | 9.84969986 | 8.443988 | 0.968982 | -0.01466725 | 0.001721597 | 0.001737005
307.79999 | 47.7 | -5.16195 | 97.32806 | -0.16535 | 0.24101 | 9.849599672 | 8.443888 | 0.9689705 | -0.01466725 | 0.001721319 | 0.001737026
307.91299 | 47.71 | -5.17096 | 97.32609 | -0.16969 | 0.24107 | 9.849400308 | 8.443689 | 0.9689476 | -0.01549878 | 0.001720984 | 0.001835546
307.99799 | 47.72 | -5.17463 | 97.32411 | -0.17461 | 0.24111 | 9.849199932 | 8.443488 | 0.9689246 | -0.01633537 | 0.001720732 | 0.00193467
308.09799 | 47.73 | -5.17456 | 97.32213 | -0.17749 | 0.24116 | 9.848999556 | 8.443288 | 0.9689016 | -0.0170016 | 0.001720436 | 0.002013623
308.20401 | 47.74 | -5.18061 | 97.32115 | -0.17743 | 0.24121 | 9.84890038 | 8.443189 | 0.9688902 | -0.01666258 | 0.001720122 | 0.001973494
308.29999 | 47.75 | -5.18309 | 97.31818 | -0.17542 | 0.24126 | 9.848599816 | 8.442888 | 0.9688557 | -0.01749748 | 0.001719838 | 0.002072452
308.40302 | 47.76 | -5.1866 | 97.31719 | -0.17285 | 0.24132 | 9.848499628 | 8.442788 | 0.9688442 | -0.01716858 | 0.001719534 | 0.00203352
308.505 | 47.77 | -5.19164 | 97.31522 | -0.17 | 0.24137 | 9.848300264 | 8.442589 | 0.9688214 | -0.01799842 | 0.001719232 | 0.00213186
308.599 | 47.78 | -5.19669 | 97.31423 | -0.16646 | 0.24142 | 9.848200076 | 8.442489 | 0.9688099 | -0.01783144 | 0.001718954 | 0.002112107
308.69901 | 47.79 | -5.19968 | 97.31126 | -0.16256 | 0.24147 | 9.847899512 | 8.442188 | 0.9687754 | -0.01800348 | 0.001718659 | 0.002132561
308.79199 | 47.8 | -5.20479 | 97.31028 | -0.15854 | 0.24152 | 9.847800336 | 8.442089 | 0.968764 | -0.01766446 | 0.001718384 | 0.002092428
308.897 | 47.81 | -5.20619 | 97.30929 | -0.15478 | 0.24157 | 9.847700148 | 8.441989 | 0.9687525 | -0.01699654 | 0.001718074 | 0.002013334
308.99899 | 47.82 | -5.21223 | 97.30731 | -0.15199 | 0.24162 | 9.847499772 | 8.441788 | 0.9687295 | -0.01683462 | 0.001717773 | 0.001994201
309.103 | 47.83 | -5.21622 | 97.30534 | -0.15157 | 0.24167 | 9.847300408 | 8.441589 | 0.9687066 | -0.01632862 | 0.001717466 | 0.001934306
309.198 | 47.84 | -5.21821 | 97.30435 | -0.15469 | 0.24172 | 9.84720022 | 8.441489 | 0.9686951 | -0.01632862 | 0.001717186 | 0.001934329
309.293 | 47.85 | -5.22176 | 97.30336 | -0.16214 | 0.24177 | 9.847100032 | 8.441389 | 0.9686836 | -0.01549878 | 0.001716906 | 0.001836046
309.39301 | 47.86 | -5.22525 | 97.30138 | -0.17297 | 0.24182 | 9.846899656 | 8.441188 | 0.9686606 | -0.01533349 | 0.001716611 | 0.001816508
309.48901 | 47.87 | -5.23083 | 97.29941 | -0.18373 | 0.24187 | 9.846700292 | 8.440989 | 0.9686377 | -0.01499784 | 0.001716329 | 0.001776787
309.59399 | 47.88 | -5.23478 | 97.29743 | -0.19145 | 0.24193 | 9.846499916 | 8.440788 | 0.9686148 | -0.01600309 | 0.001716019 | 0.001895924
309.694 | 47.89 | -5.23725 | 97.29545 | -0.19556 | 0.24198 | 9.84629954 | 8.440588 | 0.9685918 | -0.01683799 | 0.001715725 | 0.001994884
309.79199 | 47.9 | -5.24433 | 97.29348 | -0.19718 | 0.24203 | 9.846100176 | 8.440389 | 0.9685689 | -0.01733556 | 0.001715437 | 0.002053882
309.89301 | 47.91 | -5.24628 | 97.2915 | -0.19718 | 0.24208 | 9.8458998 | 8.440188 | 0.9685459 | -0.01817215 | 0.001715139 | 0.00215305
309.991 | 47.92 | -5.25183 | 97.28953 | -0.19554 | 0.24213 | 9.845700436 | 8.439989 | 0.968523 | -0.01933257 | 0.001714851 | 0.002290592
310.086 | 47.93 | -5.25537 | 97.28755 | -0.19105 | 0.24218 | 9.84550006 | 8.439789 | 0.9685 | -0.01999712 | 0.001714572 | 0.002369386
310.19199 | 47.94 | -5.2593 | 97.28557 | -0.18209 | 0.24223 | 9.845299684 | 8.439588 | 0.968477 | -0.01999881 | 0.00171426 | 0.002369642
310.28699 | 47.95 | -5.26589 | 97.2836 | -0.16886 | 0.24228 | 9.84510032 | 8.439389 | 0.9684541 | -0.01999881 | 0.001713981 | 0.002369698
310.38599 | 47.96 | -5.2648 | 97.28162 | -0.1544 | 0.24233 | 9.844899944 | 8.439188 | 0.9684312 | -0.01999712 | 0.00171369 | 0.002369555
310.48099 | 47.97 | -5.26936 | 97.28063 | -0.14355 | 0.24238 | 9.844799756 | 8.439088 | 0.9684197 | -0.01933257 | 0.001713411 | 0.002290837
310.586 | 47.98 | -5.27533 | 97.27964 | -0.13941 | 0.24243 | 9.844699568 | 8.438988 | 0.9684082 | -0.01817215 | 0.001713103 | 0.002153356
310.681 | 47.99 | -5.28039 | 97.27866 | -0.14053 | 0.24248 | 9.844600392 | 8.438889 | 0.9683968 | -0.01666764 | 0.001712824 | 0.001975099
310.789 | 48 | -5.28225 | 97.27668 | -0.14258 | 0.24253 | 9.844400016 | 8.438689 | 0.9683738 | -0.01566913 | 0.001712508 | 0.001856821
310.88 | 48.01 | -5.28684 | 97.2747 | -0.14247 | 0.24258 | 9.84419964 | 8.438488 | 0.9683508 | -0.01516819 | 0.001712241 | 0.001797501
310.983 | 48.02 | -5.28926 | 97.27372 | -0.14006 | 0.24263 | 9.844100464 | 8.438389 | 0.9683394 | -0.0144969 | 0.001711939 | 0.00171797
311.08301 | 48.03 | -5.29477 | 97.27273 | -0.13824 | 0.24268 | 9.844000276 | 8.438289 | 0.9683279 | -0.01383067 | 0.001711646 | 0.001639037
311.185 | 48.04 | -5.29873 | 97.27075 | -0.14077 | 0.24274 | 9.8437999 | 8.438088 | 0.9683049 | -0.01399596 | 0.001711347 | 0.001658665
311.28101 | 48.05 | -5.30428 | 97.26976 | -0.14904 | 0.24278 | 9.843699712 | 8.437988 | 0.9682934 | -0.01433161 | 0.001711066 | 0.001698463
311.38501 | 48.06 | -5.30618 | 97.26877 | -0.16116 | 0.24284 | 9.843599524 | 8.437888 | 0.9682819 | -0.01416969 | 0.001710762 | 0.001679293
311.47699 | 48.07 | -5.31279 | 97.2668 | -0.17193 | 0.24288 | 9.84340016 | 8.437689 | 0.968259 | -0.01417137 | 0.001710492 | 0.001679533
311.578 | 48.08 | -5.31726 | 97.26482 | -0.176 | 0.24294 | 9.843199784 | 8.437488 | 0.9682361 | -0.01416969 | 0.001710197 | 0.001679373
311.67401 | 48.09 | -5.31975 | 97.26186 | -0.17204 | 0.24298 | 9.842900232 | 8.437189 | 0.9682017 | -0.01550047 | 0.001709916 | 0.00183716
311.77499 | 48.1 | -5.3232 | 97.26087 | -0.16394 | 0.24304 | 9.842800044 | 8.437089 | 0.9681902 | -0.01666933 | 0.001709621 | 0.00197572
311.88101 | 48.11 | -5.33066 | 97.25988 | -0.15824 | 0.24309 | 9.842699856 | 8.436988 | 0.9681787 | -0.01699991 | 0.001709311 | 0.002014927
311.97601 | 48.12 | -5.33266 | 97.2579 | -0.15929 | 0.24314 | 9.84249948 | 8.436788 | 0.9681557 | -0.01716689 | 0.001709034 | 0.002034766
312.077 | 48.13 | -5.33814 | 97.25692 | -0.16645 | 0.24319 | 9.842400304 | 8.436689 | 0.9681443 | -0.01716352 | 0.001708739 | 0.002034391
312.173 | 48.14 | -5.34164 | 97.25494 | -0.17531 | 0.24324 | 9.842199928 | 8.436488 | 0.9681213 | -0.01699823 | 0.001708458 | 0.002014846
312.27301 | 48.15 | -5.34408 | 97.25296 | -0.18169 | 0.24329 | 9.841999552 | 8.436288 | 0.9680983 | -0.01650403 | 0.001708167 | 0.001956315
312.38101 | 48.16 | -5.34796 | 97.25099 | -0.18292 | 0.24334 | 9.841800188 | 8.436089 | 0.9680754 | -0.01633368 | 0.001707851 | 0.001936167
312.47501 | 48.17 | -5.34945 | 97.24901 | -0.1794 | 0.24339 | 9.841599812 | 8.435888 | 0.9680524 | -0.01650235 | 0.001707577 | 0.001956207
312.57001 | 48.18 | -5.35702 | 97.24704 | -0.17416 | 0.24344 | 9.841400448 | 8.435689 | 0.9680296 | -0.01782975 | 0.0017073 | 0.00211361
312.67499 | 48.19 | -5.36143 | 97.24605 | -0.17008 | 0.24349 | 9.84130026 | 8.435589 | 0.9680181 | -0.01816034 | 0.001706994 | 0.002152824
312.76501 | 48.2 | -5.3655 | 97.24407 | -0.16952 | 0.24354 | 9.841099884 | 8.435388 | 0.9679951 | -0.01816203 | 0.001706732 | 0.002153075
312.87299 | 48.21 | -5.36937 | 97.24209 | -0.17381 | 0.24359 | 9.840899508 | 8.435188 | 0.9679721 | -0.01850273 | 0.001706418 | 0.002193518
312.97299 | 48.22 | -5.37687 | 97.24111 | -0.18221 | 0.24364 | 9.840800332 | 8.435089 | 0.9679607 | -0.01766446 | 0.001706127 | 0.002094164
313.06601 | 48.23 | -5.37786 | 97.23913 | -0.19105 | 0.24369 | 9.840599956 | 8.434888 | 0.9679377 | -0.01716521 | 0.001705856 | 0.002035025
313.17599 | 48.24 | -5.3812 | 97.23715 | -0.19539 | 0.24374 | 9.84039958 | 8.434688 | 0.9679147 | -0.01700497 | 0.001705536 | 0.002016076
313.26501 | 48.25 | -5.38527 | 97.23419 | -0.19189 | 0.24379 | 9.840100028 | 8.434389 | 0.9678803 | -0.0178365 | 0.001705277 | 0.002114735
313.35999 | 48.26 | -5.39181 | 97.23221 | -0.18165 | 0.24384 | 9.839899652 | 8.434188 | 0.9678573 | -0.01884007 | 0.001705001 | 0.002233774
313.466 | 48.27 | -5.39417 | 97.23123 | -0.17027 | 0.24389 | 9.839800476 | 8.434089 | 0.967846 | -0.01933257 | 0.001704693 | 0.002292195
313.556 | 48.28 | -5.3957 | 97.22925 | -0.16343 | 0.24394 | 9.8396001 | 8.433889 | 0.967823 | -0.0193292 | 0.001704431 | 0.002291849
313.66199 | 48.29 | -5.40262 | 97.22826 | -0.16419 | 0.24399 | 9.839499912 | 8.433788 | 0.9678115 | -0.01882995 | 0.001704123 | 0.00223268
313.758 | 48.3 | -5.40408 | 97.22628 | -0.17046 | 0.24404 | 9.839299536 | 8.433588 | 0.9677885 | -0.01866971 | 0.001703845 | 0.002213733
313.85501 | 48.31 | -5.4121 | 97.2253 | -0.1777 | 0.24409 | 9.83920036 | 8.433489 | 0.9677771 | -0.0173305 | 0.001703563 | 0.002054962
313.95801 | 48.32 | -5.41702 | 97.22233 | -0.18358 | 0.24414 | 9.838899796 | 8.433188 | 0.9677426 | -0.01699823 | 0.001703264 | 0.002015635
314.061 | 48.33 | -5.41891 | 97.22036 | -0.18866 | 0.24419 | 9.838700432 | 8.432989 | 0.9677197 | -0.01683125 | 0.001702965 | 0.001995882
314.15601 | 48.34 | -5.42088 | 97.21937 | -0.19568 | 0.24424 | 9.838600244 | 8.432889 | 0.9677082 | -0.01699654 | 0.00170269 | 0.002015506
314.255 | 48.35 | -5.4223 | 97.21739 | -0.20489 | 0.24429 | 9.838399868 | 8.432688 | 0.9676852 | -0.01766783 | 0.001702403 | 0.00209516
314.35599 | 48.36 | -5.42875 | 97.21542 | -0.21195 | 0.24434 | 9.838200504 | 8.432489 | 0.9676624 | -0.01799505 | 0.00170211 | 0.002134014
314.44901 | 48.37 | -5.43631 | 97.21245 | -0.21122 | 0.24439 | 9.83789994 | 8.432188 | 0.9676279 | -0.0193292 | 0.001701841 | 0.002292311
314.55099 | 48.38 | -5.4387 | 97.20949 | -0.2011 | 0.24444 | 9.837600388 | 8.431889 | 0.9675935 | -0.02066167 | 0.001701546 | 0.00245042
314.651 | 48.39 | -5.44163 | 97.2085 | -0.18635 | 0.24449 | 9.8375002 | 8.431789 | 0.967582 | -0.02116598 | 0.001701256 | 0.00251026
314.758 | 48.4 | -5.44649 | 97.20652 | -0.17349 | 0.24454 | 9.837299824 | 8.431588 | 0.967559 | -0.02083371 | 0.001700946 | 0.002470911
314.85101 | 48.41 | -5.44999 | 97.20553 | -0.16614 | 0.24459 | 9.837199636 | 8.431488 | 0.9675475 | -0.02050649 | 0.001700677 | 0.002432132
314.94699 | 48.42 | -5.45548 | 97.20356 | -0.16415 | 0.24464 | 9.837000272 | 8.431289 | 0.9675246 | -0.02033614 | 0.0017004 | 0.002411985
315.04501 | 48.43 | -5.45994 | 97.20158 | -0.16521 | 0.24469 | 9.836799896 | 8.431088 | 0.9675016 | -0.01950293 | 0.001700116 | 0.002313216
315.14999 | 48.44 | -5.46381 | 97.20059 | -0.16768 | 0.24474 | 9.836699708 | 8.430988 | 0.9674901 | -0.01800685 | 0.001699813 | 0.002135794
315.23901 | 48.45 | -5.46735 | 97.19862 | -0.17142 | 0.24478 | 9.836500344 | 8.430789 | 0.9674673 | -0.01666764 | 0.001699556 | 0.001976996
315.34201 | 48.46 | -5.47175 | 97.19664 | -0.17608 | 0.24483 | 9.836299968 | 8.430588 | 0.9674443 | -0.01633537 | 0.001699258 | 0.001937631
315.44601 | 48.47 | -5.47613 | 97.19565 | -0.18109 | 0.24489 | 9.83619978 | 8.430488 | 0.9674328 | -0.01650066 | 0.001698958 | 0.00195726
315.543 | 48.48 | -5.4821 | 97.19269 | -0.18631 | 0.24494 | 9.835900228 | 8.430189 | 0.9673984 | -0.01716352 | 0.001698678 | 0.002035959
315.64499 | 48.49 | -5.48549 | 97.1917 | -0.19095 | 0.24499 | 9.83580004 | 8.430089 | 0.9673869 | -0.01749748 | 0.001698384 | 0.002075599
315.75 | 48.5 | -5.48885 | 97.18972 | -0.19412 | 0.24504 | 9.835599664 | 8.429888 | 0.9673639 | -0.01750254 | 0.001698081 | 0.002076248
315.85001 | 48.51 | -5.4963 | 97.18676 | -0.19599 | 0.24509 | 9.835300112 | 8.429589 | 0.9673295 | -0.01849936 | 0.001697793 | 0.002194574
315.939 | 48.52 | -5.49731 | 97.18577 | -0.1966 | 0.24513 | 9.835199924 | 8.429488 | 0.967318 | -0.0190003 | 0.001697536 | 0.002254028
316.04001 | 48.53 | -5.50424 | 97.18379 | -0.19619 | 0.24518 | 9.834999548 | 8.429288 | 0.967295 | -0.01900536 | 0.001697245 | 0.002254682
316.13699 | 48.54 | -5.50818 | 97.18083 | -0.19692 | 0.24523 | 9.834699996 | 8.428988 | 0.9672607 | -0.0198352 | 0.001696966 | 0.002353212
316.23401 | 48.55 | -5.50961 | 97.17984 | -0.20042 | 0.24528 | 9.834599808 | 8.428888 | 0.9672492 | -0.02000218 | 0.001696687 | 0.002373051
316.33099 | 48.56 | -5.51406 | 97.17787 | -0.20572 | 0.24533 | 9.834400444 | 8.428689 | 0.9672263 | -0.01949955 | 0.001696408 | 0.002313474
316.435 | 48.57 | -5.52195 | 97.17589 | -0.21095 | 0.24538 | 9.834200068 | 8.428489 | 0.9672033 | -0.01983014 | 0.001696108 | 0.002352752
316.53101 | 48.58 | -5.52389 | 97.17292 | -0.21292 | 0.24543 | 9.833899504 | 8.428188 | 0.9671688 | -0.02016579 | 0.001695832 | 0.00239266
316.62799 | 48.59 | -5.53085 | 97.17095 | -0.2096 | 0.24548 | 9.83370014 | 8.427989 | 0.9671459 | -0.02033277 | 0.001695553 | 0.002412529
316.73401 | 48.6 | -5.53016 | 97.16897 | -0.20249 | 0.24553 | 9.833499764 | 8.427788 | 0.9671229 | -0.02116598 | 0.001695249 | 0.002511451
316.82401 | 48.61 | -5.53971 | 97.167 | -0.19442 | 0.24558 | 9.8333004 | 8.427589 | 0.9671001 | -0.02116261 | 0.00169499 | 0.00251111
316.92401 | 48.62 | -5.5411 | 97.16502 | -0.18893 | 0.24563 | 9.833100024 | 8.427389 | 0.9670771 | -0.020999 | 0.001694703 | 0.002491756
317.03299 | 48.63 | -5.5454 | 97.16304 | -0.18882 | 0.24568 | 9.832899648 | 8.427188 | 0.9670541 | -0.02150163 | 0.00169439 | 0.002551459
317.142 | 48.64 | -5.54769 | 97.16206 | -0.19393 | 0.24574 | 9.832800472 | 8.427089 | 0.9670427 | -0.02049975 | 0.001694077 | 0.002432601
317.229 | 48.65 | -5.55525 | 97.16008 | -0.20095 | 0.24578 | 9.832600096 | 8.426889 | 0.9670197 | -0.01949618 | 0.001693827 | 0.002313568
317.32199 | 48.66 | -5.55672 | 97.15711 | -0.20558 | 0.24583 | 9.832299532 | 8.426588 | 0.9669852 | -0.01916559 | 0.00169356 | 0.002274419
317.42899 | 48.67 | -5.56053 | 97.15514 | -0.20516 | 0.24588 | 9.832100168 | 8.426389 | 0.9669623 | -0.01950124 | 0.001693254 | 0.002314306
317.517 | 48.68 | -5.56657 | 97.15316 | -0.20088 | 0.24592 | 9.831899792 | 8.426188 | 0.9669393 | -0.0198352 | 0.001693001 | 0.002353994
317.612 | 48.69 | -5.57454 | 97.15119 | -0.19789 | 0.24597 | 9.831700428 | 8.425989 | 0.9669165 | -0.02016747 | 0.001692729 | 0.002393484
317.72198 | 48.7 | -5.57982 | 97.14921 | -0.20009 | 0.24603 | 9.831500052 | 8.425789 | 0.9668935 | -0.02049806 | 0.001692414 | 0.002432776
317.82101 | 48.71 | -5.5782 | 97.14822 | -0.20739 | 0.24607 | 9.831399864 | 8.425688 | 0.966882 | -0.02016579 | 0.00169213 | 0.00239337
317.923 | 48.72 | -5.58257 | 97.14526 | -0.21622 | 0.24613 | 9.831100312 | 8.425389 | 0.9668476 | -0.02066673 | 0.001691838 | 0.002452911
318.01999 | 48.73 | -5.59001 | 97.14328 | -0.22171 | 0.24617 | 9.830899936 | 8.425188 | 0.9668246 | -0.02033108 | 0.001691561 | 0.002413131
318.11301 | 48.74 | -5.58845 | 97.14032 | -0.22102 | 0.24622 | 9.830600384 | 8.424889 | 0.9667902 | -0.02049469 | 0.001691295 | 0.002432636
318.21399 | 48.75 | -5.59735 | 97.13834 | -0.21497 | 0.24627 | 9.830400008 | 8.424689 | 0.9667672 | -0.02116598 | 0.001691006 | 0.002512375
318.311 | 48.76 | -5.59775 | 97.13636 | -0.20699 | 0.24632 | 9.830199632 | 8.424488 | 0.9667442 | -0.02166861 | 0.001690729 | 0.002572098
318.42001 | 48.77 | -5.60404 | 97.13439 | -0.19967 | 0.24637 | 9.830000268 | 8.424289 | 0.9667214 | -0.02200257 | 0.001690417 | 0.002611801
318.51199 | 48.78 | -5.61353 | 97.13241 | -0.19447 | 0.24642 | 9.829799892 | 8.424088 | 0.9666984 | -0.02216786 | 0.001690154 | 0.002631485
318.60999 | 48.79 | -5.61504 | 97.13043 | -0.19249 | 0.24646 | 9.829599516 | 8.423888 | 0.9666754 | -0.02217123 | 0.001689874 | 0.002631948
318.70901 | 48.8 | -5.61791 | 97.12846 | -0.19355 | 0.24651 | 9.829400152 | 8.423689 | 0.9666525 | -0.02117104 | 0.001689592 | 0.002513274
318.80399 | 48.81 | -5.62079 | 97.12747 | -0.19596 | 0.24656 | 9.829299964 | 8.423588 | 0.966641 | -0.02000218 | 0.00168932 | 0.002374544
318.90201 | 48.82 | -5.62767 | 97.12451 | -0.19683 | 0.24661 | 9.829000412 | 8.423289 | 0.9666066 | -0.01949955 | 0.001689041 | 0.002314957
319.01099 | 48.83 | -5.62992 | 97.12253 | -0.19419 | 0.24667 | 9.828800036 | 8.423089 | 0.9665836 | -0.01966316 | 0.00168873 | 0.002334436
319.10101 | 48.84 | -5.63642 | 97.12055 | -0.18926 | 0.24671 | 9.82859966 | 8.422888 | 0.9665606 | -0.01983183 | 0.001688473 | 0.002354516
319.194 | 48.85 | -5.64186 | 97.11858 | -0.18642 | 0.24676 | 9.828400296 | 8.422689 | 0.9665377 | -0.01999881 | 0.001688208 | 0.002374397
319.29901 | 48.86 | -5.64518 | 97.11759 | -0.18968 | 0.24681 | 9.828300108 | 8.422589 | 0.9665263 | -0.01949618 | 0.001687909 | 0.002314749
319.39801 | 48.87 | -5.64806 | 97.11561 | -0.19801 | 0.24686 | 9.828099732 | 8.422388 | 0.9665033 | -0.01916559 | 0.001687627 | 0.002275553
319.504 | 48.88 | -5.6544 | 97.11364 | -0.20687 | 0.24691 | 9.827900368 | 8.422189 | 0.9664804 | -0.0190003 | 0.001687325 | 0.002255981
319.595 | 48.89 | -5.65983 | 97.11067 | -0.21171 | 0.24696 | 9.827599804 | 8.421888 | 0.9664459 | -0.01966822 | 0.001687066 | 0.002335369
319.702 | 48.9 | -5.66414 | 97.1087 | -0.21124 | 0.24701 | 9.82740044 | 8.421689 | 0.966423 | -0.01949955 | 0.001686762 | 0.002315397
319.797 | 48.91 | -5.66754 | 97.10672 | -0.20825 | 0.24706 | 9.827200064 | 8.421489 | 0.9664 | -0.01999712 | 0.001686491 | 0.002374535
319.897 | 48.92 | -5.6714 | 97.10474 | -0.20663 | 0.24711 | 9.826999688 | 8.421288 | 0.966377 | -0.02049975 | 0.001686207 | 0.002434277
319.99301 | 48.93 | -5.67531 | 97.10277 | -0.20865 | 0.24715 | 9.826800324 | 8.421089 | 0.9663541 | -0.02100069 | 0.001685934 | 0.002493821
320.08801 | 48.94 | -5.68072 | 97.10079 | -0.2129 | 0.2472 | 9.826599948 | 8.420888 | 0.9663312 | -0.02149994 | 0.001685664 | 0.002553168
320.202 | 48.95 | -5.68445 | 97.09881 | -0.21624 | 0.24726 | 9.826399572 | 8.420688 | 0.9663082 | -0.02116935 | 0.00168534 | 0.00251397
320.298 | 48.96 | -5.69132 | 97.09585 | -0.2166 | 0.2473 | 9.82610002 | 8.420389 | 0.9662738 | -0.02133802 | 0.001685068 | 0.00253409
320.39499 | 48.97 | -5.69771 | 97.09387 | -0.21417 | 0.24735 | 9.825899644 | 8.420188 | 0.9662508 | -0.02117104 | 0.001684792 | 0.002514319
320.49301 | 48.98 | -5.6951 | 97.0919 | -0.2115 | 0.2474 | 9.82570028 | 8.419989 | 0.9662279 | -0.02150331 | 0.001684514 | 0.002553841
320.58701 | 48.99 | -5.70301 | 97.08992 | -0.2115 | 0.24745 | 9.825499904 | 8.419788 | 0.9662049 | -0.02166692 | 0.001684247 | 0.002573333
320.68399 | 49 | -5.70441 | 97.08794 | -0.21419 | 0.24749 | 9.825299528 | 8.419588 | 0.9661819 | -0.02166861 | 0.001683972 | 0.002573595
320.79099 | 49.01 | -5.70918 | 97.08597 | -0.21701 | 0.24755 | 9.825100164 | 8.419389 | 0.966159 | -0.02150163 | 0.001683669 | 0.002553823
320.892 | 49.02 | -5.71451 | 97.083 | -0.21789 | 0.2476 | 9.8247996 | 8.419088 | 0.9661246 | -0.0218339 | 0.001683383 | 0.002593381
320.991 | 49.03 | -5.71837 | 97.08103 | -0.21701 | 0.24765 | 9.824600236 | 8.418889 | 0.9661017 | -0.02183053 | 0.001683102 | 0.002593041
321.08701 | 49.04 | -5.72227 | 97.07905 | -0.21634 | 0.24769 | 9.82439986 | 8.418688 | 0.9660787 | -0.02149994 | 0.00168283 | 0.002553835
321.18701 | 49.05 | -5.72611 | 97.07708 | -0.21704 | 0.24774 | 9.824200496 | 8.418489 | 0.9660558 | -0.02166186 | 0.001682547 | 0.002573129
321.28699 | 49.06 | -5.72996 | 97.0751 | -0.21827 | 0.24779 | 9.82400012 | 8.418289 | 0.9660328 | -0.02166355 | 0.001682264 | 0.002573391
321.38699 | 49.07 | -5.7353 | 97.07213 | -0.21827 | 0.24784 | 9.823699556 | 8.417988 | 0.9659983 | -0.02216449 | 0.001681981 | 0.002632991
321.48401 | 49.08 | -5.74017 | 97.07016 | -0.21707 | 0.24789 | 9.823500192 | 8.417789 | 0.9659754 | -0.02232978 | 0.001681707 | 0.00265269
321.577 | 49.09 | -5.74659 | 97.06818 | -0.21677 | 0.24793 | 9.823299816 | 8.417588 | 0.9659524 | -0.02216786 | 0.001681444 | 0.002633517
321.69101 | 49.1 | -5.75425 | 97.06621 | -0.21909 | 0.24799 | 9.823100452 | 8.417389 | 0.9659296 | -0.02166355 | 0.001681121 | 0.002573666
321.78699 | 49.11 | -5.75813 | 97.06423 | -0.22404 | 0.24804 | 9.822900076 | 8.417189 | 0.9659066 | -0.02166692 | 0.00168085 | 0.002574128
321.88599 | 49.12 | -5.76099 | 97.06126 | -0.2305 | 0.24809 | 9.822599512 | 8.416888 | 0.9658721 | -0.02216955 | 0.001680571 | 0.002633936
321.98401 | 49.13 | -5.76634 | 97.05929 | -0.23718 | 0.24814 | 9.822400148 | 8.416689 | 0.9658492 | -0.02233653 | 0.001680294 | 0.002653838
322.09201 | 49.14 | -5.77058 | 97.05731 | -0.2425 | 0.24819 | 9.822199772 | 8.416488 | 0.9658262 | -0.02216786 | 0.001679989 | 0.002633861
322.181 | 49.15 | -5.77553 | 97.05435 | -0.24546 | 0.24823 | 9.82190022 | 8.416189 | 0.9657918 | -0.02233147 | 0.001679738 | 0.002653394
322.28699 | 49.16 | -5.7783 | 97.05138 | -0.24661 | 0.24828 | 9.821599656 | 8.415888 | 0.9657573 | -0.0235037 | 0.001679439 | 0.002792777
322.379 | 49.17 | -5.78272 | 97.04941 | -0.24649 | 0.24833 | 9.821400292 | 8.415689 | 0.9657345 | -0.02416656 | 0.001679179 | 0.002871608
322.47699 | 49.18 | -5.78956 | 97.04743 | -0.24499 | 0.24838 | 9.821199916 | 8.415488 | 0.9657115 | -0.02433523 | 0.001678903 | 0.002891719
322.57599 | 49.19 | -5.79489 | 97.04447 | -0.24135 | 0.24843 | 9.820900364 | 8.415189 | 0.9656771 | -0.02466244 | 0.001678624 | 0.002930705
322.68201 | 49.2 | -5.79517 | 97.0415 | -0.2348 | 0.24848 | 9.8205998 | 8.414888 | 0.9656426 | -0.0249964 | 0.001678325 | 0.002970497
322.772 | 49.21 | -5.80159 | 97.03953 | -0.2268 | 0.24852 | 9.820400436 | 8.414689 | 0.9656197 | -0.02533036 | 0.001678072 | 0.003010255
322.86801 | 49.22 | -5.80795 | 97.03755 | -0.22091 | 0.24857 | 9.82020006 | 8.414489 | 0.9655967 | -0.0249964 | 0.001677802 | 0.002970638
322.974 | 49.23 | -5.80972 | 97.03557 | -0.21908 | 0.24862 | 9.819999684 | 8.414288 | 0.9655737 | -0.02400127 | 0.001677503 | 0.002852442
323.073 | 49.24 | -5.81603 | 97.0336 | -0.21993 | 0.24867 | 9.81980032 | 8.414089 | 0.9655509 | -0.02316468 | 0.001677225 | 0.002753082
323.17099 | 49.25 | -5.82236 | 97.03063 | -0.22114 | 0.24872 | 9.819499756 | 8.413788 | 0.9655164 | -0.02333672 | 0.001676949 | 0.002773628
323.271 | 49.26 | -5.82469 | 97.02866 | -0.22188 | 0.24877 | 9.819300392 | 8.413589 | 0.9654935 | -0.02299939 | 0.001676668 | 0.0027336
323.37701 | 49.27 | -5.83142 | 97.02668 | -0.22186 | 0.24882 | 9.819100016 | 8.413389 | 0.9654705 | -0.02216786 | 0.00167637 | 0.002634831
323.47 | 49.28 | -5.83531 | 97.0247 | -0.22074 | 0.24886 | 9.81889964 | 8.413188 | 0.9654475 | -0.02166861 | 0.001676109 | 0.002575552
323.57999 | 49.29 | -5.83852 | 97.02174 | -0.21827 | 0.24892 | 9.818600088 | 8.412889 | 0.9654131 | -0.02233653 | 0.0016758 | 0.002655037
323.67899 | 49.3 | -5.84334 | 97.01976 | -0.21457 | 0.24897 | 9.818399712 | 8.412688 | 0.9653901 | -0.0226688 | 0.001675522 | 0.002694596
323.76099 | 49.31 | -5.84636 | 97.01779 | -0.21152 | 0.24901 | 9.818200348 | 8.412489 | 0.9653673 | -0.02266543 | 0.001675292 | 0.002694259
323.866 | 49.32 | -5.8526 | 97.01581 | -0.2115 | 0.24906 | 9.817999972 | 8.412288 | 0.9653443 | -0.02233484 | 0.001674997 | 0.002655025
323.95801 | 49.33 | -5.856 | 97.01383 | -0.21419 | 0.2491 | 9.817799596 | 8.412088 | 0.9653213 | -0.02166861 | 0.001674739 | 0.002575889
324.069 | 49.34 | -5.86316 | 97.01186 | -0.21703 | 0.24916 | 9.817600232 | 8.411889 | 0.9652984 | -0.02150163 | 0.001674428 | 0.0025561
324.16101 | 49.35 | -5.86656 | 97.00889 | -0.21831 | 0.2492 | 9.817299668 | 8.411588 | 0.9652639 | -0.0218339 | 0.00167417 | 0.002595693
324.26099 | 49.36 | -5.86987 | 97.00692 | -0.21908 | 0.24925 | 9.817100304 | 8.411389 | 0.965241 | -0.02183053 | 0.00167389 | 0.002595353
324.35699 | 49.37 | -5.87818 | 97.00494 | -0.22255 | 0.2493 | 9.816899928 | 8.411188 | 0.965218 | -0.02149994 | 0.001673621 | 0.002556112
324.457 | 49.38 | -5.88149 | 97.00296 | -0.23129 | 0.24935 | 9.816699552 | 8.410988 | 0.965195 | -0.02166861 | 0.001673341 | 0.002576226
324.56 | 49.39 | -5.88773 | 97.00099 | -0.24376 | 0.2494 | 9.816500188 | 8.410789 | 0.9651722 | -0.02166861 | 0.001673052 | 0.002576287
324.66299 | 49.4 | -5.8915 | 96.99802 | -0.25458 | 0.24945 | 9.816199624 | 8.410488 | 0.9651377 | -0.02216786 | 0.001672764 | 0.00263574
324.76099 | 49.41 | -5.89681 | 96.99506 | -0.25943 | 0.24949 | 9.815900072 | 8.410189 | 0.9651033 | -0.02299939 | 0.00167249 | 0.002734705
324.862 | 49.42 | -5.9001 | 96.99209 | -0.25699 | 0.24954 | 9.815599508 | 8.409888 | 0.9650688 | -0.02400464 | 0.001672207 | 0.002854335
324.95801 | 49.43 | -5.90394 | 96.99012 | -0.24986 | 0.24959 | 9.815400144 | 8.409689 | 0.9650459 | -0.02433354 | 0.001671939 | 0.002893513
325.065 | 49.44 | -5.91459 | 96.98715 | -0.2428 | 0.24964 | 9.81509958 | 8.409388 | 0.9650114 | -0.02550409 | 0.00167164 | 0.003032811
325.16 | 49.45 | -5.91597 | 96.98518 | -0.23928 | 0.24969 | 9.814900216 | 8.409189 | 0.9649886 | -0.02599828 | 0.001671374 | 0.003091651
325.25699 | 49.46 | -5.91979 | 96.9832 | -0.24036 | 0.24974 | 9.81469984 | 8.408988 | 0.9649656 | -0.0258313 | 0.001671103 | 0.003071868
325.35501 | 49.47 | -5.92658 | 96.98024 | -0.24544 | 0.24978 | 9.814400288 | 8.408689 | 0.9649312 | -0.02566432 | 0.00167083 | 0.003052119
325.444 | 49.48 | -5.93049 | 96.97826 | -0.25316 | 0.24983 | 9.814199912 | 8.408488 | 0.9649082 | -0.02466244 | 0.001670581 | 0.002933041
325.55801 | 49.49 | -5.93363 | 96.9753 | -0.26062 | 0.24988 | 9.81390036 | 8.408189 | 0.9648738 | -0.02432848 | 0.001670263 | 0.002893427
325.64899 | 49.5 | -5.93554 | 96.97332 | -0.26523 | 0.24993 | 9.813699984 | 8.407988 | 0.9648508 | -0.02399452 | 0.001670009 | 0.002853777
325.759 | 49.51 | -5.9407 | 96.96937 | -0.26558 | 0.24998 | 9.813300244 | 8.407589 | 0.964805 | -0.02516338 | 0.001669703 | 0.002992937
325.84601 | 49.52 | -5.94562 | 96.96739 | -0.26189 | 0.25002 | 9.813099868 | 8.407388 | 0.964782 | -0.02549734 | 0.00166946 | 0.00303273
325.96301 | 49.53 | -5.95119 | 96.96443 | -0.25601 | 0.25008 | 9.812800316 | 8.407089 | 0.9647476 | -0.02649922 | 0.001669134 | 0.003152009
326.04599 | 49.54 | -5.95615 | 96.96245 | -0.25029 | 0.25012 | 9.81259994 | 8.406888 | 0.9647246 | -0.0266662 | 0.001668903 | 0.003171946
326.14499 | 49.55 | -5.9634 | 96.95949 | -0.24587 | 0.25017 | 9.812300388 | 8.406589 | 0.9646902 | -0.0266662 | 0.001668627 | 0.003172059
326.241 | 49.56 | -5.96723 | 96.95751 | -0.24297 | 0.25021 | 9.812100012 | 8.406389 | 0.9646672 | -0.02649922 | 0.00166836 | 0.003152272
326.35001 | 49.57 | -5.97091 | 96.95455 | -0.2428 | 0.25027 | 9.81180046 | 8.406089 | 0.9646329 | -0.02616526 | 0.001668057 | 0.003112656
326.44501 | 49.58 | -5.97672 | 96.95257 | -0.24619 | 0.25031 | 9.811600084 | 8.405889 | 0.9646099 | -0.02566432 | 0.001667792 | 0.003053136
326.54099 | 49.59 | -5.98301 | 96.95059 | -0.2519 | 0.25036 | 9.811399708 | 8.405688 | 0.9645869 | -0.02433523 | 0.001667525 | 0.00289509
326.63501 | 49.6 | -5.98932 | 96.94763 | -0.25665 | 0.2504 | 9.811100156 | 8.405389 | 0.9645525 | -0.02450052 | 0.001667264 | 0.002914859
326.733 | 49.61 | -5.98966 | 96.94466 | -0.25794 | 0.25045 | 9.810799592 | 8.405088 | 0.964518 | -0.02467256 | 0.001666992 | 0.002935431
326.84399 | 49.62 | -5.9938 | 96.9417 | -0.2568 | 0.25051 | 9.81050004 | 8.404789 | 0.9644836 | -0.02550409 | 0.001666683 | 0.003034471
326.94501 | 49.63 | -6.002 | 96.93972 | -0.25724 | 0.25055 | 9.810299664 | 8.404588 | 0.9644606 | -0.02550746 | 0.001666403 | 0.003034945
327.03299 | 49.64 | -6.00443 | 96.93775 | -0.26255 | 0.2506 | 9.8101003 | 8.404389 | 0.9644378 | -0.0255024 | 0.001666159 | 0.003034415
327.134 | 49.65 | -6.01016 | 96.93478 | -0.27176 | 0.25065 | 9.809799736 | 8.404088 | 0.9644033 | -0.02550409 | 0.001665878 | 0.003034724
327.237 | 49.66 | -6.0134 | 96.93182 | -0.28053 | 0.2507 | 9.809500184 | 8.403789 | 0.9643689 | -0.02616526 | 0.001665592 | 0.003113508
327.323 | 49.67 | -6.02028 | 96.92885 | -0.28446 | 0.25074 | 9.80919962 | 8.403488 | 0.9643344 | -0.0266662 | 0.001665354 | 0.00317323
327.42499 | 49.68 | -6.02551 | 96.92589 | -0.28174 | 0.25079 | 9.808900068 | 8.403189 | 0.9643 | -0.02683318 | 0.001665071 | 0.003193214
327.539 | 49.69 | -6.02911 | 96.92292 | -0.27423 | 0.25084 | 9.808599504 | 8.402888 | 0.9642655 | -0.02733412 | 0.001664755 | 0.003252944
327.63599 | 49.7 | -6.03635 | 96.91996 | -0.26613 | 0.25089 | 9.808299952 | 8.402588 | 0.9642312 | -0.02816902 | 0.001664486 | 0.003352422
327.729 | 49.71 | -6.03921 | 96.91798 | -0.2599 | 0.25093 | 9.808099576 | 8.402388 | 0.9642082 | -0.02866996 | 0.001664229 | 0.00341212
327.82101 | 49.72 | -6.04503 | 96.91601 | -0.25567 | 0.25098 | 9.807900212 | 8.402189 | 0.9641853 | -0.02816902 | 0.001663974 | 0.003352581
327.92801 | 49.73 | -6.05166 | 96.91206 | -0.2528 | 0.25103 | 9.807500472 | 8.401789 | 0.9641394 | -0.02799529 | 0.001663678 | 0.003332063
328.03101 | 49.74 | -6.05391 | 96.91008 | -0.25054 | 0.25108 | 9.807300096 | 8.401589 | 0.9641164 | -0.02732906 | 0.001663393 | 0.003252844
328.12799 | 49.75 | -6.05721 | 96.9081 | -0.24961 | 0.25113 | 9.80709972 | 8.401388 | 0.9640934 | -0.02632887 | 0.001663124 | 0.003133871
328.21799 | 49.76 | -6.06157 | 96.90514 | -0.25117 | 0.25117 | 9.806800168 | 8.401089 | 0.964059 | -0.02582961 | 0.001662875 | 0.003074555
328.31 | 49.77 | -6.06898 | 96.90316 | -0.25419 | 0.25121 | 9.806599792 | 8.400888 | 0.9640361 | -0.02516338 | 0.001662621 | 0.002995324
328.41599 | 49.78 | -6.07599 | 96.9002 | -0.25598 | 0.25126 | 9.80630024 | 8.400589 | 0.9640017 | -0.02516507 | 0.001662328 | 0.002995631
328.51199 | 49.79 | -6.08372 | 96.89723 | -0.25545 | 0.25131 | 9.805999676 | 8.400288 | 0.9639672 | -0.02583467 | 0.001662063 | 0.003075451
328.61301 | 49.8 | -6.08598 | 96.89526 | -0.25352 | 0.25136 | 9.805800312 | 8.400089 | 0.9639443 | -0.02566938 | 0.001661784 | 0.003055846
328.72601 | 49.81 | -6.09154 | 96.89229 | -0.25155 | 0.25141 | 9.805499748 | 8.399788 | 0.9639098 | -0.02533711 | 0.001661472 | 0.003016398
328.82101 | 49.82 | -6.09535 | 96.89032 | -0.25155 | 0.25146 | 9.805300384 | 8.399589 | 0.9638869 | -0.02566432 | 0.00166121 | 0.003055426
328.91699 | 49.83 | -6.1016 | 96.88735 | -0.25355 | 0.25151 | 9.80499982 | 8.399288 | 0.9638524 | -0.02599828 | 0.001660945 | 0.003095296
329.01901 | 49.84 | -6.10385 | 96.88538 | -0.25583 | 0.25155 | 9.804800456 | 8.399089 | 0.9638296 | -0.02549734 | 0.001660663 | 0.003035727
329.117 | 49.85 | -6.10909 | 96.88241 | -0.25726 | 0.2516 | 9.804499892 | 8.398788 | 0.9637951 | -0.02566432 | 0.001660393 | 0.003055717
329.21701 | 49.86 | -6.11479 | 96.87945 | -0.25747 | 0.25165 | 9.80420034 | 8.398489 | 0.9637607 | -0.02566432 | 0.001660117 | 0.003055826
329.32599 | 49.87 | -6.12334 | 96.87747 | -0.25808 | 0.2517 | 9.803999964 | 8.398288 | 0.9637377 | -0.02549734 | 0.001659817 | 0.003036016
329.41501 | 49.88 | -6.12671 | 96.87451 | -0.26129 | 0.25174 | 9.803700412 | 8.397989 | 0.9637033 | -0.02599828 | 0.001659572 | 0.003095775
329.50601 | 49.89 | -6.13063 | 96.87253 | -0.26771 | 0.25179 | 9.803500036 | 8.397789 | 0.9636803 | -0.02566432 | 0.001659321 | 0.003056081
329.60999 | 49.9 | -6.1378 | 96.86957 | -0.27537 | 0.25183 | 9.803200484 | 8.397489 | 0.963646 | -0.02599828 | 0.001659035 | 0.003095959
329.71799 | 49.91 | -6.14034 | 96.8666 | -0.28091 | 0.25189 | 9.80289992 | 8.397188 | 0.9636115 | -0.02616526 | 0.001658738 | 0.003115955
329.815 | 49.92 | -6.14754 | 96.86364 | -0.28217 | 0.25194 | 9.802600368 | 8.396889 | 0.9635771 | -0.02683318 | 0.001658471 | 0.00319561
329.89899 | 49.93 | -6.15343 | 96.86067 | -0.27986 | 0.25198 | 9.802299804 | 8.396588 | 0.9635426 | -0.02716714 | 0.00165824 | 0.003235497
330.00699 | 49.94 | -6.15813 | 96.85771 | -0.27707 | 0.25203 | 9.802000252 | 8.396289 | 0.9635082 | -0.02783506 | 0.001657943 | 0.003315162
330.10001 | 49.95 | -6.16137 | 96.85573 | -0.27618 | 0.25207 | 9.801799876 | 8.396088 | 0.9634852 | -0.02816902 | 0.001657687 | 0.003355017
330.20099 | 49.96 | -6.16902 | 96.85277 | -0.27705 | 0.25212 | 9.801500324 | 8.395789 | 0.9634509 | -0.02816902 | 0.00165741 | 0.003355137
330.31 | 49.97 | -6.17274 | 96.8498 | -0.27775 | 0.25217 | 9.80119976 | 8.395488 | 0.9634164 | -0.02850298 | 0.001657111 | 0.003395035
330.40399 | 49.98 | -6.17745 | 96.84684 | -0.27743 | 0.25222 | 9.800900208 | 8.395189 | 0.963382 | -0.028336 | 0.001656853 | 0.003375267
330.49799 | 49.99 | -6.18267 | 96.84387 | -0.27747 | 0.25226 | 9.800599644 | 8.394888 | 0.9633475 | -0.028336 | 0.001656595 | 0.003375387
330.603 | 50 | -6.18931 | 96.8419 | -0.28029 | 0.25231 | 9.80040028 | 8.394689 | 0.9633246 | -0.02783506 | 0.001656306 | 0.003315794
330.69901 | 50.01 | -6.19109 | 96.83893 | -0.28601 | 0.25236 | 9.800099716 | 8.394388 | 0.9632901 | -0.02766808 | 0.001656043 | 0.003296021
330.798 | 50.02 | -6.19678 | 96.83597 | -0.29134 | 0.25241 | 9.799800164 | 8.394089 | 0.9632558 | -0.02783506 | 0.001655772 | 0.003316031
330.89499 | 50.03 | -6.20249 | 96.833 | -0.29278 | 0.25245 | 9.7994996 | 8.393788 | 0.9632213 | -0.028336 | 0.001655506 | 0.00337583
330.995 | 50.04 | -6.20719 | 96.82905 | -0.28994 | 0.2525 | 9.79909986 | 8.393388 | 0.9631754 | -0.02900392 | 0.001655232 | 0.003455567
331.10101 | 50.05 | -6.21427 | 96.82708 | -0.28683 | 0.25255 | 9.798900496 | 8.393189 | 0.9631525 | -0.02899717 | 0.001654941 | 0.003454846
331.19601 | 50.06 | -6.21608 | 96.82411 | -0.28721 | 0.2526 | 9.798599932 | 8.392888 | 0.963118 | -0.02916584 | 0.001654681 | 0.003475066
331.29001 | 50.07 | -6.22329 | 96.82213 | -0.2916 | 0.25264 | 9.798399556 | 8.392688 | 0.963095 | -0.02883357 | 0.001654424 | 0.003435558
331.40201 | 50.08 | -6.22835 | 96.81818 | -0.29729 | 0.25269 | 9.797999816 | 8.392288 | 0.9630492 | -0.02950317 | 0.001654117 | 0.00351551
331.49399 | 50.09 | -6.23409 | 96.81522 | -0.3007 | 0.25274 | 9.797700264 | 8.391989 | 0.9630148 | -0.02949811 | 0.001653866 | 0.003515033
331.595 | 50.1 | -6.23926 | 96.81225 | -0.30088 | 0.25279 | 9.7973997 | 8.391688 | 0.9629803 | -0.02950149 | 0.00165359 | 0.00351556
331.689 | 50.11 | -6.24402 | 96.80929 | -0.29889 | 0.25283 | 9.797100148 | 8.391389 | 0.9629459 | -0.02949811 | 0.001653333 | 0.003515284
331.79401 | 50.12 | -6.24816 | 96.80632 | -0.29644 | 0.25288 | 9.796799584 | 8.391088 | 0.9629114 | -0.02950317 | 0.001653046 | 0.003516013
331.89801 | 50.13 | -6.25426 | 96.80336 | -0.29397 | 0.25293 | 9.796500032 | 8.390789 | 0.9628771 | -0.03033639 | 0.001652761 | 0.003615439
331.991 | 50.14 | -6.25854 | 96.8004 | -0.2916 | 0.25297 | 9.79620048 | 8.390489 | 0.9628427 | -0.03049493 | 0.001652507 | 0.003634464
332.09201 | 50.15 | -6.2637 | 96.79743 | -0.29052 | 0.25302 | 9.795899916 | 8.390188 | 0.9628082 | -0.03066191 | 0.001652232 | 0.003654496
332.18701 | 50.16 | -6.26502 | 96.79447 | -0.29108 | 0.25307 | 9.795600364 | 8.389889 | 0.9627738 | -0.02999568 | 0.001651972 | 0.003575218
332.276 | 50.17 | -6.27276 | 96.79249 | -0.29193 | 0.25311 | 9.795399988 | 8.389688 | 0.9627508 | -0.02933113 | 0.00165173 | 0.003496093
332.38501 | 50.18 | -6.27928 | 96.78854 | -0.29076 | 0.25316 | 9.795000248 | 8.389289 | 0.962705 | -0.02949474 | 0.001651432 | 0.003515762
332.483 | 50.19 | -6.28008 | 96.78557 | -0.28668 | 0.25321 | 9.794699684 | 8.388988 | 0.9626705 | -0.02966678 | 0.001651165 | 0.003536395
332.578 | 50.2 | -6.28872 | 96.78261 | -0.28105 | 0.25325 | 9.794400132 | 8.388689 | 0.9626361 | -0.02983207 | 0.001650906 | 0.003556226
332.68399 | 50.21 | -6.29478 | 96.78063 | -0.27621 | 0.2533 | 9.794199756 | 8.388488 | 0.9626131 | -0.02933788 | 0.001650617 | 0.003497398
332.78201 | 50.22 | -6.29948 | 96.77767 | -0.27345 | 0.25335 | 9.793900204 | 8.388189 | 0.9625787 | -0.02900392 | 0.00165035 | 0.00345771
332.88599 | 50.23 | -6.30264 | 96.7747 | -0.27219 | 0.2534 | 9.79359964 | 8.387888 | 0.9625442 | -0.02883694 | 0.001650067 | 0.003437926
332.97198 | 50.24 | -6.30601 | 96.77174 | -0.27172 | 0.25344 | 9.793300088 | 8.387589 | 0.9625099 | -0.02883694 | 0.001649833 | 0.003438049
333.07501 | 50.25 | -6.31455 | 96.76976 | -0.27169 | 0.25349 | 9.793099712 | 8.387388 | 0.9624869 | -0.028336 | 0.001649553 | 0.003378406
333.173 | 50.26 | -6.31729 | 96.7668 | -0.27183 | 0.25354 | 9.79280016 | 8.387089 | 0.9624525 | -0.02733412 | 0.001649286 | 0.003259071
333.27899 | 50.27 | -6.32432 | 96.76383 | -0.27257 | 0.25359 | 9.792499596 | 8.386788 | 0.962418 | -0.02733412 | 0.001648998 | 0.003259188
333.379 | 50.28 | -6.32947 | 96.76087 | -0.27462 | 0.25363 | 9.792200044 | 8.386489 | 0.9623836 | -0.02766808 | 0.001648726 | 0.003299126
333.483 | 50.29 | -6.33214 | 96.75889 | -0.27908 | 0.25368 | 9.791999668 | 8.386288 | 0.9623606 | -0.02766808 | 0.001648443 | 0.003299205
333.57199 | 50.3 | -6.33888 | 96.75593 | -0.28644 | 0.25372 | 9.791700116 | 8.385989 | 0.9623263 | -0.02733412 | 0.001648201 | 0.003259499
333.68301 | 50.31 | -6.34389 | 96.75296 | -0.29465 | 0.25378 | 9.791399552 | 8.385688 | 0.9622918 | -0.02733412 | 0.0016479 | 0.003259616
333.77701 | 50.32 | -6.35203 | 96.75 | -0.30181 | 0.25382 | 9.7911 | 8.385388 | 0.9622574 | -0.02766808 | 0.001647645 | 0.003299559
333.87399 | 50.33 | -6.35478 | 96.74605 | -0.30865 | 0.25387 | 9.79070026 | 8.384989 | 0.9622115 | -0.02899717 | 0.001647381 | 0.003458224
333.97198 | 50.34 | -6.35897 | 96.74407 | -0.31657 | 0.25391 | 9.790499884 | 8.384788 | 0.9621885 | -0.02899886 | 0.001647115 | 0.003458508
334.06699 | 50.35 | -6.36709 | 96.74111 | -0.32434 | 0.25396 | 9.790200332 | 8.384489 | 0.9621541 | -0.02916078 | 0.001646858 | 0.003477944
334.16501 | 50.36 | -6.37371 | 96.73715 | -0.32879 | 0.254 | 9.78979958 | 8.384088 | 0.9621082 | -0.03016603 | 0.001646592 | 0.00359801
334.26599 | 50.37 | -6.37884 | 96.7332 | -0.32782 | 0.25405 | 9.78939984 | 8.383688 | 0.9620623 | -0.03183246 | 0.001646318 | 0.003796952
334.37701 | 50.38 | -6.38287 | 96.73024 | -0.32234 | 0.2541 | 9.789100288 | 8.383389 | 0.9620279 | -0.03249869 | 0.001646017 | 0.003876558
334.47198 | 50.39 | -6.38612 | 96.72727 | -0.3173 | 0.25415 | 9.788799724 | 8.383088 | 0.9619934 | -0.03283265 | 0.00164576 | 0.003916534
334.56601 | 50.4 | -6.39035 | 96.72431 | -0.31682 | 0.25419 | 9.788500172 | 8.382789 | 0.961959 | -0.03283434 | 0.001645505 | 0.003916876
334.668 | 50.41 | -6.39546 | 96.72134 | -0.3193 | 0.25424 | 9.788199608 | 8.382488 | 0.9619246 | -0.03250375 | 0.001645229 | 0.003877578
334.763 | 50.42 | -6.40211 | 96.71838 | -0.3208 | 0.25429 | 9.787900056 | 8.382189 | 0.9618902 | -0.03266736 | 0.001644972 | 0.003897235
334.86099 | 50.43 | -6.40726 | 96.71344 | -0.31955 | 0.25433 | 9.787400128 | 8.381689 | 0.9618328 | -0.03316661 | 0.001644707 | 0.003957032
334.97101 | 50.44 | -6.41324 | 96.71146 | -0.31698 | 0.25438 | 9.787199752 | 8.381488 | 0.9618098 | -0.03233171 | 0.00164441 | 0.003857515
335.06601 | 50.45 | -6.41649 | 96.7085 | -0.31521 | 0.25443 | 9.7869002 | 8.381189 | 0.9617754 | -0.03183246 | 0.001644153 | 0.003798084
335.16 | 50.46 | -6.42168 | 96.70553 | -0.31547 | 0.25447 | 9.786599636 | 8.380888 | 0.961741 | -0.03183583 | 0.001643899 | 0.003798623
335.25201 | 50.47 | -6.42981 | 96.70158 | -0.31675 | 0.25452 | 9.786199896 | 8.380488 | 0.9616951 | -0.0323334 | 0.00164365 | 0.003858176
335.35501 | 50.48 | -6.43393 | 96.69862 | -0.31785 | 0.25456 | 9.785900344 | 8.380189 | 0.9616607 | -0.03249869 | 0.001643372 | 0.003878038
335.457 | 50.49 | -6.43466 | 96.69565 | -0.32005 | 0.25461 | 9.78559978 | 8.379888 | 0.9616262 | -0.03233171 | 0.001643096 | 0.003858251
335.55801 | 50.5 | -6.44316 | 96.69269 | -0.32299 | 0.25466 | 9.785300228 | 8.379589 | 0.9615918 | -0.03183246 | 0.001642824 | 0.003798809
335.651 | 50.51 | -6.44885 | 96.68972 | -0.32489 | 0.2547 | 9.784999664 | 8.379288 | 0.9615574 | -0.03100093 | 0.001642573 | 0.00369971
335.74301 | 50.52 | -6.45309 | 96.68478 | -0.3248 | 0.25475 | 9.784499736 | 8.378788 | 0.9615 | -0.03283434 | 0.001642325 | 0.003918746
335.84799 | 50.53 | -6.46008 | 96.68281 | -0.32292 | 0.2548 | 9.784300372 | 8.378589 | 0.9614771 | -0.03283265 | 0.001642042 | 0.003918638
335.952 | 50.54 | -6.46903 | 96.67984 | -0.32052 | 0.25484 | 9.783999808 | 8.378288 | 0.9614426 | -0.03249869 | 0.001641761 | 0.003878918
336.043 | 50.55 | -6.46988 | 96.67589 | -0.3192 | 0.25489 | 9.783600068 | 8.377889 | 0.9613967 | -0.03250038 | 0.001641516 | 0.003879304
336.14301 | 50.56 | -6.47499 | 96.67292 | -0.31949 | 0.25493 | 9.783299504 | 8.377588 | 0.9613623 | -0.03283771 | 0.001641246 | 0.00391971
336.241 | 50.57 | -6.48255 | 96.66996 | -0.31984 | 0.25498 | 9.782999952 | 8.377288 | 0.9613279 | -0.03283434 | 0.001640983 | 0.003919447
336.35199 | 50.58 | -6.48752 | 96.667 | -0.31957 | 0.25503 | 9.7827004 | 8.376989 | 0.9612935 | -0.03249869 | 0.001640684 | 0.00387952
336.444 | 50.59 | -6.49127 | 96.66304 | -0.31834 | 0.25507 | 9.782299648 | 8.376588 | 0.9612475 | -0.03249869 | 0.001640436 | 0.003879705
336.55099 | 50.6 | -6.49387 | 96.66008 | -0.31669 | 0.25512 | 9.782000096 | 8.376289 | 0.9612131 | -0.03199944 | 0.001640148 | 0.003820241
336.64099 | 50.61 | -6.50248 | 96.65711 | -0.31765 | 0.25517 | 9.781699532 | 8.375988 | 0.9611786 | -0.03267073 | 0.001639906 | 0.003900523
336.74399 | 50.62 | -6.50803 | 96.65415 | -0.32367 | 0.25521 | 9.78139998 | 8.375688 | 0.9611443 | -0.0323334 | 0.001639629 | 0.003860387
336.84299 | 50.63 | -6.51556 | 96.65119 | -0.33506 | 0.25526 | 9.781100428 | 8.375389 | 0.9611099 | -0.03166379 | 0.001639363 | 0.003780576
336.93799 | 50.64 | -6.51975 | 96.64723 | -0.34903 | 0.25531 | 9.780699676 | 8.374988 | 0.9610639 | -0.03216473 | 0.001639108 | 0.003840571
337.04099 | 50.65 | -6.52481 | 96.64427 | -0.36006 | 0.25535 | 9.780400124 | 8.374689 | 0.9610295 | -0.0323334 | 0.001638831 | 0.003860848
337.133 | 50.66 | -6.52807 | 96.64032 | -0.36322 | 0.2554 | 9.780000384 | 8.374289 | 0.9609837 | -0.03283097 | 0.001638584 | 0.003920448
337.233 | 50.67 | -6.53365 | 96.63538 | -0.35829 | 0.25544 | 9.779500456 | 8.373789 | 0.9609263 | -0.03415837 | 0.001638316 | 0.004079202
337.33899 | 50.68 | -6.54157 | 96.63241 | -0.34992 | 0.25549 | 9.779199892 | 8.373488 | 0.9608918 | -0.0354959 | 0.001638031 | 0.004239082
337.439 | 50.69 | -6.54666 | 96.62945 | -0.34438 | 0.25554 | 9.77890034 | 8.373189 | 0.9608574 | -0.03616045 | 0.001637763 | 0.004318599
337.53699 | 50.7 | -6.54887 | 96.62648 | -0.34611 | 0.25558 | 9.778599776 | 8.372888 | 0.9608229 | -0.03616719 | 0.0016375 | 0.00431956
337.63 | 50.71 | -6.55695 | 96.62253 | -0.35303 | 0.25563 | 9.778200036 | 8.372489 | 0.9607771 | -0.03616888 | 0.001637251 | 0.004319968
337.73199 | 50.72 | -6.56297 | 96.61957 | -0.35905 | 0.25568 | 9.777900484 | 8.372189 | 0.9607427 | -0.03533061 | 0.001636977 | 0.004219996
337.832 | 50.73 | -6.56661 | 96.61462 | -0.35953 | 0.25572 | 9.777399544 | 8.371688 | 0.9606852 | -0.03583829 | 0.001636709 | 0.004280892
337.93399 | 50.74 | -6.57457 | 96.61166 | -0.35379 | 0.25577 | 9.777099992 | 8.371388 | 0.9606508 | -0.03533904 | 0.001636436 | 0.004221407
338.03201 | 50.75 | -6.58161 | 96.60771 | -0.34475 | 0.25581 | 9.776700252 | 8.370989 | 0.960605 | -0.03533567 | 0.001636174 | 0.004221206
338.133 | 50.76 | -6.58571 | 96.60474 | -0.33562 | 0.25586 | 9.776399688 | 8.370688 | 0.9605705 | -0.0360019 | 0.001635904 | 0.004300949
338.24399 | 50.77 | -6.59259 | 96.60178 | -0.32775 | 0.25591 | 9.776100136 | 8.370389 | 0.9605361 | -0.0360019 | 0.001635607 | 0.004301103
338.33301 | 50.78 | -6.59635 | 96.59783 | -0.32074 | 0.25595 | 9.775700396 | 8.369989 | 0.9604902 | -0.03599684 | 0.001635368 | 0.004300703
338.42599 | 50.79 | -6.60392 | 96.59486 | -0.31469 | 0.256 | 9.775399832 | 8.369688 | 0.9604557 | -0.035167 | 0.00163512 | 0.00420171
338.52899 | 50.8 | -6.60896 | 96.5919 | -0.31072 | 0.25605 | 9.77510028 | 8.369389 | 0.9604214 | -0.0343321 | 0.001634844 | 0.004102104
338.62601 | 50.81 | -6.61407 | 96.58893 | -0.31036 | 0.25609 | 9.774799716 | 8.369088 | 0.9603869 | -0.03283097 | 0.001634585 | 0.003922885
338.72501 | 50.82 | -6.62156 | 96.58597 | -0.31341 | 0.25614 | 9.774500164 | 8.368789 | 0.9603525 | -0.0323334 | 0.001634321 | 0.00386357
338.82599 | 50.83 | -6.62566 | 96.583 | -0.31748 | 0.25618 | 9.7741996 | 8.368488 | 0.960318 | -0.03150356 | 0.001634051 | 0.003764546
338.92401 | 50.84 | -6.63268 | 96.57905 | -0.32122 | 0.25623 | 9.77379986 | 8.368088 | 0.9602721 | -0.03183583 | 0.001633789 | 0.003804433
339.03101 | 50.85 | -6.63573 | 96.57609 | -0.32521 | 0.25628 | 9.773500308 | 8.367789 | 0.9602378 | -0.03183583 | 0.001633504 | 0.003804569
339.12799 | 50.86 | -6.63939 | 96.57312 | -0.33046 | 0.25632 | 9.773199744 | 8.367488 | 0.9602033 | -0.03150356 | 0.001633245 | 0.003764996
339.22699 | 50.87 | -6.6488 | 96.57016 | -0.33649 | 0.25637 | 9.772900192 | 8.367189 | 0.9601689 | -0.03166548 | 0.001632981 | 0.003784483
339.328 | 50.88 | -6.65289 | 96.56621 | -0.34183 | 0.25642 | 9.772500452 | 8.366789 | 0.960123 | -0.03233003 | 0.001632712 | 0.00386409
339.418 | 50.89 | -6.65614 | 96.56225 | -0.34585 | 0.25646 | 9.7720997 | 8.366388 | 0.960077 | -0.03333022 | 0.001632472 | 0.003983824
339.52301 | 50.9 | -6.66403 | 96.55929 | -0.34985 | 0.25651 | 9.771800148 | 8.366089 | 0.9600427 | -0.03383116 | 0.001632192 | 0.004043844
339.63101 | 50.91 | -6.66803 | 96.55632 | -0.3548 | 0.25656 | 9.771499584 | 8.365788 | 0.9600082 | -0.03383285 | 0.001631904 | 0.004044191
339.71799 | 50.92 | -6.67228 | 96.55237 | -0.35958 | 0.2566 | 9.771099844 | 8.365388 | 0.9599623 | -0.0340032 | 0.001631673 | 0.004064749
339.81201 | 50.93 | -6.67982 | 96.54842 | -0.36195 | 0.25664 | 9.770700104 | 8.364989 | 0.9599164 | -0.03500339 | 0.001631422 | 0.004184512
339.918 | 50.94 | -6.6848 | 96.54447 | -0.36075 | 0.25669 | 9.770300364 | 8.364589 | 0.9598705 | -0.03599853 | 0.00163114 | 0.004303682
340.01501 | 50.95 | -6.69278 | 96.5415 | -0.35808 | 0.25673 | 9.7699998 | 8.364288 | 0.9598361 | -0.03616888 | 0.001630882 | 0.004324203
340.116 | 50.96 | -6.70022 | 96.53755 | -0.35685 | 0.25678 | 9.76960006 | 8.363889 | 0.9597902 | -0.03616719 | 0.001630614 | 0.004324208
340.20999 | 50.97 | -6.70354 | 96.53458 | -0.35752 | 0.25682 | 9.769299496 | 8.363588 | 0.9597557 | -0.03600021 | 0.001630364 | 0.004304398
340.31 | 50.98 | -6.71195 | 96.53063 | -0.35893 | 0.25686 | 9.768899756 | 8.363188 | 0.9597098 | -0.03650284 | 0.001630098 | 0.004364704
340.414 | 50.99 | -6.71491 | 96.52668 | -0.35949 | 0.25692 | 9.768500016 | 8.362789 | 0.9596639 | -0.03683343 | 0.001629822 | 0.004404443
340.508 | 51 | -6.71916 | 96.52372 | -0.35787 | 0.25696 | 9.768200464 | 8.362489 | 0.9596296 | -0.03616551 | 0.001629572 | 0.00432473
340.61099 | 51.01 | -6.726 | 96.51976 | -0.35406 | 0.25701 | 9.767799712 | 8.362088 | 0.9595836 | -0.0360019 | 0.001629299 | 0.004305372
340.70801 | 51.02 | -6.73357 | 96.51581 | -0.35036 | 0.25705 | 9.767399972 | 8.361688 | 0.9595377 | -0.03633417 | 0.001629041 | 0.004345315
340.80801 | 51.03 | -6.73958 | 96.51285 | -0.34866 | 0.25709 | 9.76710042 | 8.361389 | 0.9595033 | -0.03649441 | 0.001628776 | 0.004364635
340.905 | 51.04 | -6.74221 | 96.50988 | -0.34913 | 0.25714 | 9.766799856 | 8.361088 | 0.9594688 | -0.03582986 | 0.001628519 | 0.004285311
340.99799 | 51.05 | -6.75064 | 96.50593 | -0.35123 | 0.25719 | 9.766400116 | 8.360689 | 0.959423 | -0.03582817 | 0.001628272 | 0.004285314
341.11099 | 51.06 | -6.75408 | 96.50198 | -0.35343 | 0.25724 | 9.766000376 | 8.360289 | 0.9593771 | -0.03566288 | 0.001627973 | 0.004265747
341.20499 | 51.07 | -6.76117 | 96.49901 | -0.35561 | 0.25728 | 9.765699812 | 8.359988 | 0.9593426 | -0.03533398 | 0.001627723 | 0.004226559
341.31 | 51.08 | -6.76812 | 96.49506 | -0.35934 | 0.25732 | 9.765300072 | 8.359589 | 0.9592967 | -0.03566794 | 0.001627445 | 0.00426671
341.405 | 51.09 | -6.77027 | 96.49209 | -0.36524 | 0.25737 | 9.764999508 | 8.359288 | 0.9592623 | -0.03516869 | 0.001627194 | 0.004207139
341.49701 | 51.1 | -6.77726 | 96.48814 | -0.37131 | 0.25741 | 9.764599768 | 8.358888 | 0.9592164 | -0.03533904 | 0.00162695 | 0.00422772
341.595 | 51.11 | -6.78135 | 96.48419 | -0.37445 | 0.25746 | 9.764200028 | 8.358489 | 0.9591705 | -0.03617225 | 0.001626691 | 0.004327607
341.69501 | 51.12 | -6.7883 | 96.48024 | -0.3734 | 0.25751 | 9.763800288 | 8.358089 | 0.9591246 | -0.03683343 | 0.001626426 | 0.00440692
341.80701 | 51.13 | -6.79231 | 96.47628 | -0.36882 | 0.25755 | 9.763399536 | 8.357688 | 0.9590786 | -0.03717076 | 0.00162613 | 0.004447493
341.89401 | 51.14 | -6.79932 | 96.47332 | -0.36241 | 0.2576 | 9.763099984 | 8.357388 | 0.9590443 | -0.03716907 | 0.0016259 | 0.004447451
342.00101 | 51.15 | -6.80715 | 96.46937 | -0.3561 | 0.25765 | 9.762700244 | 8.356989 | 0.9589984 | -0.03766327 | 0.001625617 | 0.004506799
342.10001 | 51.16 | -6.81122 | 96.46542 | -0.35203 | 0.25769 | 9.762300504 | 8.356589 | 0.9589525 | -0.03782687 | 0.001625356 | 0.004526593
342.19601 | 51.17 | -6.81677 | 96.46245 | -0.35154 | 0.25773 | 9.76199994 | 8.356288 | 0.958918 | -0.03765989 | 0.001625102 | 0.004506773
342.297 | 51.18 | -6.82082 | 96.45949 | -0.35397 | 0.25778 | 9.761700388 | 8.355989 | 0.9588837 | -0.03649441 | 0.001624835 | 0.004367455
342.392 | 51.19 | -6.82733 | 96.45553 | -0.35675 | 0.25782 | 9.761299636 | 8.355588 | 0.9588377 | -0.03583323 | 0.001624585 | 0.004288535
342.49899 | 51.2 | -6.83274 | 96.45158 | -0.35713 | 0.25787 | 9.760899896 | 8.355188 | 0.9587918 | -0.03566794 | 0.001624302 | 0.004268957
342.59799 | 51.21 | -6.83681 | 96.44763 | -0.35564 | 0.25792 | 9.760500156 | 8.354789 | 0.9587459 | -0.03599853 | 0.001624041 | 0.00430873
342.681 | 51.22 | -6.84108 | 96.44466 | -0.35605 | 0.25796 | 9.760199592 | 8.354488 | 0.9587114 | -0.03617225 | 0.001623822 | 0.004329679
342.78201 | 51.23 | -6.85087 | 96.4417 | -0.36139 | 0.258 | 9.75990004 | 8.354189 | 0.9586771 | -0.03550602 | 0.001623556 | 0.004250086
342.89001 | 51.24 | -6.85387 | 96.43775 | -0.37098 | 0.25805 | 9.7595003 | 8.353789 | 0.9586312 | -0.03550265 | 0.001623271 | 0.004249886
342.98801 | 51.25 | -6.86225 | 96.43379 | -0.38098 | 0.2581 | 9.759099548 | 8.353388 | 0.9585852 | -0.03616888 | 0.001623013 | 0.004329846
343.086 | 51.26 | -6.86776 | 96.42984 | -0.38741 | 0.25814 | 9.758699808 | 8.352988 | 0.9585393 | -0.03666982 | 0.001622755 | 0.004390024
343.18799 | 51.27 | -6.87514 | 96.42589 | -0.38867 | 0.25819 | 9.758300068 | 8.352589 | 0.9584935 | -0.03683174 | 0.001622486 | 0.00440962
343.28601 | 51.28 | -6.88304 | 96.42194 | -0.3855 | 0.25823 | 9.757900328 | 8.352189 | 0.9584476 | -0.03733099 | 0.001622228 | 0.004469606
343.38699 | 51.29 | -6.88516 | 96.41798 | -0.38076 | 0.25828 | 9.757499576 | 8.351788 | 0.9584016 | -0.03816758 | 0.001621963 | 0.004569989
343.47601 | 51.3 | -6.89029 | 96.41403 | -0.37835 | 0.25832 | 9.757099836 | 8.351388 | 0.9583557 | -0.03933307 | 0.001621729 | 0.004709764
343.578 | 51.31 | -6.89479 | 96.41107 | -0.3812 | 0.25837 | 9.756800284 | 8.351089 | 0.9583214 | -0.03933307 | 0.00162146 | 0.004709933
343.69501 | 51.32 | -6.90293 | 96.40711 | -0.38974 | 0.25842 | 9.756399532 | 8.350688 | 0.9582754 | -0.0388355 | 0.001621153 | 0.004650575
343.77301 | 51.33 | -6.90772 | 96.40316 | -0.40077 | 0.25845 | 9.755999792 | 8.350288 | 0.9582295 | -0.03849985 | 0.001620948 | 0.004610602
343.87799 | 51.34 | -6.91457 | 96.39921 | -0.40929 | 0.2585 | 9.755600052 | 8.349889 | 0.9581836 | -0.03833456 | 0.001620672 | 0.004591027
343.98001 | 51.35 | -6.92145 | 96.39427 | -0.41176 | 0.25855 | 9.755100124 | 8.349389 | 0.9581263 | -0.03900079 | 0.001620404 | 0.004671096
344.07101 | 51.36 | -6.9256 | 96.39032 | -0.40811 | 0.25859 | 9.754700384 | 8.348989 | 0.9580804 | -0.03966365 | 0.001620165 | 0.004750713
344.17599 | 51.37 | -6.93149 | 96.38636 | -0.40088 | 0.25864 | 9.754299632 | 8.348588 | 0.9580344 | -0.04032989 | 0.00161989 | 0.004830743
344.28201 | 51.38 | -6.94023 | 96.38241 | -0.39372 | 0.25868 | 9.753899892 | 8.348188 | 0.9579885 | -0.04099949 | 0.001619612 | 0.004911184
344.37299 | 51.39 | -6.94199 | 96.37846 | -0.39065 | 0.25873 | 9.753500152 | 8.347789 | 0.9579427 | -0.04166573 | 0.001619373 | 0.004991229
344.47299 | 51.4 | -6.95032 | 96.37451 | -0.39373 | 0.25877 | 9.753100412 | 8.347389 | 0.9578968 | -0.04149369 | 0.001619111 | 0.004970858
344.57001 | 51.41 | -6.95773 | 96.37154 | -0.40028 | 0.25882 | 9.752799848 | 8.347088 | 0.9578623 | -0.04049855 | 0.001618856 | 0.004851818
344.659 | 51.42 | -6.96475 | 96.36759 | -0.40365 | 0.25886 | 9.752400108 | 8.346689 | 0.9578164 | -0.03950005 | 0.001618623 | 0.004732421
344.76501 | 51.43 | -6.97014 | 96.36166 | -0.39879 | 0.2589 | 9.751799992 | 8.346088 | 0.9577476 | -0.03983401 | 0.001618346 | 0.004772775
344.871 | 51.44 | -6.9741 | 96.35771 | -0.38665 | 0.25895 | 9.751400252 | 8.345689 | 0.9577017 | -0.04066553 | 0.001618068 | 0.00487264
344.96701 | 51.45 | -6.98247 | 96.35474 | -0.3735 | 0.259 | 9.751099688 | 8.345388 | 0.9576672 | -0.04066553 | 0.001617817 | 0.004872815
345.056 | 51.46 | -6.98615 | 96.35178 | -0.36593 | 0.25904 | 9.750800136 | 8.345089 | 0.9576328 | -0.04000099 | 0.001617584 | 0.004793357
345.16 | 51.47 | -6.99203 | 96.34783 | -0.36495 | 0.25908 | 9.750400396 | 8.344689 | 0.9575869 | -0.03950005 | 0.001617312 | 0.004733555
345.267 | 51.48 | -6.99931 | 96.34387 | -0.36691 | 0.25913 | 9.749999644 | 8.344288 | 0.957541 | -0.03916946 | 0.001617032 | 0.004694164
345.36099 | 51.49 | -7.00388 | 96.33992 | -0.36892 | 0.25917 | 9.749599904 | 8.343888 | 0.9574951 | -0.03900079 | 0.001616786 | 0.004674175
345.47 | 51.5 | -7.01399 | 96.33696 | -0.37051 | 0.25922 | 9.749300352 | 8.343589 | 0.9574607 | -0.03749966 | 0.001616501 | 0.004494428
345.55399 | 51.51 | -7.01392 | 96.333 | -0.37229 | 0.25926 | 9.7488996 | 8.343188 | 0.9574147 | -0.03616888 | 0.001616282 | 0.004335139
345.66 | 51.52 | -7.02215 | 96.32905 | -0.37592 | 0.25931 | 9.74849986 | 8.342788 | 0.9573689 | -0.03666982 | 0.001616005 | 0.004395391
345.75299 | 51.53 | -7.03197 | 96.3251 | -0.3832 | 0.25935 | 9.74810012 | 8.342389 | 0.957323 | -0.03766664 | 0.001615762 | 0.004515091
345.85699 | 51.54 | -7.03356 | 96.32213 | -0.39441 | 0.2594 | 9.747799556 | 8.342088 | 0.9572885 | -0.0376717 | 0.001615491 | 0.00451586
345.953 | 51.55 | -7.04 | 96.31818 | -0.40793 | 0.25944 | 9.747399816 | 8.341688 | 0.9572426 | -0.03733774 | 0.00161524 | 0.004476041
346.05899 | 51.56 | -7.04775 | 96.31324 | -0.41977 | 0.25949 | 9.746899888 | 8.341188 | 0.9571852 | -0.0380006 | 0.001614964 | 0.004555778
346.15799 | 51.57 | -7.05606 | 96.30929 | -0.42666 | 0.25953 | 9.746500148 | 8.340789 | 0.9571394 | -0.03883381 | 0.001614705 | 0.004655892
346.25299 | 51.58 | -7.05775 | 96.30435 | -0.42936 | 0.25958 | 9.74600022 | 8.340289 | 0.957082 | -0.04049855 | 0.001614458 | 0.004855774
346.362 | 51.59 | -7.0626 | 96.3004 | -0.43263 | 0.25962 | 9.74560048 | 8.339889 | 0.9570361 | -0.04132502 | 0.001614174 | 0.004955104
346.44901 | 51.6 | -7.072 | 96.29644 | -0.43987 | 0.25966 | 9.745199728 | 8.339488 | 0.9569901 | -0.04199631 | 0.001613947 | 0.005035838
346.552 | 51.61 | -7.07788 | 96.29249 | -0.44889 | 0.25971 | 9.744799988 | 8.339088 | 0.9569443 | -0.04249725 | 0.001613679 | 0.005096151
346.64301 | 51.62 | -7.08342 | 96.28755 | -0.45432 | 0.25975 | 9.74430006 | 8.338589 | 0.9568869 | -0.04349576 | 0.001613442 | 0.005216202
346.75101 | 51.63 | -7.08733 | 96.28162 | -0.45219 | 0.2598 | 9.743699944 | 8.337988 | 0.956818 | -0.04466631 | 0.001613161 | 0.005356964
346.854 | 51.64 | -7.09272 | 96.27767 | -0.44374 | 0.25985 | 9.743300204 | 8.337589 | 0.9567722 | -0.04500027 | 0.001612893 | 0.005397276
346.94199 | 51.65 | -7.09973 | 96.27372 | -0.43339 | 0.25988 | 9.742900464 | 8.337189 | 0.9567263 | -0.04533254 | 0.001612664 | 0.005437389
347.04599 | 51.66 | -7.10415 | 96.26976 | -0.42493 | 0.25993 | 9.742499712 | 8.336788 | 0.9566803 | -0.04500195 | 0.001612394 | 0.005397996
347.146 | 51.67 | -7.11338 | 96.26482 | -0.41925 | 0.25998 | 9.741999784 | 8.336288 | 0.9566229 | -0.04550289 | 0.001612134 | 0.005458412
347.24399 | 51.68 | -7.12168 | 96.26087 | -0.41588 | 0.26002 | 9.741600044 | 8.335889 | 0.9565771 | -0.04533254 | 0.001611879 | 0.005438237
347.34 | 51.69 | -7.12478 | 96.25692 | -0.41568 | 0.26006 | 9.741200304 | 8.335489 | 0.9565312 | -0.04449933 | 0.00161163 | 0.005338538
347.43701 | 51.7 | -7.13451 | 96.25296 | -0.41918 | 0.26011 | 9.740799552 | 8.335088 | 0.9564852 | -0.04300325 | 0.001611378 | 0.005159304
347.53799 | 51.71 | -7.13897 | 96.24901 | -0.42525 | 0.26015 | 9.740399812 | 8.334688 | 0.9564393 | -0.04167079 | 0.001611115 | 0.004999681
347.64099 | 51.72 | -7.14198 | 96.24407 | -0.43077 | 0.2602 | 9.739899884 | 8.334188 | 0.956382 | -0.04217173 | 0.001610848 | 0.005060088
347.746 | 51.73 | -7.15208 | 96.24012 | -0.43326 | 0.26024 | 9.739500144 | 8.333789 | 0.9563361 | -0.04233533 | 0.001610576 | 0.005079962
347.836 | 51.74 | -7.15809 | 96.23518 | -0.43294 | 0.26028 | 9.739000216 | 8.333289 | 0.9562787 | -0.04282953 | 0.001610342 | 0.005139571
347.939 | 51.75 | -7.1611 | 96.23123 | -0.43118 | 0.26033 | 9.738600476 | 8.332889 | 0.9562329 | -0.04282784 | 0.001610075 | 0.005139615
348.04199 | 51.76 | -7.16837 | 96.22727 | -0.42939 | 0.26038 | 9.738199724 | 8.332488 | 0.9561869 | -0.04316517 | 0.001609808 | 0.005180346
348.14001 | 51.77 | -7.17618 | 96.22233 | -0.4285 | 0.26042 | 9.737699796 | 8.331988 | 0.9561295 | -0.04383309 | 0.001609554 | 0.00526082
348.23401 | 51.78 | -7.18166 | 96.21838 | -0.42838 | 0.26046 | 9.737300056 | 8.331589 | 0.9560836 | -0.0439967 | 0.001609311 | 0.00528071
348.33801 | 51.79 | -7.18607 | 96.21443 | -0.42855 | 0.26051 | 9.736900316 | 8.331189 | 0.9560378 | -0.04366443 | 0.001609042 | 0.00524108
348.439 | 51.8 | -7.19147 | 96.20949 | -0.43022 | 0.26055 | 9.736400388 | 8.330689 | 0.9559804 | -0.04349745 | 0.00160878 | 0.005221351
348.53699 | 51.81 | -7.19974 | 96.20553 | -0.43492 | 0.2606 | 9.735999636 | 8.330288 | 0.9559344 | -0.04350251 | 0.001608527 | 0.005222209
348.63699 | 51.82 | -7.20372 | 96.20158 | -0.44364 | 0.26064 | 9.735599896 | 8.329888 | 0.9558885 | -0.04300325 | 0.001608268 | 0.005162525
348.73499 | 51.83 | -7.21152 | 96.19664 | -0.45649 | 0.26069 | 9.735099968 | 8.329388 | 0.9558312 | -0.04350251 | 0.001608014 | 0.005222773
348.83401 | 51.84 | -7.21741 | 96.19269 | -0.46987 | 0.26073 | 9.734700228 | 8.328989 | 0.9557853 | -0.04349745 | 0.001607758 | 0.005222416
348.92599 | 51.85 | -7.22243 | 96.18775 | -0.47726 | 0.26077 | 9.7342003 | 8.328489 | 0.9557279 | -0.04366443 | 0.001607521 | 0.005242779
349.02499 | 51.86 | -7.23305 | 96.18182 | -0.47492 | 0.26081 | 9.733600184 | 8.327889 | 0.9556591 | -0.04533254 | 0.001607265 | 0.005443461
349.12701 | 51.87 | -7.23842 | 96.17688 | -0.46436 | 0.26086 | 9.733100256 | 8.327389 | 0.9556017 | -0.04683199 | 0.001607001 | 0.00562385
349.224 | 51.88 | -7.24196 | 96.17292 | -0.45032 | 0.2609 | 9.732699504 | 8.326988 | 0.9555557 | -0.04733461 | 0.001606751 | 0.005684482
349.33701 | 51.89 | -7.25051 | 96.16897 | -0.43882 | 0.26095 | 9.732299764 | 8.326588 | 0.9555098 | -0.04766689 | 0.001606459 | 0.00572466
349.423 | 51.9 | -7.25418 | 96.16403 | -0.4331 | 0.26099 | 9.731799836 | 8.326088 | 0.9554525 | -0.04783724 | 0.001606237 | 0.005745464
349.51599 | 51.91 | -7.26486 | 96.16008 | -0.43201 | 0.26103 | 9.731400096 | 8.325689 | 0.9554066 | -0.04700403 | 0.001605997 | 0.005645662
349.63 | 51.92 | -7.26819 | 96.15613 | -0.43302 | 0.26108 | 9.731000356 | 8.325289 | 0.9553607 | -0.04600215 | 0.001605703 | 0.005525592
349.72299 | 51.93 | -7.2713 | 96.15119 | -0.43367 | 0.26112 | 9.730500428 | 8.324789 | 0.9553033 | -0.0448316 | 0.001605464 | 0.005385314
349.83099 | 51.94 | -7.27753 | 96.14723 | -0.43246 | 0.26117 | 9.730099676 | 8.324388 | 0.9552574 | -0.04349913 | 0.001605185 | 0.005225505
349.931 | 51.95 | -7.28717 | 96.14229 | -0.43017 | 0.26122 | 9.729599748 | 8.323888 | 0.9552 | -0.04366611 | 0.001604928 | 0.005245879
350.01999 | 51.96 | -7.29459 | 96.13834 | -0.43023 | 0.26126 | 9.729200008 | 8.323489 | 0.9551541 | -0.0439967 | 0.001604699 | 0.005285849
350.12399 | 51.97 | -7.29708 | 96.13439 | -0.43543 | 0.2613 | 9.728800268 | 8.323089 | 0.9551082 | -0.04383141 | 0.001604431 | 0.005266243
350.22699 | 51.98 | -7.30526 | 96.13043 | -0.44466 | 0.26135 | 9.728399516 | 8.322688 | 0.9550623 | -0.04317023 | 0.001604166 | 0.005187054
350.31299 | 51.99 | -7.31318 | 96.12549 | -0.45388 | 0.26139 | 9.727899588 | 8.322188 | 0.9550049 | -0.04350757 | 0.001603944 | 0.0052279
350.41699 | 52 | -7.31756 | 96.12055 | -0.4587 | 0.26143 | 9.72739966 | 8.321688 | 0.9549475 | -0.04400851 | 0.001603677 | 0.005288411
350.52499 | 52.01 | -7.32095 | 96.11561 | -0.45749 | 0.26148 | 9.726899732 | 8.321188 | 0.9548901 | -0.04450607 | 0.001603399 | 0.005348524
350.61899 | 52.02 | -7.32876 | 96.11166 | -0.45236 | 0.26152 | 9.726499992 | 8.320788 | 0.9548443 | -0.04500027 | 0.001603158 | 0.005408173
350.711 | 52.03 | -7.33801 | 96.10672 | -0.44631 | 0.26156 | 9.726000064 | 8.320289 | 0.9547869 | -0.04549952 | 0.001602921 | 0.005468503
350.814 | 52.04 | -7.34099 | 96.10277 | -0.44146 | 0.26161 | 9.725600324 | 8.319889 | 0.954741 | -0.04599709 | 0.001602657 | 0.00552857
350.918 | 52.05 | -7.34867 | 96.09783 | -0.43917 | 0.26165 | 9.725100396 | 8.319389 | 0.9546837 | -0.04649297 | 0.001602389 | 0.005588507
351.01501 | 52.06 | -7.35549 | 96.09387 | -0.43971 | 0.2617 | 9.724699644 | 8.318988 | 0.9546377 | -0.04615901 | 0.00160214 | 0.005548632
351.117 | 52.07 | -7.36036 | 96.08992 | -0.44144 | 0.26174 | 9.724299904 | 8.318588 | 0.9545918 | -0.04499521 | 0.001601879 | 0.005408995
351.21201 | 52.08 | -7.36768 | 96.08498 | -0.44226 | 0.26178 | 9.723799976 | 8.318088 | 0.9545344 | -0.04449764 | 0.001601635 | 0.005349503
351.30801 | 52.09 | -7.37272 | 96.08004 | -0.44182 | 0.26182 | 9.723300048 | 8.317589 | 0.9544771 | -0.04466631 | 0.001601389 | 0.005370103
351.41199 | 52.1 | -7.37747 | 96.07609 | -0.44097 | 0.26187 | 9.722900308 | 8.317189 | 0.9544312 | -0.04483329 | 0.001601122 | 0.005390438
351.517 | 52.11 | -7.38512 | 96.07213 | -0.44202 | 0.26192 | 9.722499556 | 8.316788 | 0.9543852 | -0.04433741 | 0.001600853 | 0.005331073
351.60599 | 52.12 | -7.3874 | 96.06719 | -0.4463 | 0.26195 | 9.721999628 | 8.316288 | 0.9543278 | -0.04467305 | 0.001600625 | 0.005371754
351.70999 | 52.13 | -7.39794 | 96.06324 | -0.45184 | 0.262 | 9.721599888 | 8.315888 | 0.954282 | -0.04433741 | 0.001600359 | 0.00533165
351.80701 | 52.14 | -7.40613 | 96.0583 | -0.45645 | 0.26204 | 9.72109996 | 8.315388 | 0.9542246 | -0.04483329 | 0.00160011 | 0.005391605
351.90399 | 52.15 | -7.41149 | 96.05336 | -0.45916 | 0.26209 | 9.720600032 | 8.314889 | 0.9541672 | -0.04533423 | 0.001599862 | 0.005452175
352.01199 | 52.16 | -7.41858 | 96.04941 | -0.45956 | 0.26213 | 9.720200292 | 8.314489 | 0.9541214 | -0.04499858 | 0.001599585 | 0.005412068
352.11301 | 52.17 | -7.42204 | 96.04447 | -0.45852 | 0.26218 | 9.719700364 | 8.313989 | 0.954064 | -0.04532917 | 0.001599327 | 0.005452156
352.20901 | 52.18 | -7.43179 | 96.03953 | -0.45802 | 0.26222 | 9.719200436 | 8.313489 | 0.9540066 | -0.04632599 | 0.001599081 | 0.005572388
352.31 | 52.19 | -7.43997 | 96.03557 | -0.4602 | 0.26226 | 9.718799684 | 8.313088 | 0.9539606 | -0.04649297 | 0.001598823 | 0.005592743
352.409 | 52.2 | -7.44579 | 96.03063 | -0.46663 | 0.2623 | 9.718299756 | 8.312588 | 0.9539033 | -0.04649803 | 0.00159857 | 0.005593688
352.49899 | 52.21 | -7.44926 | 96.02668 | -0.4757 | 0.26235 | 9.717900016 | 8.312189 | 0.9538574 | -0.04633442 | 0.00159834 | 0.005574274
352.595 | 52.22 | -7.45042 | 96.02174 | -0.48221 | 0.26239 | 9.717400088 | 8.311689 | 0.9538 | -0.04600215 | 0.001598095 | 0.005534633
352.703 | 52.23 | -7.459 | 96.01581 | -0.48223 | 0.26244 | 9.716799972 | 8.311088 | 0.9537312 | -0.04683705 | 0.001597819 | 0.005635489
352.79999 | 52.24 | -7.46764 | 96.01087 | -0.47608 | 0.26248 | 9.716300044 | 8.310589 | 0.9536738 | -0.04800422 | 0.001597572 | 0.005776272
352.89999 | 52.25 | -7.47393 | 96.00692 | -0.46792 | 0.26252 | 9.715900304 | 8.310189 | 0.9536279 | -0.04800085 | 0.001597317 | 0.005776144
353 | 52.26 | -7.48115 | 96.00198 | -0.46348 | 0.26257 | 9.715400376 | 8.309689 | 0.9535705 | -0.04832975 | 0.001597061 | 0.005816072
353.09601 | 52.27 | -7.48889 | 95.99802 | -0.46494 | 0.26261 | 9.714999624 | 8.309288 | 0.9535246 | -0.04832975 | 0.001596817 | 0.005816352
353.19501 | 52.28 | -7.49377 | 95.99308 | -0.47024 | 0.26265 | 9.714499696 | 8.308788 | 0.9534672 | -0.04800085 | 0.001596564 | 0.005777118
353.29401 | 52.29 | -7.49771 | 95.98814 | -0.47756 | 0.2627 | 9.713999768 | 8.308288 | 0.9534098 | -0.04800422 | 0.001596312 | 0.005777871
353.39999 | 52.3 | -7.50486 | 95.9832 | -0.48551 | 0.26274 | 9.71349984 | 8.307788 | 0.9533525 | -0.04750497 | 0.001596042 | 0.005718124
353.49399 | 52.31 | -7.51309 | 95.97925 | -0.49338 | 0.26278 | 9.7131001 | 8.307389 | 0.9533066 | -0.04650309 | 0.001595802 | 0.005597798
353.59698 | 52.32 | -7.51932 | 95.97332 | -0.50387 | 0.26283 | 9.712499984 | 8.306788 | 0.9532377 | -0.0473363 | 0.00159554 | 0.005698508
353.686 | 52.33 | -7.52432 | 95.96838 | -0.5211 | 0.26287 | 9.712000056 | 8.306289 | 0.9531803 | -0.04850179 | 0.001595314 | 0.005839165
353.79599 | 52.34 | -7.53047 | 95.96344 | -0.55039 | 0.26291 | 9.711500128 | 8.305789 | 0.953123 | -0.04916465 | 0.001595034 | 0.005919323
353.88699 | 52.35 | -7.53544 | 95.9585 | -0.59222 | 0.26295 | 9.7110002 | 8.305289 | 0.9530656 | -0.0499928 | 0.001594802 | 0.006019393
353.98599 | 52.36 | -7.54031 | 95.95356 | -0.63305 | 0.263 | 9.710500272 | 8.304789 | 0.9530082 | -0.05015978 | 0.00159455 | 0.006039862
354.082 | 52.37 | -7.54803 | 95.94664 | -0.65335 | 0.26304 | 9.709799968 | 8.304088 | 0.9529279 | -0.0516626 | 0.001594306 | 0.006221345
354.18301 | 52.38 | -7.55523 | 95.93379 | -0.64431 | 0.26308 | 9.708499548 | 8.302788 | 0.9527787 | -0.05816807 | 0.00159405 | 0.007005848
354.28101 | 52.39 | -7.56245 | 95.93083 | -0.61378 | 0.26313 | 9.708199996 | 8.302488 | 0.9527443 | -0.06166959 | 0.001593801 | 0.007427844
354.38199 | 52.4 | -7.56636 | 95.92589 | -0.5747 | 0.26317 | 9.707700068 | 8.301989 | 0.9526869 | -0.06300206 | 0.001593544 | 0.007588791
354.487 | 52.41 | -7.56974 | 95.92194 | -0.53767 | 0.26321 | 9.707300328 | 8.301589 | 0.952641 | -0.06300037 | 0.001593278 | 0.007588954
354.58301 | 52.42 | -7.57745 | 95.91206 | -0.50673 | 0.26326 | 9.706300472 | 8.300589 | 0.9525263 | -0.06516437 | 0.001593034 | 0.007850571
354.67801 | 52.43 | -7.58565 | 95.90909 | -0.48418 | 0.2633 | 9.705999908 | 8.300288 | 0.9524918 | -0.06399888 | 0.001592793 | 0.007710441
354.78201 | 52.44 | -7.58998 | 95.90613 | -0.47661 | 0.26334 | 9.705700356 | 8.299989 | 0.9524574 | -0.05982944 | 0.001592529 | 0.007208376
354.879 | 52.45 | -7.6019 | 95.90217 | -0.4825 | 0.26338 | 9.705299604 | 8.299588 | 0.9524114 | -0.05366467 | 0.001592283 | 0.006465944
354.97 | 52.46 | -7.60545 | 95.89723 | -0.49016 | 0.26342 | 9.704799676 | 8.299088 | 0.9523541 | -0.04800085 | 0.001592052 | 0.00578387
355.073 | 52.47 | -7.6126 | 95.88834 | -0.4892 | 0.26347 | 9.703900008 | 8.298189 | 0.9522508 | -0.05083782 | 0.001591791 | 0.006126376
355.17599 | 52.48 | -7.61975 | 95.88538 | -0.48154 | 0.26351 | 9.703600456 | 8.297889 | 0.9522165 | -0.05050217 | 0.001591531 | 0.006086147
355.26801 | 52.49 | -7.62329 | 95.88142 | -0.47922 | 0.26355 | 9.703199704 | 8.297488 | 0.9521705 | -0.04933837 | 0.001591297 | 0.005946182
355.37799 | 52.5 | -7.63222 | 95.87747 | -0.49041 | 0.2636 | 9.702799964 | 8.297088 | 0.9521246 | -0.04667007 | 0.001591019 | 0.005624873
355.478 | 52.51 | -7.63847 | 95.87253 | -0.50791 | 0.26364 | 9.702300036 | 8.296589 | 0.9520672 | -0.04816614 | 0.001590766 | 0.005805536
355.57901 | 52.52 | -7.64329 | 95.86759 | -0.51665 | 0.26369 | 9.701800108 | 8.296089 | 0.9520099 | -0.04883237 | 0.00159051 | 0.005886192
355.67401 | 52.53 | -7.6496 | 95.85771 | -0.51328 | 0.26373 | 9.700800252 | 8.295089 | 0.9518951 | -0.05166091 | 0.00159027 | 0.006227892
355.77701 | 52.54 | -7.65627 | 95.85573 | -0.5088 | 0.26377 | 9.700599876 | 8.294888 | 0.9518721 | -0.05099805 | 0.00159001 | 0.00614813
355.87799 | 52.55 | -7.66062 | 95.85178 | -0.51477 | 0.26382 | 9.700200136 | 8.294489 | 0.9518263 | -0.04933331 | 0.001589754 | 0.005947722
355.96799 | 52.56 | -7.66839 | 95.84881 | -0.53236 | 0.26386 | 9.699899572 | 8.294188 | 0.9517918 | -0.04950367 | 0.001589527 | 0.005968477
356.077 | 52.57 | -7.67545 | 95.83893 | -0.55205 | 0.2639 | 9.698899716 | 8.293188 | 0.951677 | -0.0521686 | 0.001589252 | 0.006290536
356.17099 | 52.58 | -7.68316 | 95.83399 | -0.56317 | 0.26394 | 9.698399788 | 8.292688 | 0.9516197 | -0.05367142 | 0.001589014 | 0.006472138
356.26901 | 52.59 | -7.68614 | 95.82905 | -0.56197 | 0.26399 | 9.69789986 | 8.292188 | 0.9515623 | -0.0538384 | 0.001588767 | 0.006492665
356.366 | 52.6 | -7.69242 | 95.8251 | -0.5514 | 0.26403 | 9.69750012 | 8.291789 | 0.9515164 | -0.05266954 | 0.001588522 | 0.006352012
356.46399 | 52.61 | -7.70194 | 95.81522 | -0.53865 | 0.26407 | 9.696500264 | 8.290789 | 0.9514017 | -0.05433259 | 0.001588275 | 0.006553368
356.56699 | 52.62 | -7.7086 | 95.81225 | -0.53065 | 0.26411 | 9.6961997 | 8.290488 | 0.9513672 | -0.05749847 | 0.001588015 | 0.006935474
356.66199 | 52.63 | -7.7163 | 95.8083 | -0.52815 | 0.26415 | 9.69579996 | 8.290088 | 0.9513213 | -0.05733149 | 0.001587775 | 0.006915666
356.76501 | 52.64 | -7.72015 | 95.80435 | -0.52763 | 0.2642 | 9.69540022 | 8.289689 | 0.9512755 | -0.05516075 | 0.001587516 | 0.00665414
356.85501 | 52.65 | -7.72696 | 95.79447 | -0.52345 | 0.26424 | 9.694400364 | 8.288689 | 0.9511607 | -0.05416055 | 0.001587289 | 0.006534273
356.95499 | 52.66 | -7.72992 | 95.79051 | -0.51557 | 0.26428 | 9.693999612 | 8.288288 | 0.9511147 | -0.05499883 | 0.001587037 | 0.006635728
357.06299 | 52.67 | -7.73931 | 95.78656 | -0.51339 | 0.26433 | 9.693599872 | 8.287888 | 0.9510689 | -0.05450126 | 0.001586765 | 0.006576013
357.16 | 52.68 | -7.74463 | 95.78261 | -0.52007 | 0.26437 | 9.693200132 | 8.287489 | 0.951023 | -0.05283483 | 0.001586521 | 0.006375253
357.26001 | 52.69 | -7.75412 | 95.77866 | -0.52762 | 0.26441 | 9.692800392 | 8.287089 | 0.9509771 | -0.04933163 | 0.001586269 | 0.005952829
357.36401 | 52.7 | -7.75702 | 95.76779 | -0.5246 | 0.26446 | 9.691700348 | 8.285989 | 0.9508509 | -0.0536613 | 0.001586008 | 0.006476149
357.45599 | 52.71 | -7.7666 | 95.76482 | -0.51173 | 0.26449 | 9.691399784 | 8.285688 | 0.9508164 | -0.05449957 | 0.001585776 | 0.006577555
357.54999 | 52.72 | -7.77102 | 95.75988 | -0.50217 | 0.26453 | 9.690899856 | 8.285188 | 0.950759 | -0.05400201 | 0.00158554 | 0.006517897
357.647 | 52.73 | -7.77961 | 95.75692 | -0.50541 | 0.26458 | 9.690600304 | 8.284889 | 0.9507246 | -0.05066578 | 0.001585296 | 0.006115445
357.75601 | 52.74 | -7.78384 | 95.75296 | -0.5175 | 0.26462 | 9.690199552 | 8.284488 | 0.9506787 | -0.05033351 | 0.001585022 | 0.006075633
357.84799 | 52.75 | -7.79295 | 95.74308 | -0.52715 | 0.26466 | 9.689199696 | 8.283488 | 0.9505639 | -0.05300519 | 0.001584791 | 0.006398897
357.94699 | 52.76 | -7.79637 | 95.73913 | -0.53019 | 0.2647 | 9.688799956 | 8.283088 | 0.950518 | -0.05367311 | 0.001584542 | 0.006479842
358.04999 | 52.77 | -7.80534 | 95.73518 | -0.52532 | 0.26475 | 9.688400216 | 8.282689 | 0.9504722 | -0.05233727 | 0.001584284 | 0.006318874
358.15201 | 52.78 | -7.81059 | 95.73123 | -0.51582 | 0.26479 | 9.688000476 | 8.282289 | 0.9504263 | -0.04899767 | 0.001584028 | 0.005915957
358.26199 | 52.79 | -7.8176 | 95.72134 | -0.50603 | 0.26484 | 9.686999608 | 8.281288 | 0.9503114 | -0.05349769 | 0.001583752 | 0.006460069
358.35501 | 52.8 | -7.81923 | 95.71937 | -0.49995 | 0.26488 | 9.686800244 | 8.281089 | 0.9502886 | -0.05399695 | 0.001583519 | 0.006520513
358.448 | 52.81 | -7.82691 | 95.71443 | -0.50585 | 0.26492 | 9.686300316 | 8.280589 | 0.9502312 | -0.05432922 | 0.001583286 | 0.006561033
358.54901 | 52.82 | -7.8331 | 95.71047 | -0.52238 | 0.26496 | 9.685899564 | 8.280188 | 0.9501852 | -0.05216354 | 0.001583032 | 0.006299801
358.647 | 52.83 | -7.84305 | 95.70652 | -0.53677 | 0.265 | 9.685499824 | 8.279788 | 0.9501393 | -0.04816783 | 0.001582787 | 0.005817519
358.74701 | 52.84 | -7.85018 | 95.69565 | -0.53677 | 0.26505 | 9.68439978 | 8.278688 | 0.9500131 | -0.05200499 | 0.001582536 | 0.006281791
358.84299 | 52.85 | -7.85503 | 95.6917 | -0.52557 | 0.26509 | 9.68400004 | 8.278289 | 0.9499672 | -0.0538384 | 0.001582296 | 0.006503566
358.95801 | 52.86 | -7.8601 | 95.68775 | -0.51951 | 0.26514 | 9.6836003 | 8.277889 | 0.9499214 | -0.05366805 | 0.001582008 | 0.006483301
359.04501 | 52.87 | -7.86879 | 95.68379 | -0.52844 | 0.26517 | 9.683199548 | 8.277488 | 0.9498754 | -0.05150068 | 0.00158179 | 0.006221776
359.14301 | 52.88 | -7.8764 | 95.68083 | -0.54568 | 0.26521 | 9.682899996 | 8.277188 | 0.949841 | -0.05166935 | 0.001581545 | 0.006242379
359.242 | 52.89 | -7.88121 | 95.66996 | -0.55526 | 0.26526 | 9.681799952 | 8.276088 | 0.9497148 | -0.05400032 | 0.001581298 | 0.00652486
359.33701 | 52.9 | -7.88513 | 95.66403 | -0.55321 | 0.2653 | 9.681199836 | 8.275488 | 0.9496459 | -0.05616431 | 0.00158106 | 0.006786828
359.439 | 52.91 | -7.89129 | 95.66107 | -0.55041 | 0.26534 | 9.680900284 | 8.275189 | 0.9496115 | -0.05516412 | 0.001580805 | 0.006666207
359.53201 | 52.92 | -7.90036 | 95.65613 | -0.55737 | 0.26538 | 9.680400356 | 8.274689 | 0.9495542 | -0.05249581 | 0.001580573 | 0.006344143
359.633 | 52.93 | -7.9056 | 95.65217 | -0.57352 | 0.26542 | 9.679999604 | 8.274288 | 0.9495082 | -0.05316711 | 0.001580321 | 0.006425581
359.73599 | 52.94 | -7.91314 | 95.64229 | -0.58607 | 0.26547 | 9.678999748 | 8.273288 | 0.9493934 | -0.05650165 | 0.001580063 | 0.006829406
359.84698 | 52.95 | -7.92244 | 95.63735 | -0.5872 | 0.26551 | 9.67849982 | 8.272788 | 0.9493361 | -0.05816639 | 0.001579786 | 0.00703105
359.93701 | 52.96 | -7.92782 | 95.63142 | -0.58152 | 0.26555 | 9.677899704 | 8.272188 | 0.9492672 | -0.0586707 | 0.001579562 | 0.007092525
360.03601 | 52.97 | -7.93122 | 95.62648 | -0.57745 | 0.26559 | 9.677399776 | 8.271688 | 0.9492098 | -0.05617106 | 0.001579315 | 0.006790761
360.14499 | 52.98 | -7.93821 | 95.62154 | -0.57791 | 0.26564 | 9.676899848 | 8.271188 | 0.9491525 | -0.05700427 | 0.001579043 | 0.006891909
360.23499 | 52.99 | -7.94358 | 95.61462 | -0.57864 | 0.26568 | 9.676199544 | 8.270488 | 0.9490721 | -0.05934031 | 0.001578819 | 0.007174946
360.328 | 53 | -7.95124 | 95.60771 | -0.57851 | 0.26572 | 9.675500252 | 8.269789 | 0.9489918 | -0.06050073 | 0.001578587 | 0.007315874
360.42401 | 53.01 | -7.95561 | 95.60277 | -0.57976 | 0.26576 | 9.675000324 | 8.269289 | 0.9489345 | -0.06016003 | 0.001578348 | 0.007275115
360.52399 | 53.02 | -7.9641 | 95.59881 | -0.58243 | 0.2658 | 9.674599572 | 8.268888 | 0.9488885 | -0.05683055 | 0.001578099 | 0.006872816
360.63101 | 53.03 | -7.96693 | 95.5919 | -0.58244 | 0.26584 | 9.67390028 | 8.268189 | 0.9488082 | -0.05749509 | 0.001577832 | 0.006953771
360.72601 | 53.04 | -7.97363 | 95.58498 | -0.57372 | 0.26588 | 9.673199976 | 8.267488 | 0.9487279 | -0.05849529 | 0.001577596 | 0.007075339
360.83401 | 53.05 | -7.98202 | 95.57806 | -0.55861 | 0.26593 | 9.672499672 | 8.266788 | 0.9486475 | -0.06033207 | 0.001577327 | 0.007298127
360.935 | 53.06 | -7.99003 | 95.57411 | -0.54928 | 0.26597 | 9.672099932 | 8.266388 | 0.9486016 | -0.05999979 | 0.001577076 | 0.007258284
361.03299 | 53.07 | -7.99668 | 95.57016 | -0.55294 | 0.26601 | 9.671700192 | 8.265989 | 0.9485558 | -0.05766545 | 0.001576832 | 0.006976231
361.12299 | 53.08 | -8.00112 | 95.56621 | -0.56444 | 0.26605 | 9.671300452 | 8.265589 | 0.9485099 | -0.05516581 | 0.001576608 | 0.006674153
361.23001 | 53.09 | -8.00719 | 95.55534 | -0.5751 | 0.2661 | 9.670200408 | 8.264489 | 0.9483837 | -0.05766207 | 0.001576342 | 0.006977089
361.327 | 53.1 | -8.01385 | 95.55138 | -0.58203 | 0.26614 | 9.669799656 | 8.264088 | 0.9483377 | -0.05816301 | 0.001576101 | 0.007038044
361.42499 | 53.11 | -8.01957 | 95.54644 | -0.58672 | 0.26618 | 9.669299728 | 8.263588 | 0.9482803 | -0.05666863 | 0.001575858 | 0.00685763
361.52301 | 53.12 | -8.02483 | 95.54249 | -0.59115 | 0.26622 | 9.668899988 | 8.263188 | 0.9482344 | -0.05483353 | 0.001575615 | 0.006635881
361.625 | 53.13 | -8.03189 | 95.53261 | -0.59164 | 0.26626 | 9.667900132 | 8.262189 | 0.9481197 | -0.05716619 | 0.001575361 | 0.006919013
361.729 | 53.14 | -8.03985 | 95.52866 | -0.58188 | 0.26631 | 9.667500392 | 8.261789 | 0.9480738 | -0.05916658 | 0.001575103 | 0.007161473
361.81799 | 53.15 | -8.04521 | 95.52075 | -0.56683 | 0.26634 | 9.6666999 | 8.260988 | 0.947982 | -0.06150261 | 0.001574883 | 0.007444946
361.918 | 53.16 | -8.0509 | 95.5168 | -0.55867 | 0.26639 | 9.66630016 | 8.260589 | 0.9479361 | -0.06083469 | 0.001574635 | 0.00736445
362.01901 | 53.17 | -8.05704 | 95.51285 | -0.56051 | 0.26643 | 9.66590042 | 8.260189 | 0.9478902 | -0.05716282 | 0.001574384 | 0.00692028
362.121 | 53.18 | -8.06224 | 95.50791 | -0.56559 | 0.26647 | 9.665400492 | 8.259689 | 0.9478329 | -0.05699078 | 0.001574131 | 0.00689987
362.23001 | 53.19 | -8.06967 | 95.49704 | -0.56931 | 0.26652 | 9.664300448 | 8.258589 | 0.9477066 | -0.05949211 | 0.001573861 | 0.007203665
362.327 | 53.2 | -8.07678 | 95.49407 | -0.57232 | 0.26656 | 9.663999884 | 8.258288 | 0.9476721 | -0.05899791 | 0.001573621 | 0.007144085
362.42401 | 53.21 | -8.08065 | 95.49012 | -0.57598 | 0.2666 | 9.663600144 | 8.257889 | 0.9476263 | -0.05566675 | 0.001573381 | 0.006741039
362.52301 | 53.22 | -8.09051 | 95.48518 | -0.579 | 0.26664 | 9.663100216 | 8.257389 | 0.9475689 | -0.05516749 | 0.001573136 | 0.006680985
362.62299 | 53.23 | -8.09712 | 95.47431 | -0.57802 | 0.26668 | 9.662000172 | 8.256289 | 0.9474427 | -0.05733317 | 0.001572888 | 0.006944182
362.72601 | 53.24 | -8.10322 | 95.47036 | -0.57311 | 0.26672 | 9.661600432 | 8.255889 | 0.9473968 | -0.05966752 | 0.001572634 | 0.007227268
362.82101 | 53.25 | -8.10803 | 95.4664 | -0.56849 | 0.26676 | 9.66119968 | 8.255488 | 0.9473508 | -0.0595056 | 0.001572399 | 0.007208005
362.914 | 53.26 | -8.11426 | 95.46245 | -0.56906 | 0.2668 | 9.66079994 | 8.255088 | 0.9473049 | -0.05683898 | 0.001572169 | 0.006885327
363.017 | 53.27 | -8.12129 | 95.45158 | -0.57633 | 0.26684 | 9.659699896 | 8.253988 | 0.9471787 | -0.05717125 | 0.001571914 | 0.0069265
363.11401 | 53.28 | -8.127 | 95.44862 | -0.59003 | 0.26688 | 9.659400344 | 8.253689 | 0.9471443 | -0.05916658 | 0.001571675 | 0.007168501
363.20499 | 53.29 | -8.13563 | 95.44368 | -0.60721 | 0.26692 | 9.658900416 | 8.253189 | 0.9470869 | -0.05883262 | 0.00157145 | 0.007128471
363.311 | 53.3 | -8.14255 | 95.43874 | -0.62024 | 0.26697 | 9.658400488 | 8.252689 | 0.9470296 | -0.05666357 | 0.001571188 | 0.006866073
363.40399 | 53.31 | -8.14419 | 95.42885 | -0.62015 | 0.267 | 9.65739962 | 8.251688 | 0.9469147 | -0.05666694 | 0.001570959 | 0.006867315
363.50601 | 53.32 | -8.15218 | 95.42095 | -0.60665 | 0.26705 | 9.65660014 | 8.250889 | 0.946823 | -0.06166622 | 0.001570707 | 0.007473888
363.59799 | 53.33 | -8.16018 | 95.41798 | -0.59391 | 0.26709 | 9.656299576 | 8.250588 | 0.9467885 | -0.06300037 | 0.00157048 | 0.007635865
363.70801 | 53.34 | -8.16721 | 95.41304 | -0.5931 | 0.26713 | 9.655799648 | 8.250088 | 0.9467311 | -0.06217222 | 0.001570209 | 0.007535946
363.797 | 53.35 | -8.17245 | 95.40909 | -0.60169 | 0.26717 | 9.655399908 | 8.249688 | 0.9466853 | -0.05834011 | 0.001569989 | 0.007071796
363.896 | 53.36 | -8.1772 | 95.39723 | -0.60948 | 0.26721 | 9.654199676 | 8.248488 | 0.9465475 | -0.06267653 | 0.001569745 | 0.007598548
364.008 | 53.37 | -8.18513 | 95.39328 | -0.61027 | 0.26725 | 9.653799936 | 8.248088 | 0.9465016 | -0.06300712 | 0.001569469 | 0.007638997
364.104 | 53.38 | -8.19541 | 95.38834 | -0.60526 | 0.26729 | 9.653300008 | 8.247589 | 0.9464443 | -0.06150261 | 0.001569233 | 0.007457042
364.21201 | 53.39 | -8.20045 | 95.3834 | -0.59881 | 0.26734 | 9.65280008 | 8.247089 | 0.9463869 | -0.05816301 | 0.001568967 | 0.007052551
364.297 | 53.4 | -8.20723 | 95.37352 | -0.59529 | 0.26738 | 9.651800224 | 8.246089 | 0.9462722 | -0.06049567 | 0.001568758 | 0.007336287
364.396 | 53.41 | -8.21521 | 95.36957 | -0.59717 | 0.26742 | 9.651400484 | 8.245689 | 0.9462263 | -0.06282327 | 0.001568514 | 0.007618923
364.496 | 53.42 | -8.22225 | 95.36462 | -0.60288 | 0.26746 | 9.650899544 | 8.245188 | 0.9461688 | -0.06232908 | 0.001568268 | 0.007559449
364.59698 | 53.43 | -8.2265 | 95.36067 | -0.6037 | 0.2675 | 9.650499804 | 8.244788 | 0.9461229 | -0.05966583 | 0.00156802 | 0.007236794
364.69699 | 53.44 | -8.23585 | 95.3498 | -0.58933 | 0.26754 | 9.64939976 | 8.243688 | 0.9459967 | -0.05883431 | 0.001567774 | 0.007136891
364.797 | 53.45 | -8.2415 | 95.34289 | -0.56052 | 0.26758 | 9.648700468 | 8.242989 | 0.9459165 | -0.06266641 | 0.001567528 | 0.00760239
364.901 | 53.46 | -8.24989 | 95.33992 | -0.53183 | 0.26763 | 9.648399904 | 8.242688 | 0.945882 | -0.0626681 | 0.001567273 | 0.007602871
365.004 | 53.47 | -8.25184 | 95.33696 | -0.51684 | 0.26767 | 9.648100352 | 8.242389 | 0.9458476 | -0.05983281 | 0.00156702 | 0.007259159
365.09698 | 53.48 | -8.2603 | 95.33202 | -0.51604 | 0.26771 | 9.647600424 | 8.241889 | 0.9457902 | -0.05583035 | 0.001566792 | 0.006773975
365.18701 | 53.49 | -8.26515 | 95.32312 | -0.52033 | 0.26774 | 9.646699744 | 8.240988 | 0.9456869 | -0.05749847 | 0.001566571 | 0.006977132
365.30499 | 53.5 | -8.27109 | 95.31917 | -0.5247 | 0.26779 | 9.646300004 | 8.240589 | 0.945641 | -0.05666188 | 0.001566281 | 0.006875951
365.39899 | 53.51 | -8.27583 | 95.31522 | -0.52984 | 0.26783 | 9.645900264 | 8.240189 | 0.9455951 | -0.05416393 | 0.001566051 | 0.006573141
365.49899 | 53.52 | -8.28332 | 95.31126 | -0.53877 | 0.26787 | 9.645499512 | 8.239788 | 0.9455491 | -0.04933669 | 0.001565805 | 0.005987616
365.59601 | 53.53 | -8.28808 | 95.30237 | -0.55099 | 0.26791 | 9.644599844 | 8.238888 | 0.9454459 | -0.05134045 | 0.001565568 | 0.006231477
365.69699 | 53.54 | -8.2997 | 95.29842 | -0.56592 | 0.26795 | 9.644200104 | 8.238489 | 0.9454 | -0.05383671 | 0.00156532 | 0.00653478
365.802 | 53.55 | -8.30392 | 95.29249 | -0.58887 | 0.268 | 9.643599988 | 8.237888 | 0.9453312 | -0.05533785 | 0.001565063 | 0.006717479
365.89301 | 53.56 | -8.30919 | 95.28755 | -0.62013 | 0.26803 | 9.64310006 | 8.237389 | 0.9452738 | -0.05466824 | 0.00156484 | 0.006636598
365.992 | 53.57 | -8.31576 | 95.2836 | -0.65086 | 0.26808 | 9.64270032 | 8.236989 | 0.9452279 | -0.05249581 | 0.001564598 | 0.00637318
366.09299 | 53.58 | -8.32369 | 95.27075 | -0.6683 | 0.26812 | 9.6413999 | 8.235688 | 0.9450787 | -0.05833168 | 0.00156435 | 0.007082793
366.181 | 53.59 | -8.32947 | 95.2668 | -0.66926 | 0.26815 | 9.64100016 | 8.235289 | 0.9450328 | -0.06133057 | 0.001564135 | 0.007447289
366.29099 | 53.6 | -8.33314 | 95.25889 | -0.65891 | 0.2682 | 9.640199668 | 8.234488 | 0.944941 | -0.06416417 | 0.001563866 | 0.007792126
366.38699 | 53.61 | -8.34067 | 95.25494 | -0.6472 | 0.26824 | 9.639799928 | 8.234088 | 0.9448951 | -0.06350131 | 0.001563631 | 0.007712003
366.48801 | 53.62 | -8.34721 | 95.24605 | -0.64303 | 0.26828 | 9.63890026 | 8.233189 | 0.9447919 | -0.06683417 | 0.001563384 | 0.008117653
366.58899 | 53.63 | -8.35282 | 95.24012 | -0.64484 | 0.26832 | 9.638300144 | 8.232589 | 0.944723 | -0.06799965 | 0.001563137 | 0.008259814
366.68701 | 53.64 | -8.3617 | 95.23617 | -0.646 | 0.26836 | 9.637900404 | 8.232189 | 0.9446771 | -0.06699777 | 0.001562898 | 0.008138513
366.784 | 53.65 | -8.36967 | 95.22727 | -0.63804 | 0.2684 | 9.636999724 | 8.231288 | 0.9445738 | -0.06666719 | 0.001562661 | 0.008099241
366.883 | 53.66 | -8.37485 | 95.22036 | -0.61905 | 0.26844 | 9.636300432 | 8.230589 | 0.9444935 | -0.06416249 | 0.001562419 | 0.007795613
366.983 | 53.67 | -8.38048 | 95.21344 | -0.59765 | 0.26848 | 9.635600128 | 8.229889 | 0.9444131 | -0.06649683 | 0.001562175 | 0.008079919
367.073 | 53.68 | -8.38761 | 95.20949 | -0.59223 | 0.26852 | 9.635200388 | 8.229489 | 0.9443673 | -0.06516099 | 0.001561956 | 0.007917988
367.19101 | 53.69 | -8.39208 | 95.20455 | -0.61599 | 0.26857 | 9.63470046 | 8.228989 | 0.9443099 | -0.06416249 | 0.001561668 | 0.007797129
367.28201 | 53.7 | -8.39736 | 95.20059 | -0.65765 | 0.2686 | 9.634299708 | 8.228588 | 0.9442639 | -0.06000148 | 0.001561446 | 0.007291832
367.37701 | 53.71 | -8.40534 | 95.1917 | -0.69305 | 0.26864 | 9.63340004 | 8.227689 | 0.9441607 | -0.06016846 | 0.001561214 | 0.007312924
367.478 | 53.72 | -8.41371 | 95.18083 | -0.70479 | 0.26868 | 9.632299996 | 8.226588 | 0.9440344 | -0.063503 | 0.001560968 | 0.007719239
367.57901 | 53.73 | -8.41886 | 95.1749 | -0.69233 | 0.26872 | 9.63169988 | 8.225988 | 0.9439656 | -0.06416923 | 0.001560722 | 0.007800793
367.686 | 53.74 | -8.42255 | 95.16996 | -0.6712 | 0.26877 | 9.631199952 | 8.225488 | 0.9439082 | -0.06533978 | 0.001560462 | 0.007943574
367.772 | 53.75 | -8.43064 | 95.16206 | -0.65547 | 0.2688 | 9.630400472 | 8.224689 | 0.9438165 | -0.06800134 | 0.001560252 | 0.008267953
367.87601 | 53.76 | -8.43988 | 95.1581 | -0.64404 | 0.26885 | 9.62999972 | 8.224288 | 0.9437705 | -0.06933718 | 0.001559999 | 0.008430782
367.97 | 53.77 | -8.44511 | 95.14921 | -0.62856 | 0.26888 | 9.629100052 | 8.223389 | 0.9436672 | -0.07066796 | 0.00155977 | 0.008593533
368.078 | 53.78 | -8.44971 | 95.1413 | -0.61218 | 0.26893 | 9.62829956 | 8.222588 | 0.9435754 | -0.07133419 | 0.001559508 | 0.008675394
368.172 | 53.79 | -8.45723 | 95.13735 | -0.60839 | 0.26897 | 9.62789982 | 8.222188 | 0.9435295 | -0.06733679 | 0.001559279 | 0.008189644
368.27499 | 53.8 | -8.46235 | 95.1334 | -0.62494 | 0.26901 | 9.62750008 | 8.221789 | 0.9434836 | -0.06283508 | 0.001559029 | 0.007642507
368.37 | 53.81 | -8.4694 | 95.12846 | -0.65956 | 0.26905 | 9.627000152 | 8.221289 | 0.9434263 | -0.06099999 | 0.001558798 | 0.00741976
368.47198 | 53.82 | -8.4736 | 95.1166 | -0.69684 | 0.26909 | 9.62579992 | 8.220088 | 0.9432885 | -0.06333433 | 0.00155855 | 0.007704824
368.56699 | 53.83 | -8.48111 | 95.11265 | -0.71826 | 0.26913 | 9.62540018 | 8.219689 | 0.9432427 | -0.06266641 | 0.001558319 | 0.00762394
368.664 | 53.84 | -8.49043 | 95.10375 | -0.71671 | 0.26917 | 9.6244995 | 8.218788 | 0.9431393 | -0.06499907 | 0.001558084 | 0.007908596
368.771 | 53.85 | -8.49503 | 95.09585 | -0.6971 | 0.26921 | 9.62370002 | 8.217989 | 0.9430476 | -0.06616625 | 0.001557824 | 0.008051392
368.871 | 53.86 | -8.50017 | 95.08893 | -0.67081 | 0.26925 | 9.622999716 | 8.217288 | 0.9429672 | -0.06899985 | 0.001557581 | 0.008396912
368.96301 | 53.87 | -8.50771 | 95.083 | -0.65165 | 0.26929 | 9.6223996 | 8.216688 | 0.9428983 | -0.07233776 | 0.001557358 | 0.008803761
369.07001 | 53.88 | -8.51277 | 95.07708 | -0.64865 | 0.26933 | 9.621800496 | 8.216089 | 0.9428296 | -0.0731676 | 0.001557099 | 0.008905405
369.16501 | 53.89 | -8.5221 | 95.07312 | -0.65798 | 0.26937 | 9.621399744 | 8.215688 | 0.9427836 | -0.06983475 | 0.001556868 | 0.00850017
369.27499 | 53.9 | -8.52574 | 95.06324 | -0.6688 | 0.26941 | 9.620399888 | 8.214688 | 0.9426689 | -0.06716644 | 0.001556602 | 0.008176383
369.36899 | 53.91 | -8.53416 | 95.05632 | -0.67377 | 0.26945 | 9.619699584 | 8.213988 | 0.9425885 | -0.06816832 | 0.001556374 | 0.008299053
369.461 | 53.92 | -8.54124 | 95.0504 | -0.67338 | 0.26949 | 9.61910048 | 8.213389 | 0.9425197 | -0.06632817 | 0.001556151 | 0.008075615
369.55899 | 53.93 | -8.55007 | 95.04348 | -0.67296 | 0.26953 | 9.618400176 | 8.212689 | 0.9424394 | -0.06616287 | 0.001555914 | 0.008056177
369.66199 | 53.94 | -8.55333 | 95.03854 | -0.67423 | 0.26957 | 9.617900248 | 8.212189 | 0.942382 | -0.06582723 | 0.001555665 | 0.008015796
369.76001 | 53.95 | -8.56033 | 95.02964 | -0.67218 | 0.26961 | 9.616999568 | 8.211288 | 0.9422787 | -0.06766569 | 0.001555428 | 0.00824057
369.862 | 53.96 | -8.56727 | 95.02273 | -0.66621 | 0.26965 | 9.616300276 | 8.210589 | 0.9421984 | -0.06916683 | 0.001555181 | 0.008424101
369.95901 | 53.97 | -8.57152 | 95.01581 | -0.66065 | 0.26969 | 9.615599972 | 8.209888 | 0.942118 | -0.07016365 | 0.001554946 | 0.008546236
370.05701 | 53.98 | -8.57714 | 95.01186 | -0.66056 | 0.26973 | 9.615200232 | 8.209489 | 0.9420722 | -0.06683079 | 0.001554709 | 0.008140677
370.16501 | 53.99 | -8.58492 | 95.00395 | -0.66732 | 0.26977 | 9.61439974 | 8.208688 | 0.9419803 | -0.06683417 | 0.001554448 | 0.008141881
370.25299 | 54 | -8.59524 | 94.99704 | -0.67509 | 0.26981 | 9.613700448 | 8.207989 | 0.9419001 | -0.06733511 | 0.001554236 | 0.008203606
370.35699 | 54.01 | -8.5994 | 94.99012 | -0.68023 | 0.26985 | 9.613000144 | 8.207289 | 0.9418197 | -0.06749871 | 0.001553985 | 0.00822424
370.45099 | 54.02 | -8.60735 | 94.98221 | -0.68382 | 0.26989 | 9.612199652 | 8.206488 | 0.9417278 | -0.06866757 | 0.001553758 | 0.008367474
370.55099 | 54.03 | -8.61065 | 94.97826 | -0.68845 | 0.26993 | 9.611799912 | 8.206088 | 0.941682 | -0.06633323 | 0.001553516 | 0.008083416
370.65201 | 54.04 | -8.61805 | 94.96937 | -0.69393 | 0.26997 | 9.610900244 | 8.205189 | 0.9415787 | -0.06733511 | 0.001553273 | 0.008206406
370.75299 | 54.05 | -8.62637 | 94.96245 | -0.69831 | 0.27001 | 9.61019994 | 8.204488 | 0.9414984 | -0.06866757 | 0.001553029 | 0.008369513
370.84799 | 54.06 | -8.62835 | 94.95553 | -0.7002 | 0.27004 | 9.609499636 | 8.203788 | 0.941418 | -0.07033737 | 0.0015528 | 0.008573768
370.95001 | 54.07 | -8.63482 | 94.94862 | -0.70065 | 0.27009 | 9.608800344 | 8.203089 | 0.9413378 | -0.06983306 | 0.001552554 | 0.00851302
371.048 | 54.08 | -8.64637 | 94.9417 | -0.7032 | 0.27012 | 9.60810004 | 8.202389 | 0.9412574 | -0.07000173 | 0.001552318 | 0.00853431
371.146 | 54.09 | -8.64923 | 94.93478 | -0.70735 | 0.27016 | 9.607399736 | 8.201688 | 0.941177 | -0.07016702 | 0.001552082 | 0.008555192
371.25101 | 54.1 | -8.65841 | 94.92787 | -0.71112 | 0.27021 | 9.606700444 | 8.200989 | 0.9410968 | -0.07032894 | 0.001551829 | 0.008575666
371.35101 | 54.11 | -8.66672 | 94.91996 | -0.71357 | 0.27025 | 9.605899952 | 8.200188 | 0.9410049 | -0.07199874 | 0.001551588 | 0.008780132
371.452 | 54.12 | -8.67366 | 94.91304 | -0.71522 | 0.27029 | 9.605199648 | 8.199488 | 0.9409246 | -0.0711689 | 0.001551345 | 0.008679676
371.54901 | 54.13 | -8.67973 | 94.90613 | -0.71853 | 0.27032 | 9.604500356 | 8.198789 | 0.9408443 | -0.0714978 | 0.001551111 | 0.008720532
371.638 | 54.14 | -8.68498 | 94.89921 | -0.72349 | 0.27036 | 9.603800052 | 8.198089 | 0.940764 | -0.07166478 | 0.001550897 | 0.008741645
371.746 | 54.15 | -8.68908 | 94.89229 | -0.72695 | 0.2704 | 9.603099748 | 8.197388 | 0.9406836 | -0.07166984 | 0.001550638 | 0.008743009
371.83701 | 54.16 | -8.69933 | 94.8834 | -0.72698 | 0.27044 | 9.60220008 | 8.196489 | 0.9405804 | -0.07283364 | 0.001550419 | 0.008885956
371.939 | 54.17 | -8.70625 | 94.87648 | -0.72431 | 0.27048 | 9.601499776 | 8.195788 | 0.9405 | -0.07350156 | 0.001550174 | 0.008968211
372.04401 | 54.18 | -8.70901 | 94.87055 | -0.72085 | 0.27052 | 9.60089966 | 8.195188 | 0.9404311 | -0.07300568 | 0.001549921 | 0.008908359
372.138 | 54.19 | -8.71785 | 94.86265 | -0.71915 | 0.27056 | 9.60010018 | 8.194389 | 0.9403394 | -0.07283364 | 0.001549696 | 0.008888234
372.23401 | 54.2 | -8.72347 | 94.85474 | -0.71996 | 0.2706 | 9.599299688 | 8.193588 | 0.9402475 | -0.07366854 | 0.001549465 | 0.008990999
372.341 | 54.21 | -8.73214 | 94.84881 | -0.72201 | 0.27064 | 9.598699572 | 8.192988 | 0.9401787 | -0.07333964 | 0.001549208 | 0.008951513
372.44 | 54.22 | -8.73863 | 94.84091 | -0.72459 | 0.27068 | 9.597900092 | 8.192189 | 0.9400869 | -0.07333458 | 0.001548971 | 0.008951769
372.53799 | 54.23 | -8.74513 | 94.83399 | -0.72769 | 0.27072 | 9.597199788 | 8.191488 | 0.9400066 | -0.07283364 | 0.001548736 | 0.008891381
372.63501 | 54.24 | -8.75301 | 94.82609 | -0.73029 | 0.27076 | 9.596400308 | 8.190689 | 0.9399148 | -0.07249799 | 0.001548503 | 0.008851269
372.73499 | 54.25 | -8.75903 | 94.81917 | -0.73199 | 0.2708 | 9.595700004 | 8.189989 | 0.9398344 | -0.07316254 | 0.001548263 | 0.008933168
372.81601 | 54.26 | -8.76529 | 94.81225 | -0.73216 | 0.27083 | 9.5949997 | 8.189288 | 0.9397541 | -0.07349819 | 0.001548069 | 0.008974918
372.92499 | 54.27 | -8.77484 | 94.80435 | -0.73023 | 0.27087 | 9.59420022 | 8.188489 | 0.9396623 | -0.07333121 | 0.001547808 | 0.008955402
373.03201 | 54.28 | -8.77711 | 94.79644 | -0.72967 | 0.27091 | 9.593399728 | 8.187688 | 0.9395705 | -0.07399744 | 0.001547552 | 0.009037647
373.13199 | 54.29 | -8.78586 | 94.78953 | -0.7332 | 0.27095 | 9.592700436 | 8.186989 | 0.9394902 | -0.07482897 | 0.001547312 | 0.009139986
373.23001 | 54.3 | -8.79327 | 94.78459 | -0.73947 | 0.27099 | 9.592200508 | 8.186489 | 0.9394329 | -0.07299556 | 0.001547078 | 0.008916589
373.33499 | 54.31 | -8.79876 | 94.7747 | -0.74448 | 0.27103 | 9.59119964 | 8.185488 | 0.939318 | -0.07366517 | 0.001546826 | 0.008999484
373.42899 | 54.32 | -8.80621 | 94.7668 | -0.74442 | 0.27107 | 9.59040016 | 8.184689 | 0.9392263 | -0.07433309 | 0.001546601 | 0.009081969
373.539 | 54.33 | -8.81209 | 94.75988 | -0.73994 | 0.27111 | 9.589699856 | 8.183988 | 0.9391459 | -0.07499932 | 0.001546338 | 0.009164153
373.63 | 54.34 | -8.82231 | 94.75296 | -0.73595 | 0.27115 | 9.588999552 | 8.183288 | 0.9390655 | -0.07500269 | 0.001546121 | 0.009165349
373.72601 | 54.35 | -8.82837 | 94.74605 | -0.73583 | 0.27119 | 9.58830026 | 8.182589 | 0.9389853 | -0.07433646 | 0.001545891 | 0.009084712
373.82199 | 54.36 | -8.83397 | 94.73814 | -0.73658 | 0.27123 | 9.587499768 | 8.181788 | 0.9388934 | -0.07450344 | 0.001545662 | 0.009106009
373.931 | 54.37 | -8.84076 | 94.73024 | -0.73381 | 0.27127 | 9.586700288 | 8.180989 | 0.9388017 | -0.07550363 | 0.001545402 | 0.009229157
374.026 | 54.38 | -8.84911 | 94.72332 | -0.72535 | 0.27131 | 9.585999984 | 8.180288 | 0.9387213 | -0.07583422 | 0.001545175 | 0.00927036
374.12799 | 54.39 | -8.85371 | 94.7164 | -0.71064 | 0.27135 | 9.58529968 | 8.179588 | 0.938641 | -0.07383215 | 0.001544931 | 0.009026389
374.21899 | 54.4 | -8.86029 | 94.7085 | -0.69592 | 0.27138 | 9.5845002 | 8.178789 | 0.9385492 | -0.07399913 | 0.001544714 | 0.009047688
374.31799 | 54.41 | -8.87039 | 94.70059 | -0.69306 | 0.27142 | 9.583699708 | 8.177988 | 0.9384574 | -0.07499932 | 0.001544478 | 0.009170877
374.42099 | 54.42 | -8.87499 | 94.69664 | -0.70724 | 0.27146 | 9.583299968 | 8.177588 | 0.9384115 | -0.07333289 | 0.001544232 | 0.008967545
374.526 | 54.43 | -8.88092 | 94.6917 | -0.73156 | 0.2715 | 9.58280004 | 8.177089 | 0.9383541 | -0.07016871 | 0.001543982 | 0.008581136
374.612 | 54.44 | -8.88573 | 94.67984 | -0.7515 | 0.27154 | 9.581599808 | 8.175888 | 0.9382164 | -0.07050098 | 0.001543777 | 0.008623036
374.72 | 54.45 | -8.89298 | 94.67194 | -0.75492 | 0.27158 | 9.580800328 | 8.175089 | 0.9381246 | -0.07166647 | 0.00154352 | 0.008766445
374.82999 | 54.46 | -8.8993 | 94.66502 | -0.74266 | 0.27162 | 9.580100024 | 8.174389 | 0.9380443 | -0.07299725 | 0.001543258 | 0.008929995
374.918 | 54.47 | -8.90636 | 94.6581 | -0.72905 | 0.27166 | 9.57939972 | 8.173688 | 0.9379639 | -0.07383215 | 0.001543048 | 0.009032905
375.01099 | 54.48 | -8.91335 | 94.65119 | -0.72865 | 0.27169 | 9.578700428 | 8.172989 | 0.9378837 | -0.07416442 | 0.001542827 | 0.009074333
375.11499 | 54.49 | -8.91974 | 94.64427 | -0.74488 | 0.27173 | 9.578000124 | 8.172289 | 0.9378033 | -0.07482897 | 0.001542579 | 0.009156427
375.20801 | 54.5 | -8.92774 | 94.63735 | -0.77138 | 0.27177 | 9.57729982 | 8.171588 | 0.937723 | -0.07599951 | 0.001542358 | 0.009300458
375.31299 | 54.51 | -8.93629 | 94.62945 | -0.79682 | 0.27181 | 9.57650034 | 8.170789 | 0.9376312 | -0.07516461 | 0.001542108 | 0.009199187
375.41599 | 54.52 | -8.94269 | 94.61957 | -0.81129 | 0.27185 | 9.575500484 | 8.169789 | 0.9375165 | -0.07382877 | 0.001541863 | 0.009036803
375.522 | 54.53 | -8.94996 | 94.61166 | -0.81201 | 0.27189 | 9.574699992 | 8.168988 | 0.9374246 | -0.07566555 | 0.001541611 | 0.009262536
375.62 | 54.54 | -8.95552 | 94.60375 | -0.80303 | 0.27193 | 9.5738995 | 8.168188 | 0.9373327 | -0.07800159 | 0.001541378 | 0.009549436
375.711 | 54.55 | -8.96479 | 94.59585 | -0.7914 | 0.27197 | 9.57310002 | 8.167389 | 0.937241 | -0.08000197 | 0.001541162 | 0.009795294
375.80701 | 54.56 | -8.97046 | 94.58794 | -0.78303 | 0.272 | 9.572299528 | 8.166588 | 0.9371491 | -0.08150817 | 0.001540934 | 0.009980688
375.90399 | 54.57 | -8.97644 | 94.58004 | -0.78006 | 0.27204 | 9.571500048 | 8.165789 | 0.9370574 | -0.08233801 | 0.001540704 | 0.01008329
376.01801 | 54.58 | -8.9831 | 94.57312 | -0.78109 | 0.27209 | 9.570799744 | 8.165088 | 0.936977 | -0.08167177 | 0.001540433 | 0.01000256
376.10901 | 54.59 | -8.99158 | 94.56522 | -0.78196 | 0.27212 | 9.570000264 | 8.164289 | 0.9368853 | -0.08017064 | 0.001540217 | 0.009819672
376.20901 | 54.6 | -8.99846 | 94.55632 | -0.77921 | 0.27216 | 9.569099584 | 8.163388 | 0.9367819 | -0.07917045 | 0.00153998 | 0.009698234
376.30399 | 54.61 | -9.00398 | 94.54842 | -0.77346 | 0.2722 | 9.568300104 | 8.162589 | 0.9366902 | -0.07949766 | 0.001539755 | 0.009739271
376.40799 | 54.62 | -9.01223 | 94.5415 | -0.76693 | 0.27223 | 9.5675998 | 8.161888 | 0.9366098 | -0.0791637 | 0.001539508 | 0.009699189
376.508 | 54.63 | -9.02228 | 94.53458 | -0.76144 | 0.27227 | 9.566899496 | 8.161188 | 0.9365295 | -0.07833555 | 0.001539271 | 0.009598547
376.604 | 54.64 | -9.02826 | 94.52569 | -0.75838 | 0.27231 | 9.565999828 | 8.160288 | 0.9364262 | -0.07850084 | 0.001539044 | 0.009619861
376.70001 | 54.65 | -9.03468 | 94.51779 | -0.75889 | 0.27235 | 9.565200348 | 8.159489 | 0.9363345 | -0.07883311 | 0.001538817 | 0.009661526
376.80701 | 54.66 | -9.03884 | 94.51186 | -0.76429 | 0.27239 | 9.564600232 | 8.158889 | 0.9362656 | -0.07799653 | 0.001538563 | 0.0095597
376.897 | 54.67 | -9.04666 | 94.50395 | -0.774 | 0.27243 | 9.56379974 | 8.158088 | 0.9361738 | -0.07683273 | 0.00153835 | 0.009417982
376.99701 | 54.68 | -9.05308 | 94.49605 | -0.78429 | 0.27247 | 9.56300026 | 8.157289 | 0.936082 | -0.07599445 | 0.001538114 | 0.009316141
377.09 | 54.69 | -9.05914 | 94.48715 | -0.79134 | 0.2725 | 9.56209958 | 8.156388 | 0.9359787 | -0.07699971 | 0.001537894 | 0.009440417
377.194 | 54.7 | -9.06415 | 94.47925 | -0.79572 | 0.27254 | 9.5613001 | 8.155589 | 0.9358869 | -0.07833049 | 0.001537648 | 0.009604517
377.29199 | 54.71 | -9.07512 | 94.47233 | -0.80021 | 0.27258 | 9.560599796 | 8.154888 | 0.9358066 | -0.07849915 | 0.001537416 | 0.009626024
377.38599 | 54.72 | -9.08071 | 94.46443 | -0.80419 | 0.27262 | 9.559800316 | 8.154089 | 0.9357148 | -0.07816688 | 0.001537194 | 0.009586219
377.49301 | 54.73 | -9.0893 | 94.45553 | -0.80509 | 0.27266 | 9.558899636 | 8.153188 | 0.9356115 | -0.07950441 | 0.001536941 | 0.009751327
377.59201 | 54.74 | -9.09709 | 94.44664 | -0.80128 | 0.2727 | 9.557999968 | 8.152288 | 0.9355082 | -0.0816684 | 0.001536707 | 0.01001785
377.69199 | 54.75 | -9.10259 | 94.43972 | -0.79454 | 0.27273 | 9.557299664 | 8.151588 | 0.9354279 | -0.08150142 | 0.001536471 | 0.009998226
377.79199 | 54.76 | -9.11172 | 94.43182 | -0.78913 | 0.27277 | 9.556500184 | 8.150789 | 0.9353361 | -0.08116746 | 0.001536235 | 0.009958234
377.88599 | 54.77 | -9.11504 | 94.42391 | -0.78769 | 0.27281 | 9.555699692 | 8.149988 | 0.9352442 | -0.08066652 | 0.001536013 | 0.009897747
377.98901 | 54.78 | -9.12096 | 94.41601 | -0.7893 | 0.27285 | 9.554900212 | 8.149189 | 0.9351525 | -0.0808335 | 0.00153577 | 0.009919208
378.08301 | 54.79 | -9.13107 | 94.4081 | -0.79177 | 0.27288 | 9.55409972 | 8.148388 | 0.9350606 | -0.08100048 | 0.001535549 | 0.009940675
378.189 | 54.8 | -9.13695 | 94.4002 | -0.79414 | 0.27293 | 9.55330024 | 8.147589 | 0.9349689 | -0.08033256 | 0.001535299 | 0.009859673
378.29001 | 54.81 | -9.1447 | 94.39229 | -0.79522 | 0.27296 | 9.552499748 | 8.146788 | 0.934877 | -0.07949766 | 0.001535061 | 0.00975816
378.38 | 54.82 | -9.15395 | 94.38439 | -0.79552 | 0.273 | 9.551700268 | 8.145989 | 0.9347853 | -0.07933068 | 0.001534849 | 0.009738619
378.487 | 54.83 | -9.1589 | 94.37549 | -0.79846 | 0.27304 | 9.550799588 | 8.145088 | 0.9346819 | -0.08066652 | 0.001534597 | 0.009903701
378.58899 | 54.84 | -9.16392 | 94.36858 | -0.80571 | 0.27308 | 9.550100296 | 8.144389 | 0.9346017 | -0.08049954 | 0.001534357 | 0.009884049
378.67401 | 54.85 | -9.17414 | 94.36166 | -0.81435 | 0.27311 | 9.549399992 | 8.143688 | 0.9345213 | -0.07966464 | 0.001534156 | 0.009782378
378.78101 | 54.86 | -9.17909 | 94.35178 | -0.81922 | 0.27315 | 9.548400136 | 8.142689 | 0.9344066 | -0.08033256 | 0.001533905 | 0.009865606
378.88 | 54.87 | -9.1855 | 94.34289 | -0.81793 | 0.27319 | 9.547500468 | 8.141789 | 0.9343034 | -0.08149467 | 0.001533672 | 0.01000943
378.97601 | 54.88 | -9.19014 | 94.33498 | -0.81363 | 0.27323 | 9.546699976 | 8.140988 | 0.9342115 | -0.08233126 | 0.001533446 | 0.01011318
379.078 | 54.89 | -9.19923 | 94.32806 | -0.81254 | 0.27327 | 9.545999672 | 8.140288 | 0.9341311 | -0.08216597 | 0.001533206 | 0.01009374
379.185 | 54.9 | -9.20689 | 94.32016 | -0.8169 | 0.27331 | 9.545200192 | 8.139489 | 0.9340394 | -0.08183369 | 0.001532955 | 0.01005391
379.27802 | 54.91 | -9.21473 | 94.31127 | -0.82241 | 0.27334 | 9.544300524 | 8.138589 | 0.9339361 | -0.08199561 | 0.001532736 | 0.01007492
379.38199 | 54.92 | -9.22107 | 94.30237 | -0.82439 | 0.27338 | 9.543399844 | 8.137688 | 0.9338328 | -0.08333483 | 0.001532492 | 0.0102406
379.48001 | 54.93 | -9.2284 | 94.29447 | -0.82208 | 0.27342 | 9.542600364 | 8.136889 | 0.933741 | -0.08349843 | 0.001532262 | 0.01026171
379.57101 | 54.94 | -9.23671 | 94.28656 | -0.81764 | 0.27345 | 9.541799872 | 8.136088 | 0.9336492 | -0.08233463 | 0.001532048 | 0.01011968
379.68301 | 54.95 | -9.23798 | 94.27866 | -0.8132 | 0.2735 | 9.541000392 | 8.135289 | 0.9335574 | -0.08216597 | 0.001531785 | 0.01009994
379.76801 | 54.96 | -9.24727 | 94.26976 | -0.80964 | 0.27353 | 9.540099712 | 8.134388 | 0.9334541 | -0.08316616 | 0.001531586 | 0.01022402
379.871 | 54.97 | -9.25904 | 94.26186 | -0.80935 | 0.27357 | 9.539300232 | 8.133589 | 0.9333623 | -0.08383239 | 0.001531344 | 0.01030694
379.96899 | 54.98 | -9.26094 | 94.25395 | -0.81532 | 0.27361 | 9.53849974 | 8.132788 | 0.9332705 | -0.0833382 | 0.001531115 | 0.01024719
380.073 | 54.99 | -9.26682 | 94.24704 | -0.82644 | 0.27365 | 9.537800448 | 8.132089 | 0.9331902 | -0.0816684 | 0.001530871 | 0.01004273
380.177 | 55 | -9.27632 | 94.23814 | -0.83753 | 0.27368 | 9.536899768 | 8.131188 | 0.9330869 | -0.08116746 | 0.001530627 | 0.009982238
380.271 | 55.01 | -9.28142 | 94.22826 | -0.84293 | 0.27372 | 9.535899912 | 8.130188 | 0.9329721 | -0.0825033 | 0.001530407 | 0.01014777
380.37299 | 55.02 | -9.28778 | 94.22036 | -0.84003 | 0.27376 | 9.535100432 | 8.129389 | 0.9328804 | -0.08333145 | 0.001530168 | 0.01025064
380.46701 | 55.03 | -9.29785 | 94.21245 | -0.83108 | 0.27379 | 9.53429994 | 8.128588 | 0.9327885 | -0.0836671 | 0.001529948 | 0.01029294
380.561 | 55.04 | -9.30386 | 94.20356 | -0.82144 | 0.27383 | 9.533400272 | 8.127689 | 0.9326853 | -0.08416298 | 0.001529728 | 0.01035509
380.66101 | 55.05 | -9.31069 | 94.19565 | -0.81528 | 0.27387 | 9.53259978 | 8.126888 | 0.9325934 | -0.08483427 | 0.001529494 | 0.01043872
380.771 | 55.06 | -9.31829 | 94.18775 | -0.81457 | 0.27391 | 9.5318003 | 8.126089 | 0.9325017 | -0.08499788 | 0.001529237 | 0.01045988
380.87701 | 55.07 | -9.32459 | 94.17984 | -0.81933 | 0.27395 | 9.530999808 | 8.125288 | 0.9324098 | -0.08466898 | 0.001528989 | 0.01042043
380.97198 | 55.08 | -9.33464 | 94.17194 | -0.82605 | 0.27399 | 9.530200328 | 8.124489 | 0.9323181 | -0.08299749 | 0.001528767 | 0.01021572
381.07901 | 55.09 | -9.33957 | 94.16304 | -0.83012 | 0.27403 | 9.529299648 | 8.123588 | 0.9322147 | -0.08216934 | 0.001528517 | 0.01011491
381.16 | 55.1 | -9.34529 | 94.15415 | -0.83016 | 0.27406 | 9.52839998 | 8.122688 | 0.9321115 | -0.08300424 | 0.001528328 | 0.01021881
381.27399 | 55.11 | -9.35374 | 94.14625 | -0.82862 | 0.2741 | 9.5276005 | 8.121889 | 0.9320198 | -0.08333145 | 0.001528061 | 0.01026011
381.367 | 55.12 | -9.35885 | 94.13834 | -0.82865 | 0.27414 | 9.526800008 | 8.121089 | 0.9319279 | -0.08316616 | 0.001527844 | 0.01024077
381.47 | 55.13 | -9.36789 | 94.13043 | -0.83052 | 0.27417 | 9.525999516 | 8.120288 | 0.931836 | -0.08333483 | 0.001527604 | 0.01026255
381.56201 | 55.14 | -9.37526 | 94.12154 | -0.83099 | 0.27421 | 9.525099848 | 8.119388 | 0.9317328 | -0.08383745 | 0.001527389 | 0.01032559
381.65601 | 55.15 | -9.38306 | 94.11265 | -0.82731 | 0.27424 | 9.52420018 | 8.118489 | 0.9316296 | -0.08450031 | 0.00152717 | 0.01040838
381.76501 | 55.16 | -9.38976 | 94.10474 | -0.82082 | 0.27429 | 9.523399688 | 8.117688 | 0.9315377 | -0.08450369 | 0.001526916 | 0.01040982
381.85101 | 55.17 | -9.39676 | 94.09684 | -0.81492 | 0.27432 | 9.522600208 | 8.116889 | 0.9314459 | -0.08383239 | 0.001526715 | 0.01032814
381.96899 | 55.18 | -9.40739 | 94.08893 | -0.81436 | 0.27436 | 9.521799716 | 8.116088 | 0.9313541 | -0.08333651 | 0.00152644 | 0.01026806
382.06601 | 55.19 | -9.41155 | 94.08004 | -0.82272 | 0.2744 | 9.520900048 | 8.115189 | 0.9312508 | -0.08383577 | 0.001526214 | 0.01033072
382.16 | 55.2 | -9.42024 | 94.07312 | -0.83805 | 0.27443 | 9.520199744 | 8.114488 | 0.9311705 | -0.08316616 | 0.001525995 | 0.01024909
382.25299 | 55.21 | -9.42669 | 94.06522 | -0.85468 | 0.27447 | 9.519400264 | 8.113689 | 0.9310787 | -0.08216259 | 0.001525779 | 0.01012642
382.354 | 55.22 | -9.43529 | 94.05435 | -0.86687 | 0.27451 | 9.51830022 | 8.112589 | 0.9309525 | -0.08283051 | 0.001525544 | 0.01021012
382.457 | 55.23 | -9.43891 | 94.04644 | -0.87155 | 0.27454 | 9.517499728 | 8.111788 | 0.9308606 | -0.08350012 | 0.001525304 | 0.01029368
382.547 | 55.24 | -9.44765 | 94.03755 | -0.87174 | 0.27458 | 9.51660006 | 8.110889 | 0.9307574 | -0.08499788 | 0.001525095 | 0.01047948
382.66101 | 55.25 | -9.45383 | 94.02866 | -0.87591 | 0.27462 | 9.515700392 | 8.109989 | 0.9306542 | -0.08649733 | 0.00152483 | 0.01066553
382.74399 | 55.26 | -9.4631 | 94.02075 | -0.88799 | 0.27465 | 9.5148999 | 8.109188 | 0.9305623 | -0.08716356 | 0.001524637 | 0.01074874
382.854 | 55.27 | -9.46978 | 94.01285 | -0.9025 | 0.27469 | 9.51410042 | 8.108389 | 0.9304706 | -0.08699658 | 0.001524381 | 0.01072921
382.95901 | 55.28 | -9.47472 | 94.00198 | -0.9111 | 0.27473 | 9.513000376 | 8.107289 | 0.9303443 | -0.0888283 | 0.001524137 | 0.0109566
383.05301 | 55.29 | -9.48115 | 93.99209 | -0.90888 | 0.27477 | 9.511999508 | 8.106288 | 0.9302295 | -0.09000222 | 0.001523919 | 0.01110277
383.14801 | 55.3 | -9.49206 | 93.9832 | -0.89817 | 0.2748 | 9.51109984 | 8.105388 | 0.9301262 | -0.0901692 | 0.001523698 | 0.0111246
383.258 | 55.31 | -9.49874 | 93.9753 | -0.8871 | 0.27484 | 9.51030036 | 8.104589 | 0.9300345 | -0.09099904 | 0.001523443 | 0.01122809
383.35599 | 55.32 | -9.50511 | 93.9664 | -0.88225 | 0.27488 | 9.50939968 | 8.103688 | 0.9299311 | -0.09117108 | 0.001523215 | 0.01125057
383.45401 | 55.33 | -9.50969 | 93.95751 | -0.88365 | 0.27492 | 9.508500012 | 8.102789 | 0.9298279 | -0.09133806 | 0.001522988 | 0.01127242
383.54501 | 55.34 | -9.51975 | 93.94862 | -0.88771 | 0.27495 | 9.507600344 | 8.101889 | 0.9297247 | -0.09149998 | 0.001522777 | 0.01129366
383.65302 | 55.35 | -9.52599 | 93.93972 | -0.89089 | 0.27499 | 9.506699664 | 8.100988 | 0.9296213 | -0.09083712 | 0.001522526 | 0.01121309
383.74899 | 55.36 | -9.53419 | 93.93083 | -0.89033 | 0.27503 | 9.505799996 | 8.100088 | 0.9295181 | -0.08916732 | 0.001522304 | 0.01100819
383.853 | 55.37 | -9.54363 | 93.92194 | -0.88531 | 0.27507 | 9.504900328 | 8.099189 | 0.9294148 | -0.0888283 | 0.001522063 | 0.01096756
383.952 | 55.38 | -9.55088 | 93.91206 | -0.87894 | 0.2751 | 9.503900472 | 8.098189 | 0.9293001 | -0.08999547 | 0.001521834 | 0.01111304
384.04199 | 55.39 | -9.55825 | 93.90415 | -0.87602 | 0.27514 | 9.50309998 | 8.097388 | 0.9292082 | -0.0904981 | 0.001521625 | 0.01117621
384.14499 | 55.4 | -9.56545 | 93.89624 | -0.87848 | 0.27517 | 9.502299488 | 8.096588 | 0.9291164 | -0.08966657 | 0.001521387 | 0.01107461
384.24799 | 55.41 | -9.57041 | 93.88735 | -0.88415 | 0.27521 | 9.50139982 | 8.095688 | 0.9290131 | -0.08900371 | 0.001521149 | 0.01099396
384.34299 | 55.42 | -9.57637 | 93.87747 | -0.88919 | 0.27525 | 9.500399964 | 8.094688 | 0.9288984 | -0.08917069 | 0.001520929 | 0.01101595
384.45001 | 55.43 | -9.58441 | 93.86858 | -0.89266 | 0.27529 | 9.499500296 | 8.093789 | 0.9287951 | -0.08933261 | 0.001520681 | 0.01103718
384.54599 | 55.44 | -9.5917 | 93.85968 | -0.89933 | 0.27532 | 9.498599616 | 8.092888 | 0.9286918 | -0.08950465 | 0.001520459 | 0.01105967
384.63199 | 55.45 | -9.59956 | 93.85178 | -0.91368 | 0.27535 | 9.497800136 | 8.092089 | 0.9286 | -0.08900371 | 0.001520261 | 0.01099886
384.742 | 55.46 | -9.60487 | 93.84289 | -0.93157 | 0.2754 | 9.496900468 | 8.091189 | 0.9284968 | -0.08866469 | 0.001520006 | 0.01095818
384.845 | 55.47 | -9.61476 | 93.833 | -0.94387 | 0.27543 | 9.4958996 | 8.090188 | 0.9283819 | -0.08999716 | 0.001519768 | 0.01112424
384.94601 | 55.48 | -9.62422 | 93.82115 | -0.94417 | 0.27547 | 9.49470038 | 8.088989 | 0.9282443 | -0.09266041 | 0.001519535 | 0.01145513
385.047 | 55.49 | -9.62964 | 93.81324 | -0.93217 | 0.27551 | 9.493899888 | 8.088188 | 0.9281525 | -0.0933317 | 0.001519302 | 0.01153926
385.14099 | 55.5 | -9.63739 | 93.80435 | -0.913 | 0.27554 | 9.49300022 | 8.087289 | 0.9280492 | -0.09349868 | 0.001519085 | 0.01156119
385.23901 | 55.51 | -9.64375 | 93.79447 | -0.89398 | 0.27558 | 9.492000364 | 8.086289 | 0.9279345 | -0.09466417 | 0.001518859 | 0.01170675
385.35199 | 55.52 | -9.64947 | 93.78557 | -0.8806 | 0.27562 | 9.491099684 | 8.085388 | 0.9278311 | -0.09533209 | 0.001518598 | 0.01179066
385.44601 | 55.53 | -9.65946 | 93.77767 | -0.87435 | 0.27565 | 9.490300204 | 8.084589 | 0.9277394 | -0.09483452 | 0.001518382 | 0.01173028
385.543 | 55.54 | -9.6712 | 93.76976 | -0.87455 | 0.27569 | 9.489499712 | 8.083788 | 0.9276475 | -0.09250355 | 0.001518158 | 0.01144309
385.646 | 55.55 | -9.6739 | 93.75988 | -0.87802 | 0.27573 | 9.488499856 | 8.082788 | 0.9275328 | -0.09050147 | 0.001517921 | 0.01119681
385.755 | 55.56 | -9.68325 | 93.75099 | -0.88204 | 0.27577 | 9.487600188 | 8.081889 | 0.9274296 | -0.08883673 | 0.001517669 | 0.01099208
385.841 | 55.57 | -9.69199 | 93.7421 | -0.88788 | 0.2758 | 9.48670052 | 8.080989 | 0.9273263 | -0.08933093 | 0.001517471 | 0.01105445
385.94 | 55.58 | -9.69923 | 93.73419 | -0.89827 | 0.27584 | 9.485900028 | 8.080189 | 0.9272345 | -0.0884994 | 0.001517243 | 0.01095264
386.04501 | 55.59 | -9.70593 | 93.7253 | -0.91287 | 0.27587 | 9.48500036 | 8.079289 | 0.9271312 | -0.08782979 | 0.001517002 | 0.01087098
386.14499 | 55.6 | -9.71449 | 93.71541 | -0.92818 | 0.27591 | 9.483999492 | 8.078288 | 0.9270164 | -0.08883167 | 0.001516772 | 0.01099635
386.23499 | 55.61 | -9.71781 | 93.70553 | -0.94153 | 0.27594 | 9.482999636 | 8.077288 | 0.9269016 | -0.09067014 | 0.001516565 | 0.01122532
386.332 | 55.62 | -9.72461 | 93.69664 | -0.95145 | 0.27598 | 9.482099968 | 8.076388 | 0.9267984 | -0.09166865 | 0.001516342 | 0.0113502
386.431 | 55.63 | -9.73229 | 93.68775 | -0.95728 | 0.27602 | 9.4812003 | 8.075489 | 0.9266951 | -0.09166865 | 0.001516114 | 0.01135147
386.53699 | 55.64 | -9.74255 | 93.67688 | -0.95901 | 0.27605 | 9.480100256 | 8.074389 | 0.9265689 | -0.09350205 | 0.00151587 | 0.01158008
386.64001 | 55.65 | -9.74704 | 93.667 | -0.9577 | 0.27609 | 9.4791004 | 8.073389 | 0.9264542 | -0.09549907 | 0.001515634 | 0.01182887
386.73499 | 55.66 | -9.75253 | 93.6581 | -0.95532 | 0.27613 | 9.47819972 | 8.072488 | 0.9263508 | -0.09683153 | 0.001515416 | 0.01199525
386.827 | 55.67 | -9.76431 | 93.64921 | -0.95235 | 0.27616 | 9.477300052 | 8.071589 | 0.9262476 | -0.09666455 | 0.001515204 | 0.0119759
386.93399 | 55.68 | -9.76741 | 93.63933 | -0.94685 | 0.2762 | 9.476300196 | 8.070589 | 0.9261328 | -0.09632722 | 0.001514959 | 0.01193559
387.03299 | 55.69 | -9.77642 | 93.62846 | -0.93797 | 0.27624 | 9.475200152 | 8.069489 | 0.9260066 | -0.09716381 | 0.001514732 | 0.01204089
387.13101 | 55.7 | -9.78186 | 93.61956 | -0.92905 | 0.27627 | 9.474299472 | 8.068588 | 0.9259032 | -0.09767149 | 0.001514507 | 0.01210515
387.23001 | 55.71 | -9.79355 | 93.61166 | -0.92419 | 0.27631 | 9.473499992 | 8.067788 | 0.9258115 | -0.09650601 | 0.00151428 | 0.01196189
387.332 | 55.72 | -9.79983 | 93.60277 | -0.92438 | 0.27634 | 9.472600324 | 8.066889 | 0.9257083 | -0.09450225 | 0.001514046 | 0.01171483
387.44 | 55.73 | -9.80693 | 93.5919 | -0.92743 | 0.27638 | 9.47150028 | 8.065789 | 0.925582 | -0.09466585 | 0.001513798 | 0.01173671
387.52899 | 55.74 | -9.81517 | 93.583 | -0.93093 | 0.27642 | 9.4705996 | 8.064888 | 0.9254787 | -0.09483283 | 0.001513594 | 0.01175873
387.63699 | 55.75 | -9.82227 | 93.57411 | -0.93517 | 0.27646 | 9.469699932 | 8.063988 | 0.9253754 | -0.09433527 | 0.001513347 | 0.01169834
387.72699 | 55.76 | -9.83138 | 93.56522 | -0.94078 | 0.27649 | 9.468800264 | 8.063089 | 0.9252722 | -0.09316641 | 0.001513141 | 0.01155468
387.828 | 55.77 | -9.83723 | 93.55534 | -0.94507 | 0.27652 | 9.467800408 | 8.062089 | 0.9251574 | -0.09282907 | 0.00151291 | 0.01151427
387.922 | 55.78 | -9.84406 | 93.54545 | -0.94424 | 0.27656 | 9.46679954 | 8.061088 | 0.9250426 | -0.09416491 | 0.001512695 | 0.01168141
388.02802 | 55.79 | -9.85296 | 93.53557 | -0.93879 | 0.2766 | 9.465799684 | 8.060088 | 0.9249279 | -0.09567111 | 0.001512452 | 0.01186973
388.13 | 55.8 | -9.86102 | 93.52668 | -0.93404 | 0.27663 | 9.464900016 | 8.059189 | 0.9248246 | -0.09567111 | 0.001512219 | 0.01187106
388.237 | 55.81 | -9.86947 | 93.51779 | -0.93568 | 0.27667 | 9.464000348 | 8.058289 | 0.9247214 | -0.09483283 | 0.001511974 | 0.01176836
388.33499 | 55.82 | -9.8749 | 93.50889 | -0.94491 | 0.27671 | 9.463099668 | 8.057388 | 0.924618 | -0.09483283 | 0.00151175 | 0.01176967
388.431 | 55.83 | -9.88259 | 93.49901 | -0.9577 | 0.27674 | 9.462099812 | 8.056388 | 0.9245033 | -0.09500319 | 0.001511531 | 0.01179228
388.52399 | 55.84 | -9.89032 | 93.48913 | -0.96771 | 0.27678 | 9.461099956 | 8.055388 | 0.9243885 | -0.09517017 | 0.001511318 | 0.01181447
388.62601 | 55.85 | -9.89926 | 93.47925 | -0.97094 | 0.27681 | 9.4601001 | 8.054389 | 0.9242738 | -0.09516679 | 0.001511085 | 0.01181552
388.72198 | 55.86 | -9.9074 | 93.46937 | -0.96837 | 0.27685 | 9.459100244 | 8.053389 | 0.9241591 | -0.09566099 | 0.001510866 | 0.01187835
388.82001 | 55.87 | -9.91327 | 93.45949 | -0.96508 | 0.27688 | 9.458100388 | 8.052389 | 0.9240443 | -0.09666118 | 0.001510642 | 0.01200404
388.927 | 55.88 | -9.92126 | 93.45059 | -0.96696 | 0.27692 | 9.457199708 | 8.051488 | 0.923941 | -0.09749945 | 0.001510398 | 0.01210949
389.02301 | 55.89 | -9.92983 | 93.44071 | -0.97696 | 0.27696 | 9.456199852 | 8.050488 | 0.9238262 | -0.09816737 | 0.001510179 | 0.01219397
389.12299 | 55.9 | -9.93836 | 93.43182 | -0.99339 | 0.27699 | 9.455300184 | 8.049589 | 0.923723 | -0.09783004 | 0.001509951 | 0.01215342
389.21701 | 55.91 | -9.94562 | 93.42095 | -1.00935 | 0.27703 | 9.45420014 | 8.048489 | 0.9235968 | -0.09783173 | 0.001509737 | 0.01215529
389.323 | 55.92 | -9.95094 | 93.41107 | -1.01842 | 0.27706 | 9.453200284 | 8.047489 | 0.923482 | -0.09799871 | 0.001509495 | 0.01217755
389.418 | 55.93 | -9.95952 | 93.39921 | -1.01968 | 0.2771 | 9.452000052 | 8.046289 | 0.9233443 | -0.09966682 | 0.001509279 | 0.01238668
389.51599 | 55.94 | -9.96673 | 93.39032 | -1.01624 | 0.27713 | 9.451100384 | 8.045389 | 0.9232411 | -0.1004983 | 0.001509056 | 0.01249142
389.61301 | 55.95 | -9.97394 | 93.38043 | -1.01315 | 0.27717 | 9.450099516 | 8.044388 | 0.9231262 | -0.1013349 | 0.001508835 | 0.01259697
389.72198 | 55.96 | -9.9819 | 93.36956 | -1.01512 | 0.27721 | 9.448999472 | 8.043288 | 0.923 | -0.1028361 | 0.001508587 | 0.01278533
389.81299 | 55.97 | -9.99364 | 93.35968 | -1.02241 | 0.27724 | 9.447999616 | 8.042288 | 0.9228852 | -0.1033404 | 0.00150838 | 0.01284962
389.918 | 55.98 | -9.99853 | 93.35079 | -1.03048 | 0.27728 | 9.447099948 | 8.041388 | 0.922782 | -0.1028411 | 0.001508141 | 0.01278898
390.01901 | 55.99 | -10.00791 | 93.33893 | -1.0348 | 0.27731 | 9.445899716 | 8.040188 | 0.9226443 | -0.1026741 | 0.001507911 | 0.01277012
390.11499 | 56 | -10.01469 | 93.32806 | -1.03326 | 0.27735 | 9.444799672 | 8.039088 | 0.922518 | -0.1033404 | 0.001507693 | 0.01285474
390.21201 | 56.01 | -10.02413 | 93.31818 | -1.027 | 0.27738 | 9.443799816 | 8.038088 | 0.9224033 | -0.103337 | 0.001507473 | 0.01285592
390.32001 | 56.02 | -10.0312 | 93.3083 | -1.02017 | 0.27742 | 9.44279996 | 8.037088 | 0.9222885 | -0.1043338 | 0.001507227 | 0.01298155
390.41199 | 56.03 | -10.03892 | 93.29842 | -1.01582 | 0.27745 | 9.441800104 | 8.036089 | 0.9221738 | -0.1041601 | 0.001507018 | 0.01296154
390.517 | 56.04 | -10.04691 | 93.28755 | -1.01368 | 0.27749 | 9.44070006 | 8.034989 | 0.9220476 | -0.1041601 | 0.00150678 | 0.01296332
390.61801 | 56.05 | -10.0554 | 93.27767 | -1.01285 | 0.27753 | 9.439700204 | 8.033989 | 0.9219328 | -0.1043271 | 0.00150655 | 0.01298571
390.70999 | 56.06 | -10.06324 | 93.26779 | -1.0128 | 0.27756 | 9.438700348 | 8.032989 | 0.9218181 | -0.1039931 | 0.001506342 | 0.01294576
390.81 | 56.07 | -10.06908 | 93.2579 | -1.01289 | 0.27759 | 9.43769948 | 8.031988 | 0.9217032 | -0.1023301 | 0.001506115 | 0.01274032
390.91699 | 56.08 | -10.07958 | 93.24704 | -1.01289 | 0.27763 | 9.436600448 | 8.030889 | 0.9215771 | -0.1023284 | 0.001505872 | 0.01274185
391.005 | 56.09 | -10.08607 | 93.23715 | -1.0128 | 0.27766 | 9.43559958 | 8.029888 | 0.9214623 | -0.1026674 | 0.001505673 | 0.01278566
391.104 | 56.1 | -10.09279 | 93.22727 | -1.0128 | 0.2777 | 9.434599724 | 8.028888 | 0.9213475 | -0.1026708 | 0.001505448 | 0.01278767
391.203 | 56.11 | -10.10262 | 93.21739 | -1.01289 | 0.27773 | 9.433599868 | 8.027888 | 0.9212328 | -0.1023385 | 0.001505224 | 0.01274787
391.30301 | 56.12 | -10.11289 | 93.20652 | -1.01292 | 0.27777 | 9.432499824 | 8.026788 | 0.9211066 | -0.1023385 | 0.001504997 | 0.01274962
391.405 | 56.13 | -10.12139 | 93.19664 | -1.01321 | 0.2778 | 9.431499968 | 8.025788 | 0.9209918 | -0.1026708 | 0.001504766 | 0.01279261
391.49799 | 56.14 | -10.12812 | 93.18676 | -1.01449 | 0.27784 | 9.430500112 | 8.024789 | 0.9208771 | -0.1026674 | 0.001504556 | 0.01279378
391.599 | 56.15 | -10.13438 | 93.17688 | -1.01781 | 0.27787 | 9.429500256 | 8.023789 | 0.9207623 | -0.1023284 | 0.001504327 | 0.01275312
391.703 | 56.16 | -10.14508 | 93.16601 | -1.02391 | 0.27791 | 9.428400212 | 8.022689 | 0.9206361 | -0.1023301 | 0.001504092 | 0.01275508
391.80099 | 56.17 | -10.15179 | 93.15613 | -1.03219 | 0.27795 | 9.427400356 | 8.021689 | 0.9205214 | -0.1026573 | 0.00150387 | 0.01279746
391.89801 | 56.18 | -10.15586 | 93.14625 | -1.04073 | 0.27798 | 9.4264005 | 8.020689 | 0.9204066 | -0.10265728 | 0.001503651 | 0.01279906
392.00201 | 56.19 | -10.16787 | 93.13538 | -1.04633 | 0.27802 | 9.425300456 | 8.019589 | 0.9202804 | -0.1029912 | 0.001503416 | 0.01284246
392.10599 | 56.2 | -10.17591 | 93.12451 | -1.04636 | 0.27805 | 9.424200412 | 8.018489 | 0.9201542 | -0.1034922 | 0.001503181 | 0.01290669
392.20901 | 56.21 | -10.18173 | 93.11364 | -1.04109 | 0.27809 | 9.423100368 | 8.017389 | 0.9200279 | -0.104828 | 0.001502948 | 0.01307508
392.29501 | 56.22 | -10.18983 | 93.10375 | -1.03305 | 0.27812 | 9.4220995 | 8.016388 | 0.9199131 | -0.1055027 | 0.001502754 | 0.01316088
392.39999 | 56.23 | -10.19647 | 93.09387 | -1.02512 | 0.27816 | 9.421099644 | 8.015388 | 0.9197983 | -0.1055077 | 0.001502517 | 0.01316315
392.50601 | 56.24 | -10.20717 | 93.083 | -1.01857 | 0.27819 | 9.4199996 | 8.014288 | 0.9196721 | -0.10551112 | 0.001502277 | 0.01316538
392.595 | 56.25 | -10.21394 | 93.07312 | -1.01272 | 0.27823 | 9.418999744 | 8.013288 | 0.9195574 | -0.1055128 | 0.001502077 | 0.01316723
392.69501 | 56.26 | -10.22463 | 93.06324 | -1.00821 | 0.27826 | 9.417999888 | 8.012288 | 0.9194426 | -0.1048449 | 0.001501851 | 0.01308551
392.79999 | 56.27 | -10.23216 | 93.05237 | -1.00822 | 0.2783 | 9.416899844 | 8.011188 | 0.9193164 | -0.10417528 | 0.001501614 | 0.01300372
392.89301 | 56.28 | -10.24072 | 93.04348 | -1.01488 | 0.27833 | 9.416000176 | 8.010289 | 0.9192132 | -0.1028361 | 0.001501405 | 0.012838
392.99799 | 56.29 | -10.24957 | 93.0336 | -1.02623 | 0.27837 | 9.41500032 | 8.009289 | 0.9190984 | -0.1018291 | 0.001501168 | 0.01271388
393.09799 | 56.3 | -10.25938 | 93.02273 | -1.03697 | 0.2784 | 9.413900276 | 8.008189 | 0.9189722 | -0.1019894 | 0.001500943 | 0.01273563
393.186 | 56.31 | -10.26578 | 93.01186 | -1.04149 | 0.27843 | 9.412800232 | 8.007089 | 0.918846 | -0.1024903 | 0.001500744 | 0.01279995
393.293 | 56.32 | -10.27327 | 93.00099 | -1.03868 | 0.27847 | 9.411700188 | 8.005989 | 0.9187197 | -0.1031582 | 0.001500503 | 0.01288513
393.396 | 56.33 | -10.27993 | 92.99111 | -1.03355 | 0.27851 | 9.410700332 | 8.004989 | 0.918605 | -0.1039931 | 0.001500272 | 0.01299104
393.49899 | 56.34 | -10.29457 | 92.98123 | -1.03433 | 0.27854 | 9.409700476 | 8.003989 | 0.9184902 | -0.1043271 | 0.00150004 | 0.01303439
393.595 | 56.35 | -10.30087 | 92.97036 | -1.05038 | 0.27858 | 9.408600432 | 8.002889 | 0.918364 | -0.10482802 | 0.001499824 | 0.01309877
393.69199 | 56.36 | -10.30671 | 92.96047 | -1.08596 | 0.27861 | 9.407599564 | 8.001888 | 0.9182492 | -0.1055027 | 0.001499606 | 0.01318472
393.793 | 56.37 | -10.31649 | 92.95158 | -1.13511 | 0.27864 | 9.406699896 | 8.000988 | 0.9181459 | -0.1041719 | 0.001499379 | 0.01301988
393.89099 | 56.38 | -10.32365 | 92.93874 | -1.1852 | 0.27868 | 9.405400488 | 7.999689 | 0.9179968 | -0.1043355 | 0.001499158 | 0.01304245
393.992 | 56.39 | -10.32855 | 92.9249 | -1.22513 | 0.27871 | 9.40399988 | 7.998288 | 0.9178361 | -0.1070038 | 0.001498931 | 0.01337834
394.09201 | 56.4 | -10.34011 | 92.91206 | -1.25415 | 0.27875 | 9.402700472 | 7.996989 | 0.917687 | -0.1110012 | 0.001498707 | 0.01388038
394.19 | 56.41 | -10.34638 | 92.9002 | -1.27984 | 0.27878 | 9.40150024 | 7.995789 | 0.9175492 | -0.1153343 | 0.001498487 | 0.01442438
394.29199 | 56.42 | -10.35836 | 92.88933 | -1.30549 | 0.27882 | 9.400400196 | 7.994689 | 0.917423 | -0.1183332 | 0.001498258 | 0.01480147
394.38101 | 56.43 | -10.36607 | 92.87549 | -1.32239 | 0.27885 | 9.398999588 | 7.993288 | 0.9172623 | -0.1218347 | 0.001498058 | 0.01524212
394.48801 | 56.44 | -10.37133 | 92.8587 | -1.32019 | 0.27889 | 9.39730044 | 7.991589 | 0.9170673 | -0.1279961 | 0.001497818 | 0.01601635
394.591 | 56.45 | -10.38285 | 92.84585 | -1.29968 | 0.27892 | 9.39600002 | 7.990289 | 0.9169181 | -0.1323342 | 0.001497587 | 0.01656188
394.685 | 56.46 | -10.39271 | 92.83399 | -1.26837 | 0.27895 | 9.394799788 | 7.989088 | 0.9167803 | -0.1328385 | 0.001497376 | 0.01662749
394.78201 | 56.47 | -10.39854 | 92.82411 | -1.23476 | 0.27899 | 9.393799932 | 7.988088 | 0.9166656 | -0.1310034 | 0.001497158 | 0.01639984
394.88501 | 56.48 | -10.40739 | 92.80731 | -1.20262 | 0.27902 | 9.392099772 | 7.986388 | 0.9164705 | -0.1328402 | 0.001496928 | 0.01663332
394.983 | 56.49 | -10.41543 | 92.79743 | -1.17063 | 0.27906 | 9.391099916 | 7.985388 | 0.9163558 | -0.1323376 | 0.001496708 | 0.01657246
395.091 | 56.5 | -10.42333 | 92.78656 | -1.14006 | 0.27909 | 9.389999872 | 7.984288 | 0.9162295 | -0.1298362 | 0.001496466 | 0.01626147
395.18399 | 56.51 | -10.43319 | 92.7747 | -1.1165 | 0.27913 | 9.38879964 | 7.983088 | 0.9160918 | -0.1253362 | 0.001496258 | 0.01570021
395.28101 | 56.52 | -10.43991 | 92.76383 | -1.10285 | 0.27916 | 9.387699596 | 7.981988 | 0.9159656 | -0.1205073 | 0.001496041 | 0.0150974
395.37799 | 56.53 | -10.45016 | 92.75395 | -1.09581 | 0.27919 | 9.38669974 | 7.980988 | 0.9158508 | -0.1176703 | 0.001495824 | 0.01474383
395.48099 | 56.54 | -10.45945 | 92.74209 | -1.09247 | 0.27923 | 9.385499508 | 7.979788 | 0.9157131 | -0.1160039 | 0.001495593 | 0.01453721
395.577 | 56.55 | -10.4675 | 92.73123 | -1.09091 | 0.27926 | 9.384400476 | 7.978689 | 0.915587 | -0.1141654 | 0.001495379 | 0.01430879
395.67499 | 56.56 | -10.4795 | 92.72036 | -1.0908 | 0.2793 | 9.383300432 | 7.977589 | 0.9154607 | -0.1106605 | 0.001495159 | 0.01387142
395.785 | 56.57 | -10.48737 | 92.70949 | -1.0938 | 0.27933 | 9.382200388 | 7.976489 | 0.9153345 | -0.1111581 | 0.001494914 | 0.01393572
395.88101 | 56.58 | -10.49409 | 92.6996 | -1.09819 | 0.27937 | 9.38119952 | 7.975488 | 0.9152196 | -0.1101613 | 0.001494699 | 0.01381248
395.974 | 56.59 | -10.50306 | 92.68775 | -1.09898 | 0.2794 | 9.3800003 | 7.974289 | 0.915082 | -0.1098256 | 0.001494491 | 0.01377246
396.08099 | 56.6 | -10.51052 | 92.67589 | -1.09337 | 0.27944 | 9.378800068 | 7.973089 | 0.9149443 | -0.1108275 | 0.001494252 | 0.0139002
396.17401 | 56.61 | -10.51905 | 92.66502 | -1.08366 | 0.27947 | 9.377700024 | 7.971989 | 0.9148181 | -0.11166408 | 0.001494045 | 0.01400705
396.27499 | 56.62 | -10.52879 | 92.65514 | -1.07674 | 0.2795 | 9.376700168 | 7.970989 | 0.9147033 | -0.1108326 | 0.001493819 | 0.01390449
396.38501 | 56.63 | -10.5393 | 92.64427 | -1.0787 | 0.27954 | 9.375600124 | 7.969889 | 0.9145771 | -0.1106706 | 0.001493574 | 0.0138861
396.47601 | 56.64 | -10.54829 | 92.63439 | -1.08938 | 0.27957 | 9.374600268 | 7.968889 | 0.9144624 | -0.109834 | 0.001493371 | 0.01378286
396.58099 | 56.65 | -10.55489 | 92.62253 | -1.1027 | 0.27961 | 9.373400036 | 7.967689 | 0.9143246 | -0.1098324 | 0.001493137 | 0.01378472
396.68301 | 56.66 | -10.5655 | 92.61166 | -1.11225 | 0.27964 | 9.372299992 | 7.966588 | 0.9141984 | -0.1098307 | 0.001492909 | 0.01378641
396.78201 | 56.67 | -10.57394 | 92.5998 | -1.11486 | 0.27967 | 9.37109976 | 7.965388 | 0.9140607 | -0.1096704 | 0.001492689 | 0.01376837
396.866 | 56.68 | -10.58036 | 92.58893 | -1.11098 | 0.2797 | 9.369999716 | 7.964288 | 0.9139344 | -0.1100044 | 0.001492502 | 0.01381221
396.979 | 56.69 | -10.58597 | 92.57806 | -1.10461 | 0.27974 | 9.368899672 | 7.963188 | 0.9138082 | -0.1110063 | 0.00149225 | 0.01393993
397.08499 | 56.7 | -10.60006 | 92.56621 | -1.10088 | 0.27978 | 9.367700452 | 7.961989 | 0.9136706 | -0.1126693 | 0.001492014 | 0.0141509
397.18301 | 56.71 | -10.60674 | 92.55632 | -1.10366 | 0.27981 | 9.366699584 | 7.960988 | 0.9135557 | -0.112671 | 0.001491796 | 0.01415289
397.27301 | 56.72 | -10.61573 | 92.54545 | -1.11161 | 0.27984 | 9.36559954 | 7.959888 | 0.9134295 | -0.1125057 | 0.001491596 | 0.01413408
397.37701 | 56.73 | -10.62454 | 92.53458 | -1.1197 | 0.27988 | 9.364499496 | 7.958788 | 0.9133032 | -0.1113386 | 0.001491364 | 0.01398939
397.47699 | 56.74 | -10.63473 | 92.52174 | -1.12331 | 0.27991 | 9.363200088 | 7.957489 | 0.9131541 | -0.1120014 | 0.001491142 | 0.01407497
397.58099 | 56.75 | -10.64353 | 92.51087 | -1.12164 | 0.27995 | 9.362100044 | 7.956389 | 0.9130279 | -0.112165 | 0.001490911 | 0.01409748
397.66699 | 56.76 | -10.65257 | 92.5 | -1.11954 | 0.27998 | 9.361 | 7.955288 | 0.9129017 | -0.1126643 | 0.00149072 | 0.01416219
397.76599 | 56.77 | -10.65835 | 92.48913 | -1.12147 | 0.28001 | 9.359899956 | 7.954188 | 0.9127754 | -0.1128313 | 0.0014905 | 0.01418514
397.85901 | 56.78 | -10.66818 | 92.47826 | -1.12698 | 0.28004 | 9.358799912 | 7.953088 | 0.9126492 | -0.112666 | 0.001490293 | 0.01416632
397.97299 | 56.79 | -10.67597 | 92.4664 | -1.13146 | 0.28008 | 9.35759968 | 7.951888 | 0.9125115 | -0.1136628 | 0.00149004 | 0.01429381
398.07101 | 56.8 | -10.68397 | 92.45455 | -1.13129 | 0.28011 | 9.35640046 | 7.950689 | 0.9123739 | -0.1141603 | 0.001489822 | 0.01435855
398.17099 | 56.81 | -10.69194 | 92.44368 | -1.1276 | 0.28015 | 9.355300416 | 7.949589 | 0.9122476 | -0.1139934 | 0.0014896 | 0.01433953
398.27301 | 56.82 | -10.70297 | 92.43182 | -1.12513 | 0.28018 | 9.354100184 | 7.948389 | 0.9121099 | -0.1138298 | 0.001489374 | 0.01432111
398.37601 | 56.83 | -10.7131 | 92.42194 | -1.12841 | 0.28022 | 9.353100328 | 7.947389 | 0.9119951 | -0.1138281 | 0.001489146 | 0.0143227
398.47198 | 56.84 | -10.72244 | 92.41008 | -1.13677 | 0.28025 | 9.351900096 | 7.946189 | 0.9118574 | -0.114162 | 0.001488933 | 0.01436689
398.57501 | 56.85 | -10.72861 | 92.39921 | -1.14598 | 0.28028 | 9.350800052 | 7.945089 | 0.9117312 | -0.1139967 | 0.001488704 | 0.01434808
398.66901 | 56.86 | -10.73929 | 92.38636 | -1.15173 | 0.28031 | 9.349499632 | 7.943788 | 0.911582 | -0.114668 | 0.001488496 | 0.01443493
398.76901 | 56.87 | -10.74814 | 92.37549 | -1.1532 | 0.28035 | 9.348399588 | 7.942688 | 0.9114557 | -0.1145061 | 0.001488275 | 0.01441654
398.86499 | 56.88 | -10.75527 | 92.36364 | -1.15311 | 0.28038 | 9.347200368 | 7.941489 | 0.9113181 | -0.1150071 | 0.001488062 | 0.0144818
398.97699 | 56.89 | -10.76792 | 92.35277 | -1.15414 | 0.28042 | 9.346100324 | 7.940389 | 0.9111919 | -0.1155029 | 0.001487814 | 0.01454626
399.07001 | 56.9 | -10.77685 | 92.34091 | -1.15759 | 0.28045 | 9.344900092 | 7.939189 | 0.9110541 | -0.1160005 | 0.001487608 | 0.01461113
399.16199 | 56.91 | -10.78227 | 92.32905 | -1.16167 | 0.28048 | 9.34369986 | 7.937988 | 0.9109164 | -0.1171677 | 0.001487405 | 0.01476037
399.27301 | 56.92 | -10.79097 | 92.31818 | -1.16434 | 0.28052 | 9.342599816 | 7.936888 | 0.9107902 | -0.1166667 | 0.001487159 | 0.0146993
399.36301 | 56.93 | -10.80082 | 92.30534 | -1.16472 | 0.28055 | 9.341300408 | 7.935589 | 0.9106411 | -0.1173296 | 0.00148696 | 0.01478524
399.47 | 56.94 | -10.80956 | 92.29447 | -1.16333 | 0.28058 | 9.340200364 | 7.934489 | 0.9105148 | -0.116827 | 0.001486724 | 0.01472394
399.56699 | 56.95 | -10.81844 | 92.28261 | -1.1621 | 0.28062 | 9.339000132 | 7.933289 | 0.9103771 | -0.1174966 | 0.001486509 | 0.01481058
399.66299 | 56.96 | -10.82996 | 92.27075 | -1.16354 | 0.28065 | 9.3377999 | 7.932088 | 0.9102394 | -0.1178356 | 0.001486297 | 0.01485556
399.76199 | 56.97 | -10.83705 | 92.25988 | -1.16879 | 0.28068 | 9.336699856 | 7.930988 | 0.9101131 | -0.1178356 | 0.001486078 | 0.01485762
399.86301 | 56.98 | -10.84323 | 92.24802 | -1.17515 | 0.28071 | 9.335499624 | 7.929788 | 0.9099754 | -0.1175033 | 0.001485855 | 0.01481796
399.95901 | 56.99 | -10.85651 | 92.23617 | -1.18014 | 0.28075 | 9.334300404 | 7.928589 | 0.9098378 | -0.1174999 | 0.001485643 | 0.01481978
400.061 | 57 | -10.86619 | 92.22332 | -1.1829 | 0.28078 | 9.332999984 | 7.927288 | 0.9096886 | -0.1185018 | 0.001485418 | 0.0149486
400.164 | 57.01 | -10.87322 | 92.21245 | -1.18492 | 0.28081 | 9.33189994 | 7.926188 | 0.9095623 | -0.1181712 | 0.001485191 | 0.01490896
400.26199 | 57.02 | -10.88075 | 92.20059 | -1.18921 | 0.28085 | 9.330699708 | 7.924988 | 0.9094246 | -0.1188375 | 0.001484975 | 0.01499529
400.35699 | 57.03 | -10.88832 | 92.18874 | -1.1958 | 0.28088 | 9.329500488 | 7.923789 | 0.909287 | -0.1189977 | 0.001484766 | 0.01501778
400.452 | 57.04 | -10.89809 | 92.17688 | -1.20189 | 0.28091 | 9.328300256 | 7.922589 | 0.9091492 | -0.1193283 | 0.001484556 | 0.01506178
400.56 | 57.05 | -10.90901 | 92.16403 | -1.20474 | 0.28095 | 9.326999836 | 7.921288 | 0.909 | -0.1204972 | 0.001484318 | 0.01521181
400.65701 | 57.06 | -10.91831 | 92.15217 | -1.20478 | 0.28098 | 9.325799604 | 7.920088 | 0.9088623 | -0.1208345 | 0.001484104 | 0.01525671
400.758 | 57.07 | -10.92668 | 92.14032 | -1.20448 | 0.28101 | 9.324600384 | 7.918889 | 0.9087247 | -0.1210015 | 0.001483882 | 0.01528011
400.867 | 57.08 | -10.93363 | 92.12846 | -1.20559 | 0.28105 | 9.323400152 | 7.917689 | 0.9085869 | -0.1209981 | 0.001483642 | 0.015282
400.95801 | 57.09 | -10.943 | 92.1166 | -1.20807 | 0.28108 | 9.32219992 | 7.916488 | 0.9084492 | -0.121666 | 0.001483442 | 0.01536868
401.05301 | 57.1 | -10.95276 | 92.10375 | -1.21097 | 0.28111 | 9.3208995 | 7.915188 | 0.9083 | -0.1221703 | 0.001483233 | 0.01543492
401.15201 | 57.11 | -10.96071 | 92.0919 | -1.21534 | 0.28114 | 9.31970028 | 7.913989 | 0.9081624 | -0.1223373 | 0.001483015 | 0.01545836
401.254 | 57.12 | -10.9695 | 92.08004 | -1.22271 | 0.28118 | 9.318500048 | 7.912789 | 0.9080246 | -0.122167 | 0.001482791 | 0.01543918
401.34601 | 57.13 | -10.98018 | 92.06818 | -1.23318 | 0.28121 | 9.317299816 | 7.911588 | 0.9078869 | -0.121666 | 0.001482588 | 0.0153782
401.448 | 57.14 | -10.98809 | 92.05534 | -1.24536 | 0.28124 | 9.316000408 | 7.910289 | 0.9077378 | -0.1223306 | 0.001482364 | 0.01546474
401.54001 | 57.15 | -10.99568 | 92.04249 | -1.25554 | 0.28127 | 9.314699988 | 7.908988 | 0.9075886 | -0.1233341 | 0.001482162 | 0.01559417
401.65399 | 57.16 | -11.00607 | 92.03063 | -1.26109 | 0.28131 | 9.313499756 | 7.907788 | 0.9074508 | -0.1238334 | 0.001481912 | 0.01565967
401.73999 | 57.17 | -11.01594 | 92.0168 | -1.26184 | 0.28134 | 9.31210016 | 7.906389 | 0.9072902 | -0.1251642 | 0.001481723 | 0.01583076
401.853 | 57.18 | -11.02414 | 92.00494 | -1.25887 | 0.28137 | 9.310899928 | 7.905188 | 0.9071525 | -0.1256651 | 0.001481475 | 0.01589653
401.94901 | 57.19 | -11.033 | 91.99209 | -1.25441 | 0.28141 | 9.309599508 | 7.903888 | 0.9070033 | -0.126839 | 0.001481264 | 0.01604767
402.043 | 57.2 | -11.04232 | 91.97925 | -1.2523 | 0.28144 | 9.3083001 | 7.902589 | 0.9068541 | -0.1278358 | 0.001481058 | 0.01617645
402.13901 | 57.21 | -11.0525 | 91.96739 | -1.2542 | 0.28147 | 9.307099868 | 7.901388 | 0.9067164 | -0.12783584 | 0.001480847 | 0.01617891
402.23901 | 57.22 | -11.06218 | 91.95553 | -1.25821 | 0.2815 | 9.305899636 | 7.900188 | 0.9065787 | -0.126839 | 0.001480628 | 0.01605519
402.34 | 57.23 | -11.07272 | 91.9417 | -1.26247 | 0.28153 | 9.30450004 | 7.898789 | 0.9064181 | -0.1270009 | 0.001480407 | 0.01607853
402.444 | 57.24 | -11.08191 | 91.92885 | -1.26624 | 0.28157 | 9.30319962 | 7.897488 | 0.9062688 | -0.1275019 | 0.001480179 | 0.01614461
402.54001 | 57.25 | -11.08769 | 91.917 | -1.27099 | 0.2816 | 9.3020004 | 7.896289 | 0.9061312 | -0.1268323 | 0.001479969 | 0.01606226
402.634 | 57.26 | -11.09832 | 91.90415 | -1.27756 | 0.28163 | 9.30069998 | 7.894988 | 0.905982 | -0.1273298 | 0.001479763 | 0.01612793
402.73801 | 57.27 | -11.10751 | 91.89229 | -1.2828 | 0.28166 | 9.299499748 | 7.893788 | 0.9058443 | -0.1268306 | 0.001479535 | 0.01606714
402.845 | 57.28 | -11.11315 | 91.87747 | -1.28262 | 0.2817 | 9.297999964 | 7.892288 | 0.9056722 | -0.1281664 | 0.001479301 | 0.01623945
402.936 | 57.29 | -11.12644 | 91.86462 | -1.27801 | 0.28173 | 9.296699544 | 7.890988 | 0.9055229 | -0.1296676 | 0.001479102 | 0.01643236
403.04401 | 57.3 | -11.13733 | 91.85277 | -1.27364 | 0.28176 | 9.295500324 | 7.889789 | 0.9053853 | -0.1298312 | 0.001478866 | 0.01645559
403.12799 | 57.31 | -11.14414 | 91.84091 | -1.27347 | 0.28179 | 9.294300092 | 7.888589 | 0.9052476 | -0.1286657 | 0.001478682 | 0.01631035
403.23499 | 57.32 | -11.15547 | 91.82707 | -1.27916 | 0.28183 | 9.292899484 | 7.887188 | 0.9050869 | -0.1291683 | 0.001478448 | 0.01637698
403.33801 | 57.33 | -11.16291 | 91.81423 | -1.28711 | 0.28186 | 9.291600076 | 7.885889 | 0.9049377 | -0.1298362 | 0.001478223 | 0.01646437
403.42899 | 57.34 | -11.1705 | 91.80237 | -1.29178 | 0.28189 | 9.290399844 | 7.884688 | 0.9048 | -0.1291666 | 0.001478024 | 0.01638196
403.53 | 57.35 | -11.18103 | 91.78854 | -1.29193 | 0.28192 | 9.289000248 | 7.883289 | 0.9046394 | -0.1293302 | 0.001477803 | 0.01640562
403.63199 | 57.36 | -11.18804 | 91.7747 | -1.29033 | 0.28195 | 9.28759964 | 7.881888 | 0.9044787 | -0.1293336 | 0.001477581 | 0.01640896
403.72699 | 57.37 | -11.20171 | 91.76285 | -1.29421 | 0.28199 | 9.28640042 | 7.880689 | 0.9043411 | -0.1299965 | 0.001477373 | 0.01649557
403.828 | 57.38 | -11.20917 | 91.75 | -1.31182 | 0.28202 | 9.2851 | 7.879388 | 0.9041918 | -0.130833 | 0.001477153 | 0.01660447
403.931 | 57.39 | -11.21748 | 91.73814 | -1.34129 | 0.28205 | 9.283899768 | 7.878188 | 0.9040541 | -0.1303321 | 0.001476928 | 0.01654341
404.03299 | 57.4 | -11.22755 | 91.7253 | -1.36907 | 0.28208 | 9.28260036 | 7.876889 | 0.903905 | -0.12916156 | 0.001476706 | 0.01639753
404.129 | 57.41 | -11.2342 | 91.70751 | -1.38047 | 0.28212 | 9.280800012 | 7.875089 | 0.9036984 | -0.1321655 | 0.001476496 | 0.01678273
404.22299 | 57.42 | -11.24787 | 91.69466 | -1.37018 | 0.28215 | 9.279499592 | 7.873788 | 0.9035492 | -0.1345015 | 0.001476292 | 0.01708219
404.327 | 57.43 | -11.25748 | 91.68083 | -1.34507 | 0.28218 | 9.278099996 | 7.872388 | 0.9033886 | -0.1360027 | 0.001476065 | 0.01727591
404.42801 | 57.44 | -11.26493 | 91.66798 | -1.32065 | 0.28221 | 9.276799576 | 7.871088 | 0.9032393 | -0.1373368 | 0.001475845 | 0.01744827
404.522 | 57.45 | -11.27422 | 91.65514 | -1.30831 | 0.28224 | 9.275500168 | 7.869789 | 0.9030902 | -0.138671 | 0.00147564 | 0.01762067
404.629 | 57.46 | -11.28729 | 91.64328 | -1.30765 | 0.28228 | 9.274299936 | 7.868588 | 0.9029525 | -0.1378344 | 0.001475407 | 0.01751704
404.72501 | 57.47 | -11.29349 | 91.62945 | -1.31315 | 0.28231 | 9.27290034 | 7.867189 | 0.9027919 | -0.1369978 | 0.001475198 | 0.01741382
404.83099 | 57.48 | -11.3035 | 91.61561 | -1.31846 | 0.28234 | 9.271499732 | 7.865788 | 0.9026311 | -0.1351678 | 0.001474968 | 0.01718426
404.927 | 57.49 | -11.31233 | 91.60277 | -1.31963 | 0.28237 | 9.270200324 | 7.864489 | 0.902482 | -0.1321621 | 0.001474759 | 0.01680492
405.02701 | 57.5 | -11.3211 | 91.58992 | -1.31745 | 0.28241 | 9.268899904 | 7.863188 | 0.9023328 | -0.1321621 | 0.001474541 | 0.0168077
405.12201 | 57.51 | -11.33475 | 91.57609 | -1.31549 | 0.28244 | 9.267500308 | 7.861789 | 0.9021722 | -0.1324961 | 0.001474335 | 0.01685317
405.22601 | 57.52 | -11.34521 | 91.56324 | -1.31666 | 0.28247 | 9.266199888 | 7.860488 | 0.902023 | -0.133164 | 0.001474109 | 0.01694093
405.33301 | 57.53 | -11.35302 | 91.5504 | -1.32191 | 0.2825 | 9.26490048 | 7.859189 | 0.9018739 | -0.13349798 | 0.001473876 | 0.01698623
405.42099 | 57.54 | -11.36194 | 91.53755 | -1.32991 | 0.28253 | 9.26360006 | 7.857889 | 0.9017246 | -0.133498 | 0.001473685 | 0.01698904
405.52802 | 57.55 | -11.37106 | 91.52372 | -1.33713 | 0.28257 | 9.262200464 | 7.856489 | 0.901564 | -0.132997 | 0.001473453 | 0.0169283
405.63199 | 57.56 | -11.38108 | 91.50988 | -1.3418 | 0.2826 | 9.260799856 | 7.855088 | 0.9014033 | -0.133331 | 0.001473227 | 0.01697384
405.73099 | 57.57 | -11.39205 | 91.49605 | -1.34573 | 0.28263 | 9.25940026 | 7.853689 | 0.9012427 | -0.1344999 | 0.001473012 | 0.01712569
405.82101 | 57.58 | -11.40181 | 91.48419 | -1.35041 | 0.28266 | 9.258200028 | 7.852489 | 0.901105 | -0.1343329 | 0.001472817 | 0.01710705
405.92899 | 57.59 | -11.4096 | 91.47036 | -1.35469 | 0.28269 | 9.256800432 | 7.851089 | 0.9009443 | -0.1343329 | 0.001472583 | 0.0171101
406.02499 | 57.6 | -11.42235 | 91.45553 | -1.35719 | 0.28272 | 9.255299636 | 7.849588 | 0.9007721 | -0.1358357 | 0.001472375 | 0.01730482
406.117 | 57.61 | -11.42946 | 91.4417 | -1.35815 | 0.28275 | 9.25390004 | 7.848189 | 0.9006115 | -0.1371715 | 0.001472175 | 0.01747811
406.22299 | 57.62 | -11.43946 | 91.42984 | -1.35856 | 0.28279 | 9.252699808 | 7.846988 | 0.9004738 | -0.1368376 | 0.001471945 | 0.01743823
406.32101 | 57.63 | -11.4478 | 91.41601 | -1.35928 | 0.28282 | 9.251300212 | 7.845589 | 0.9003132 | -0.1363366 | 0.001471733 | 0.01737749
406.41599 | 57.64 | -11.45881 | 91.40119 | -1.36128 | 0.28285 | 9.249800428 | 7.844089 | 0.9001411 | -0.1369978 | 0.001471527 | 0.0174651
406.51901 | 57.65 | -11.46884 | 91.38735 | -1.36593 | 0.28288 | 9.24839982 | 7.842688 | 0.8999803 | -0.1380014 | 0.001471304 | 0.01759618
406.61401 | 57.66 | -11.48159 | 91.37549 | -1.3741 | 0.28291 | 9.247199588 | 7.841488 | 0.8998426 | -0.1380031 | 0.001471099 | 0.01759909
406.71899 | 57.67 | -11.49071 | 91.36166 | -1.38339 | 0.28294 | 9.245799992 | 7.840088 | 0.899682 | -0.1370029 | 0.001470872 | 0.01747466
406.814 | 57.68 | -11.49953 | 91.34684 | -1.38712 | 0.28297 | 9.244300208 | 7.838589 | 0.8995099 | -0.1369978 | 0.001470666 | 0.01747736
406.918 | 57.69 | -11.50911 | 91.33202 | -1.38081 | 0.28301 | 9.242800424 | 7.837089 | 0.8993378 | -0.1386642 | 0.001470441 | 0.01769334
407.01099 | 57.7 | -11.52188 | 91.31818 | -1.36991 | 0.28304 | 9.241399816 | 7.835688 | 0.8991771 | -0.1404993 | 0.00147024 | 0.01793069
407.11801 | 57.71 | -11.53097 | 91.30534 | -1.36539 | 0.28307 | 9.240100408 | 7.834389 | 0.8990279 | -0.1401654 | 0.001470009 | 0.01789104
407.20901 | 57.72 | -11.53952 | 91.29348 | -1.3726 | 0.2831 | 9.238900176 | 7.833189 | 0.8988902 | -0.1384973 | 0.001469812 | 0.01768083
407.30301 | 57.73 | -11.55219 | 91.27866 | -1.38762 | 0.28313 | 9.237400392 | 7.831689 | 0.8987181 | -0.1386592 | 0.001469609 | 0.01770489
407.414 | 57.74 | -11.5625 | 91.26383 | -1.40174 | 0.28316 | 9.235899596 | 7.830188 | 0.8985459 | -0.1398314 | 0.00146937 | 0.01785799
407.513 | 57.75 | -11.57039 | 91.25 | -1.40734 | 0.2832 | 9.2345 | 7.828788 | 0.8983853 | -0.1395025 | 0.001469156 | 0.01781917
407.61401 | 57.76 | -11.57868 | 91.23617 | -1.40322 | 0.28323 | 9.233100404 | 7.827389 | 0.8982247 | -0.1390016 | 0.001468938 | 0.01775836
407.71201 | 57.77 | -11.59051 | 91.22134 | -1.39529 | 0.28326 | 9.231599608 | 7.825888 | 0.8980524 | -0.1398382 | 0.001468726 | 0.01786866
407.81299 | 57.78 | -11.60185 | 91.20751 | -1.39082 | 0.28329 | 9.230200012 | 7.824489 | 0.8978918 | -0.1413359 | 0.001468509 | 0.01806328
407.90601 | 57.79 | -11.61207 | 91.19466 | -1.39585 | 0.28332 | 9.228899592 | 7.823188 | 0.8977426 | -0.1421742 | 0.001468308 | 0.01817343
408.01001 | 57.8 | -11.62461 | 91.18083 | -1.41152 | 0.28335 | 9.227499996 | 7.821788 | 0.897582 | -0.1423378 | 0.001468084 | 0.0181976
408.10699 | 57.81 | -11.63129 | 91.167 | -1.42997 | 0.28338 | 9.2261004 | 7.820389 | 0.8974214 | -0.1408333 | 0.001467875 | 0.01800848
408.20599 | 57.82 | -11.64003 | 91.15217 | -1.44079 | 0.28341 | 9.224599604 | 7.818888 | 0.8972492 | -0.1404993 | 0.001467662 | 0.01796922
408.31201 | 57.83 | -11.65123 | 91.13538 | -1.44038 | 0.28345 | 9.222900456 | 7.817189 | 0.8970542 | -0.142665 | 0.001467433 | 0.01825017
408.40399 | 57.84 | -11.65969 | 91.12253 | -1.43435 | 0.28347 | 9.221600036 | 7.815889 | 0.896905 | -0.1434982 | 0.001467235 | 0.01835981
408.50201 | 57.85 | -11.67408 | 91.1087 | -1.43152 | 0.2835 | 9.22020044 | 7.814489 | 0.8967443 | -0.1438254 | 0.001467024 | 0.01840497
408.60901 | 57.86 | -11.68195 | 91.09486 | -1.43699 | 0.28354 | 9.218799832 | 7.813088 | 0.8965836 | -0.1444967 | 0.001466794 | 0.01849419
408.70599 | 57.87 | -11.69286 | 91.08004 | -1.44775 | 0.28357 | 9.217300048 | 7.811589 | 0.8964115 | -0.1454969 | 0.001466585 | 0.01862578
408.80899 | 57.88 | -11.7029 | 91.06522 | -1.45644 | 0.2836 | 9.215800264 | 7.810089 | 0.8962394 | -0.1458326 | 0.001466364 | 0.01867233
408.905 | 57.89 | -11.71598 | 91.05039 | -1.46 | 0.28363 | 9.214299468 | 7.808588 | 0.8960672 | -0.1460046 | 0.001466157 | 0.01869795
409.004 | 57.9 | -11.72384 | 91.03557 | -1.45986 | 0.28366 | 9.212799684 | 7.807088 | 0.8958951 | -0.1458376 | 0.001465945 | 0.01868016
409.104 | 57.91 | -11.73649 | 91.02174 | -1.4587 | 0.28369 | 9.211400088 | 7.805689 | 0.8957345 | -0.1453401 | 0.00146573 | 0.01861976
409.20801 | 57.92 | -11.74652 | 91.00692 | -1.45793 | 0.28372 | 9.209900304 | 7.804189 | 0.8955624 | -0.1470014 | 0.001465506 | 0.01883622
409.30499 | 57.93 | -11.7583 | 90.99209 | -1.45758 | 0.28375 | 9.208399508 | 7.802688 | 0.8953901 | -0.147838 | 0.001465298 | 0.01894706
409.39499 | 57.94 | -11.77013 | 90.97727 | -1.45747 | 0.28378 | 9.206899724 | 7.801188 | 0.895218 | -0.1483356 | 0.001465105 | 0.01901449
409.508 | 57.95 | -11.77836 | 90.96344 | -1.45747 | 0.28382 | 9.205500128 | 7.799789 | 0.8950574 | -0.1476677 | 0.001464862 | 0.01893227
409.60001 | 57.96 | -11.78839 | 90.94862 | -1.45758 | 0.28385 | 9.204000344 | 7.798289 | 0.8948853 | -0.1473303 | 0.001464665 | 0.01889265
409.69501 | 57.97 | -11.79804 | 90.93379 | -1.45793 | 0.28388 | 9.202499548 | 7.796788 | 0.8947131 | -0.1473303 | 0.001464461 | 0.01889629
409.79099 | 57.98 | -11.80943 | 90.91897 | -1.45872 | 0.28391 | 9.200999764 | 7.795288 | 0.894541 | -0.1476677 | 0.001464255 | 0.0189432
409.89301 | 57.99 | -11.82204 | 90.90514 | -1.46031 | 0.28394 | 9.199600168 | 7.793889 | 0.8943804 | -0.1476677 | 0.001464037 | 0.0189466
409.98901 | 58 | -11.82863 | 90.89032 | -1.46247 | 0.28397 | 9.198100384 | 7.792389 | 0.8942083 | -0.1473303 | 0.001463831 | 0.01890695
410.10199 | 58.01 | -11.84243 | 90.87549 | -1.46428 | 0.284 | 9.196599588 | 7.790888 | 0.8940361 | -0.1473303 | 0.001463589 | 0.0189106
410.19 | 58.02 | -11.85345 | 90.86067 | -1.46613 | 0.28403 | 9.195099804 | 7.789388 | 0.8938639 | -0.1476677 | 0.0014634 | 0.01895754
410.29001 | 58.03 | -11.86217 | 90.84585 | -1.47063 | 0.28406 | 9.19360002 | 7.787889 | 0.8936918 | -0.1483356 | 0.001463186 | 0.01904696
410.38501 | 58.04 | -11.87312 | 90.83202 | -1.4807 | 0.28409 | 9.192200424 | 7.786489 | 0.8935312 | -0.1478313 | 0.001462983 | 0.01898561
410.49399 | 58.05 | -11.88606 | 90.81719 | -1.49424 | 0.28412 | 9.190699628 | 7.784988 | 0.893359 | -0.1476643 | 0.00146275 | 0.01896783
410.58499 | 58.06 | -11.8975 | 90.80237 | -1.50556 | 0.28415 | 9.189199844 | 7.783488 | 0.8931869 | -0.1478346 | 0.001462555 | 0.01899337
410.686 | 58.07 | -11.90533 | 90.78557 | -1.51099 | 0.28418 | 9.187499684 | 7.781788 | 0.8929918 | -0.1496714 | 0.001462339 | 0.01923355
410.78601 | 58.08 | -11.91752 | 90.77075 | -1.51111 | 0.28421 | 9.1859999 | 7.780288 | 0.8928197 | -0.1506699 | 0.001462125 | 0.0193656
410.884 | 58.09 | -11.93016 | 90.75692 | -1.50991 | 0.28424 | 9.184600304 | 7.778889 | 0.8926591 | -0.1508302 | 0.001461916 | 0.01938968
410.987 | 58.1 | -11.93797 | 90.74111 | -1.51019 | 0.28427 | 9.183000332 | 7.777289 | 0.8924755 | -0.15166338 | 0.001461696 | 0.0195008
411.08401 | 58.11 | -11.94932 | 90.72628 | -1.5113 | 0.2843 | 9.181499536 | 7.775788 | 0.8923033 | -0.1523347 | 0.001461488 | 0.0195909
411.17599 | 58.12 | -11.96508 | 90.71047 | -1.51095 | 0.28433 | 9.179899564 | 7.774188 | 0.8921197 | -0.1535035 | 0.001461292 | 0.01974528
411.27899 | 58.13 | -11.97244 | 90.69565 | -1.50939 | 0.28436 | 9.17839978 | 7.772688 | 0.8919476 | -0.1535002 | 0.001461072 | 0.01974866
411.38199 | 58.14 | -11.98589 | 90.68083 | -1.50859 | 0.28439 | 9.176899996 | 7.771188 | 0.8917754 | -0.1530009 | 0.001460852 | 0.01968822
411.478 | 58.15 | -11.99638 | 90.66601 | -1.51022 | 0.28442 | 9.175400212 | 7.769689 | 0.8916033 | -0.151999 | 0.001460647 | 0.01956308
411.58701 | 58.16 | -12.00931 | 90.6502 | -1.51647 | 0.28446 | 9.17380024 | 7.768089 | 0.8914197 | -0.15283224 | 0.001460415 | 0.01967437
411.685 | 58.17 | -12.01716 | 90.63538 | -1.52937 | 0.28449 | 9.172300456 | 7.766589 | 0.8912476 | -0.1533298 | 0.001460206 | 0.01974223
411.77802 | 58.18 | -12.03073 | 90.62055 | -1.54818 | 0.28452 | 9.17079966 | 7.765088 | 0.8910754 | -0.1526636 | 0.001460007 | 0.01966025
411.87399 | 58.19 | -12.04209 | 90.60573 | -1.56606 | 0.28454 | 9.169299876 | 7.763588 | 0.8909033 | -0.1523279 | 0.001459803 | 0.01962081
411.97299 | 58.2 | -12.05123 | 90.58893 | -1.574 | 0.28457 | 9.167599716 | 7.761888 | 0.8907082 | -0.15299922 | 0.001459592 | 0.0197116
412.078 | 58.21 | -12.06203 | 90.57115 | -1.56957 | 0.28461 | 9.16580038 | 7.760089 | 0.8905017 | -0.1558328 | 0.001459368 | 0.02008132
412.18799 | 58.22 | -12.07234 | 90.55632 | -1.55951 | 0.28464 | 9.164299584 | 7.758588 | 0.8903295 | -0.1576713 | 0.001459134 | 0.02032216
412.28 | 58.23 | -12.08287 | 90.54249 | -1.55467 | 0.28467 | 9.162899988 | 7.757188 | 0.8901689 | -0.1578383 | 0.001458938 | 0.02034735
412.37601 | 58.24 | -12.09465 | 90.52668 | -1.56155 | 0.2847 | 9.161300016 | 7.755589 | 0.8899853 | -0.1578366 | 0.001458734 | 0.02035134
412.48401 | 58.25 | -12.10888 | 90.51087 | -1.57638 | 0.28473 | 9.159700044 | 7.753989 | 0.8898017 | -0.1583341 | 0.001458504 | 0.0204197
412.57501 | 58.26 | -12.11899 | 90.49506 | -1.58973 | 0.28476 | 9.158100072 | 7.752389 | 0.8896181 | -0.1584961 | 0.001458311 | 0.0204448
412.67401 | 58.27 | -12.12726 | 90.47826 | -1.59591 | 0.28479 | 9.156399912 | 7.750688 | 0.889423 | -0.1588317 | 0.0014581 | 0.02049259
412.76801 | 58.28 | -12.14297 | 90.46245 | -1.59507 | 0.28482 | 9.15479994 | 7.749088 | 0.8892394 | -0.15833246 | 0.0014579 | 0.0204324
412.87201 | 58.29 | -12.15247 | 90.44664 | -1.59048 | 0.28485 | 9.153199968 | 7.747488 | 0.8890558 | -0.1585011 | 0.001457679 | 0.02045839
412.965 | 58.3 | -12.16645 | 90.43083 | -1.58796 | 0.28487 | 9.151599996 | 7.745888 | 0.8888722 | -0.1603312 | 0.001457482 | 0.02069887
413.064 | 58.31 | -12.17689 | 90.41502 | -1.59256 | 0.2849 | 9.150000024 | 7.744289 | 0.8886886 | -0.161667 | 0.001457271 | 0.02087564
413.16599 | 58.32 | -12.18511 | 90.39921 | -1.60665 | 0.28493 | 9.148400052 | 7.742689 | 0.888505 | -0.1615 | 0.001457055 | 0.02085839
413.272 | 58.33 | -12.19849 | 90.3834 | -1.63132 | 0.28497 | 9.14680008 | 7.741089 | 0.8883214 | -0.1611661 | 0.00145683 | 0.02081956
413.37201 | 58.34 | -12.21151 | 90.36759 | -1.65811 | 0.285 | 9.145200108 | 7.739489 | 0.8881378 | -0.1606651 | 0.001456618 | 0.02075914
413.453 | 58.35 | -12.22043 | 90.35178 | -1.67479 | 0.28502 | 9.143600136 | 7.737889 | 0.8879541 | -0.1599972 | 0.001456446 | 0.02067711
413.561 | 58.36 | -12.23248 | 90.33004 | -1.68002 | 0.28505 | 9.141400048 | 7.735689 | 0.8877017 | -0.163998 | 0.001456217 | 0.02120018
413.66299 | 58.37 | -12.24503 | 90.31423 | -1.67929 | 0.28508 | 9.139800076 | 7.734089 | 0.8875181 | -0.1669986 | 0.001456 | 0.02159253
413.76501 | 58.38 | -12.26018 | 90.30336 | -1.6775 | 0.28511 | 9.138700032 | 7.732989 | 0.8873918 | -0.1656661 | 0.001455784 | 0.02142329
413.862 | 58.39 | -12.27107 | 90.28162 | -1.675 | 0.28514 | 9.136499944 | 7.730788 | 0.8871394 | -0.1681674 | 0.001455579 | 0.02175294
413.966 | 58.4 | -12.28099 | 90.26482 | -1.66754 | 0.28517 | 9.134799784 | 7.729088 | 0.8869443 | -0.1701695 | 0.001455358 | 0.02201676
414.06201 | 58.41 | -12.29188 | 90.24802 | -1.64992 | 0.2852 | 9.133099624 | 7.727388 | 0.8867492 | -0.1715053 | 0.001455155 | 0.02219448
414.159 | 58.42 | -12.30363 | 90.2332 | -1.62473 | 0.28523 | 9.13159984 | 7.725888 | 0.8865771 | -0.1706721 | 0.00145495 | 0.02209094
414.26001 | 58.43 | -12.31532 | 90.2164 | -1.59886 | 0.28526 | 9.12989968 | 7.724188 | 0.886382 | -0.1691727 | 0.001454736 | 0.02190168
414.35699 | 58.44 | -12.32706 | 90.19961 | -1.57437 | 0.28529 | 9.128200532 | 7.722489 | 0.886187 | -0.1668333 | 0.001454531 | 0.02160356
414.45099 | 58.45 | -12.33971 | 90.18478 | -1.55361 | 0.28532 | 9.126699736 | 7.720988 | 0.8860148 | -0.1671672 | 0.001454332 | 0.02165101
414.55899 | 58.46 | -12.34914 | 90.16996 | -1.54048 | 0.28535 | 9.125199952 | 7.719488 | 0.8858427 | -0.16633232 | 0.001454103 | 0.02154707
414.66299 | 58.47 | -12.36425 | 90.15415 | -1.53809 | 0.28538 | 9.12359998 | 7.717888 | 0.8856591 | -0.1609974 | 0.001453884 | 0.02086029
414.759 | 58.48 | -12.37427 | 90.13933 | -1.5449 | 0.28541 | 9.122100196 | 7.716389 | 0.8854869 | -0.1588283 | 0.001453681 | 0.02058325
414.85699 | 58.49 | -12.3873 | 90.12451 | -1.55468 | 0.28544 | 9.120600412 | 7.714889 | 0.8853148 | -0.1568263 | 0.001453474 | 0.02032774
414.953 | 58.5 | -12.39904 | 90.10771 | -1.56195 | 0.28547 | 9.118900252 | 7.713189 | 0.8851197 | -0.156661 | 0.001453271 | 0.02031079
415.056 | 58.51 | -12.40853 | 90.0919 | -1.56562 | 0.2855 | 9.11730028 | 7.711589 | 0.8849361 | -0.1559947 | 0.001453053 | 0.02022861
415.159 | 58.52 | -12.42019 | 90.07609 | -1.57084 | 0.28553 | 9.115700308 | 7.709989 | 0.8847525 | -0.1563304 | 0.001452836 | 0.02027634
415.246 | 58.53 | -12.43508 | 90.06126 | -1.58529 | 0.28555 | 9.114199512 | 7.708488 | 0.8845803 | -0.1571653 | 0.001452652 | 0.0203886
415.35001 | 58.54 | -12.44585 | 90.04644 | -1.61066 | 0.28559 | 9.112699728 | 7.706988 | 0.8844082 | -0.1571703 | 0.001452433 | 0.02039323
415.453 | 58.55 | -12.45793 | 90.02964 | -1.64055 | 0.28562 | 9.110999568 | 7.705288 | 0.8842131 | -0.1576747 | 0.001452216 | 0.02046318
415.54999 | 58.56 | -12.46923 | 90.01186 | -1.66758 | 0.28564 | 9.109200232 | 7.703489 | 0.8840066 | -0.1598403 | 0.001452011 | 0.02074908
415.651 | 58.57 | -12.47874 | 89.99506 | -1.68721 | 0.28567 | 9.107500072 | 7.701789 | 0.8838115 | -0.161839 | 0.001451798 | 0.02101318
415.746 | 58.58 | -12.49135 | 89.97925 | -1.6987 | 0.2857 | 9.1059001 | 7.700189 | 0.8836279 | -0.1626689 | 0.001451598 | 0.02112531
415.845 | 58.59 | -12.50435 | 89.96146 | -1.70372 | 0.28573 | 9.104099752 | 7.698388 | 0.8834213 | -0.1651685 | 0.001451389 | 0.02145495
415.948 | 58.6 | -12.51815 | 89.94368 | -1.70405 | 0.28576 | 9.102300416 | 7.696589 | 0.8832148 | -0.1683293 | 0.001451172 | 0.02187064
416.05301 | 58.61 | -12.52761 | 89.92688 | -1.7039 | 0.28579 | 9.100600256 | 7.694889 | 0.8830197 | -0.1711579 | 0.001450951 | 0.02224306
416.14499 | 58.62 | -12.53939 | 89.91008 | -1.70916 | 0.28582 | 9.098900096 | 7.693189 | 0.8828246 | -0.1726607 | 0.001450758 | 0.02244332
416.24899 | 58.63 | -12.55577 | 89.89427 | -1.72157 | 0.28585 | 9.097300124 | 7.691589 | 0.882641 | -0.1718292 | 0.001450539 | 0.02233988
416.35101 | 58.64 | -12.56527 | 89.87648 | -1.73699 | 0.28588 | 9.095499776 | 7.689788 | 0.8824344 | -0.171502 | 0.001450324 | 0.02230256
416.448 | 58.65 | -12.57871 | 89.85771 | -1.74882 | 0.28591 | 9.093600252 | 7.687889 | 0.8822165 | -0.1729997 | 0.00145012 | 0.02250289
416.547 | 58.66 | -12.59083 | 89.84091 | -1.75244 | 0.28594 | 9.091900092 | 7.686189 | 0.8820214 | -0.1739999 | 0.001449912 | 0.022638
416.64401 | 58.67 | -12.60168 | 89.82312 | -1.74833 | 0.28596 | 9.090099744 | 7.684388 | 0.8818148 | -0.1743356 | 0.001449708 | 0.02268698
416.74899 | 58.68 | -12.61156 | 89.80534 | -1.74054 | 0.286 | 9.088300408 | 7.682589 | 0.8816083 | -0.1753357 | 0.001449488 | 0.02282248
416.854 | 58.69 | -12.62489 | 89.78854 | -1.73294 | 0.28603 | 9.086600248 | 7.680889 | 0.8814132 | -0.1763326 | 0.001449267 | 0.02295731
416.94299 | 58.7 | -12.638 | 89.77075 | -1.72868 | 0.28605 | 9.0847999 | 7.679088 | 0.8812066 | -0.17733276 | 0.00144908 | 0.02309294
417.047 | 58.71 | -12.64918 | 89.75395 | -1.73012 | 0.28608 | 9.08309974 | 7.677388 | 0.8810115 | -0.1775014 | 0.001448862 | 0.02312003
417.14801 | 58.72 | -12.6617 | 89.73715 | -1.73616 | 0.28611 | 9.08139958 | 7.675688 | 0.8808164 | -0.1760037 | 0.00144865 | 0.02293002
417.245 | 58.73 | -12.6747 | 89.71937 | -1.7434 | 0.28614 | 9.079600244 | 7.673889 | 0.8806099 | -0.1750035 | 0.001448446 | 0.02280506
417.34299 | 58.74 | -12.68466 | 89.70158 | -1.7495 | 0.28617 | 9.077799896 | 7.672088 | 0.8804033 | -0.1753357 | 0.001448241 | 0.02285372
417.45099 | 58.75 | -12.69666 | 89.68379 | -1.75388 | 0.2862 | 9.075999548 | 7.670288 | 0.8801967 | -0.1755044 | 0.001448014 | 0.02288107
417.54199 | 58.76 | -12.70887 | 89.667 | -1.75804 | 0.28623 | 9.0743004 | 7.668589 | 0.8800017 | -0.1755027 | 0.001447823 | 0.02288592
417.647 | 58.77 | -12.72133 | 89.64921 | -1.76378 | 0.28626 | 9.072500052 | 7.666789 | 0.8797951 | -0.1761656 | 0.001447603 | 0.02297775
417.73801 | 58.78 | -12.7331 | 89.63142 | -1.77134 | 0.28628 | 9.070699704 | 7.664988 | 0.8795885 | -0.1766648 | 0.001447413 | 0.02304829
417.84299 | 58.79 | -12.74815 | 89.61364 | -1.7803 | 0.28631 | 9.068900368 | 7.663189 | 0.879382 | -0.1776617 | 0.001447193 | 0.02318378
417.93301 | 58.8 | -12.76036 | 89.59585 | -1.79048 | 0.28634 | 9.06710002 | 7.661389 | 0.8791755 | -0.17832958 | 0.001447004 | 0.0232764
418.04001 | 58.81 | -12.77193 | 89.57806 | -1.80125 | 0.28637 | 9.065299672 | 7.659588 | 0.8789689 | -0.1785016 | 0.00144678 | 0.02330434
418.13599 | 58.82 | -12.78234 | 89.56028 | -1.80963 | 0.2864 | 9.063500336 | 7.657789 | 0.8787624 | -0.1788305 | 0.001446579 | 0.02335276
418.237 | 58.83 | -12.79657 | 89.5415 | -1.81262 | 0.28643 | 9.0615998 | 7.655888 | 0.8785443 | -0.1799994 | 0.001446368 | 0.02351123
418.336 | 58.84 | -12.8091 | 89.52273 | -1.81108 | 0.28645 | 9.059700276 | 7.653989 | 0.8783263 | -0.1818345 | 0.001446161 | 0.02375683
418.43399 | 58.85 | -12.82164 | 89.50494 | -1.80815 | 0.28648 | 9.057899928 | 7.652188 | 0.8781197 | -0.182666 | 0.001445956 | 0.02387108
418.53601 | 58.86 | -12.83714 | 89.48814 | -1.80579 | 0.28651 | 9.056199768 | 7.650488 | 0.8779246 | -0.1825007 | 0.001445743 | 0.02385478
418.63199 | 58.87 | -12.85013 | 89.46937 | -1.8034 | 0.28654 | 9.054300244 | 7.648589 | 0.8777066 | -0.1828347 | 0.001445542 | 0.02390437
418.729 | 58.88 | -12.85966 | 89.45059 | -1.79878 | 0.28657 | 9.052399708 | 7.646688 | 0.8774885 | -0.1835009 | 0.001445339 | 0.02399743
418.82999 | 58.89 | -12.87345 | 89.43281 | -1.79296 | 0.2866 | 9.050600372 | 7.644889 | 0.877282 | -0.1836645 | 0.001445128 | 0.02402448
418.927 | 58.9 | -12.88643 | 89.41502 | -1.79103 | 0.28662 | 9.048800024 | 7.643089 | 0.8770755 | -0.1833339 | 0.001444926 | 0.02398689
419.02701 | 58.91 | -12.89936 | 89.39822 | -1.79561 | 0.28665 | 9.047099864 | 7.641388 | 0.8768804 | -0.1818328 | 0.001444717 | 0.02379578
419.11499 | 58.92 | -12.91116 | 89.38043 | -1.80302 | 0.28668 | 9.045299516 | 7.639588 | 0.8766738 | -0.1808377 | 0.001444534 | 0.02367113
419.21701 | 58.93 | -12.92148 | 89.36067 | -1.80765 | 0.28671 | 9.043299804 | 7.637588 | 0.8764443 | -0.1818362 | 0.001444321 | 0.02380806
419.32199 | 58.94 | -12.93693 | 89.34288 | -1.80686 | 0.28674 | 9.041499456 | 7.635788 | 0.8762377 | -0.1825058 | 0.001444102 | 0.02390137
419.422 | 58.95 | -12.949 | 89.3251 | -1.80351 | 0.28676 | 9.03970012 | 7.633989 | 0.8760312 | -0.1820048 | 0.001443893 | 0.02384138
419.52399 | 58.96 | -12.96148 | 89.30731 | -1.80395 | 0.28679 | 9.037899772 | 7.632188 | 0.8758246 | -0.1818362 | 0.001443681 | 0.0238249
419.616 | 58.97 | -12.97752 | 89.28953 | -1.81022 | 0.28682 | 9.036100436 | 7.630389 | 0.8756181 | -0.1821667 | 0.001443489 | 0.02387385
419.72 | 58.98 | -12.98996 | 89.27174 | -1.8205 | 0.28685 | 9.034300088 | 7.628589 | 0.8754115 | -0.1823287 | 0.001443272 | 0.02390071
419.81699 | 58.99 | -13.00508 | 89.25198 | -1.83218 | 0.28688 | 9.032300376 | 7.626589 | 0.8751821 | -0.1836578 | 0.00144307 | 0.02408125
419.91501 | 59 | -13.012 | 89.23518 | -1.84191 | 0.2869 | 9.030600216 | 7.624889 | 0.8749869 | -0.1829898 | 0.001442866 | 0.02399902
420.01501 | 59.01 | -13.02751 | 89.2164 | -1.84807 | 0.28693 | 9.02869968 | 7.622988 | 0.8747689 | -0.1824956 | 0.001442658 | 0.02394017
420.11899 | 59.02 | -13.03909 | 89.19664 | -1.85283 | 0.28696 | 9.026699968 | 7.620988 | 0.8745394 | -0.1843307 | 0.001442442 | 0.02418725
420.22501 | 59.03 | -13.05494 | 89.17885 | -1.8633 | 0.28699 | 9.02489962 | 7.619188 | 0.8743328 | -0.1855047 | 0.001442221 | 0.02434704
420.31799 | 59.04 | -13.06752 | 89.16008 | -1.88763 | 0.28702 | 9.023000096 | 7.617289 | 0.8741148 | -0.1866701 | 0.001442028 | 0.02450611
420.41901 | 59.05 | -13.07741 | 89.14328 | -1.92819 | 0.28705 | 9.021299936 | 7.615588 | 0.8739197 | -0.1863396 | 0.001441818 | 0.02446818
420.51199 | 59.06 | -13.09214 | 89.12352 | -1.97668 | 0.28707 | 9.019300224 | 7.613589 | 0.8736902 | -0.1866685 | 0.001441624 | 0.0245178
420.61801 | 59.07 | -13.10583 | 89.10178 | -2.01918 | 0.2871 | 9.017100136 | 7.611389 | 0.8734378 | -0.18866716 | 0.001441404 | 0.02478748
420.711 | 59.08 | -13.12013 | 89.08103 | -2.04723 | 0.28713 | 9.015000236 | 7.609289 | 0.8731968 | -0.1926629 | 0.001441211 | 0.02531943
420.81 | 59.09 | -13.13232 | 89.06028 | -2.06154 | 0.28715 | 9.012900336 | 7.607189 | 0.8729558 | -0.1959924 | 0.001441005 | 0.0257641
420.923 | 59.1 | -13.14407 | 89.04051 | -2.06842 | 0.28719 | 9.010899612 | 7.605188 | 0.8727262 | -0.198998 | 0.001440771 | 0.02616608
421.017 | 59.11 | -13.15792 | 89.01976 | -2.07138 | 0.28722 | 9.008799712 | 7.603088 | 0.8724853 | -0.2030005 | 0.001440576 | 0.02669974
421.121 | 59.12 | -13.17293 | 88.99802 | -2.06976 | 0.28724 | 9.006599624 | 7.600888 | 0.8722328 | -0.2068393 | 0.00144036 | 0.02721252
421.216 | 59.13 | -13.18203 | 88.97727 | -2.06179 | 0.28727 | 9.004499724 | 7.598788 | 0.8719918 | -0.2100069 | 0.001440163 | 0.02763689
421.31 | 59.14 | -13.19943 | 88.95751 | -2.04434 | 0.28729 | 9.002500012 | 7.596789 | 0.8717623 | -0.2098399 | 0.001439968 | 0.02762218
421.41199 | 59.15 | -13.21218 | 88.93676 | -2.01682 | 0.28733 | 9.000400112 | 7.594689 | 0.8715214 | -0.2090033 | 0.001439756 | 0.02751967
421.51001 | 59.16 | -13.22855 | 88.91502 | -1.98372 | 0.28735 | 8.998200024 | 7.592489 | 0.8712689 | -0.2096678 | 0.001439553 | 0.02761517
421.608 | 59.17 | -13.23857 | 88.89624 | -1.9528 | 0.28738 | 8.996299488 | 7.590588 | 0.8710508 | -0.2090016 | 0.00143935 | 0.02753431
421.70801 | 59.18 | -13.25319 | 88.87846 | -1.93268 | 0.28741 | 8.994500152 | 7.588789 | 0.8708443 | -0.2066622 | 0.001439143 | 0.02723257
421.81299 | 59.19 | -13.26807 | 88.8587 | -1.92769 | 0.28744 | 8.99250044 | 7.586789 | 0.8706148 | -0.2036599 | 0.001438926 | 0.02684402
421.914 | 59.2 | -13.27966 | 88.83992 | -1.93411 | 0.28747 | 8.990599904 | 7.584888 | 0.8703968 | -0.2001618 | 0.001438716 | 0.02638955
422.01199 | 59.21 | -13.29645 | 88.82016 | -1.94388 | 0.28749 | 8.988600192 | 7.582889 | 0.8701673 | -0.1979961 | 0.001438514 | 0.02611091
422.10101 | 59.22 | -13.30864 | 88.8004 | -1.95329 | 0.28752 | 8.98660048 | 7.580889 | 0.8699378 | -0.196662 | 0.001438329 | 0.02594181
422.20401 | 59.23 | -13.31895 | 88.78063 | -1.96337 | 0.28754 | 8.984599756 | 7.578888 | 0.8697082 | -0.1954982 | 0.001438116 | 0.0257951
422.306 | 59.24 | -13.33614 | 88.76186 | -1.97498 | 0.28757 | 8.982700232 | 7.576989 | 0.8694902 | -0.19466326 | 0.001437905 | 0.02569138
422.414 | 59.25 | -13.34885 | 88.74209 | -1.98729 | 0.2876 | 8.980699508 | 7.574988 | 0.8692606 | -0.1960008 | 0.001437682 | 0.02587473
422.50699 | 59.26 | -13.36406 | 88.72134 | -1.99643 | 0.28763 | 8.978599608 | 7.572888 | 0.8690197 | -0.1980079 | 0.00143749 | 0.02614695
422.59799 | 59.27 | -13.37526 | 88.70158 | -2.00058 | 0.28765 | 8.976599896 | 7.570888 | 0.8687902 | -0.1988411 | 0.001437302 | 0.02626391
422.70999 | 59.28 | -13.39241 | 88.68083 | -2.00285 | 0.28768 | 8.974499996 | 7.568788 | 0.8685492 | -0.2005042 | 0.001437071 | 0.02649092
422.806 | 59.29 | -13.40615 | 88.66107 | -2.01334 | 0.28771 | 8.972500284 | 7.566789 | 0.8683197 | -0.2013357 | 0.001436872 | 0.02660781
422.90399 | 59.3 | -13.41989 | 88.64229 | -2.0385 | 0.28774 | 8.970599748 | 7.564888 | 0.8681017 | -0.2013357 | 0.00143667 | 0.0266145
422.996 | 59.31 | -13.4324 | 88.62253 | -2.06998 | 0.28776 | 8.968600036 | 7.562889 | 0.8678722 | -0.2013307 | 0.00143648 | 0.02662087
423.10501 | 59.32 | -13.44609 | 88.60178 | -2.09698 | 0.28779 | 8.966500136 | 7.560789 | 0.8676312 | -0.2019969 | 0.001436255 | 0.02671638
423.20901 | 59.33 | -13.46068 | 88.57411 | -2.10748 | 0.28782 | 8.963699932 | 7.557988 | 0.8673099 | -0.20699448 | 0.001436041 | 0.02738751
423.298 | 59.34 | -13.4723 | 88.56126 | -2.09582 | 0.28785 | 8.962399512 | 7.556688 | 0.8671606 | -0.2056671 | 0.001435857 | 0.02721656
423.39301 | 59.35 | -13.48524 | 88.53458 | -2.06575 | 0.28787 | 8.959699496 | 7.553988 | 0.8668508 | -0.2093389 | 0.001435662 | 0.02771237
423.50601 | 59.36 | -13.49974 | 88.51482 | -2.02892 | 0.2879 | 8.957699784 | 7.551988 | 0.8666213 | -0.2115063 | 0.001435429 | 0.02800671
423.603 | 59.37 | -13.51347 | 88.49506 | -2.0035 | 0.28793 | 8.955700072 | 7.549989 | 0.8663919 | -0.2130041 | 0.001435229 | 0.0282125
423.70001 | 59.38 | -13.52892 | 88.4753 | -2.00123 | 0.28796 | 8.95370036 | 7.547989 | 0.8661624 | -0.2131643 | 0.001435029 | 0.02824121
423.80701 | 59.39 | -13.5435 | 88.46146 | -2.023 | 0.28798 | 8.952299752 | 7.546588 | 0.8660017 | -0.2071665 | 0.001434809 | 0.02745168
423.89999 | 59.4 | -13.55723 | 88.43478 | -2.05112 | 0.28801 | 8.949599736 | 7.543888 | 0.8656918 | -0.2053331 | 0.001434617 | 0.02721847
423.99899 | 59.41 | -13.57225 | 88.41502 | -2.0665 | 0.28804 | 8.947600024 | 7.541889 | 0.8654623 | -0.20266312 | 0.001434414 | 0.02687167
424.10001 | 59.42 | -13.58382 | 88.39328 | -2.06329 | 0.28807 | 8.945399936 | 7.539688 | 0.8652099 | -0.2064952 | 0.001434206 | 0.02738777
424.202 | 59.43 | -13.59797 | 88.37352 | -2.0491 | 0.28809 | 8.943400224 | 7.537689 | 0.8649804 | -0.2039956 | 0.001433996 | 0.02706341
424.30099 | 59.44 | -13.61212 | 88.35375 | -2.03839 | 0.28812 | 8.9413995 | 7.535688 | 0.8647508 | -0.2056688 | 0.001433793 | 0.02729263
424.39499 | 59.45 | -13.62634 | 88.333 | -2.03614 | 0.28815 | 8.9392996 | 7.533588 | 0.8645098 | -0.2075055 | 0.001433599 | 0.02754405
424.49899 | 59.46 | -13.64086 | 88.31324 | -2.04121 | 0.28817 | 8.937299888 | 7.531588 | 0.8642804 | -0.208671 | 0.001433386 | 0.02770611
424.59601 | 59.47 | -13.65419 | 88.29249 | -2.04955 | 0.2882 | 8.935199988 | 7.529488 | 0.8640394 | -0.2098331 | 0.001433186 | 0.02786818
424.69299 | 59.48 | -13.66966 | 88.27174 | -2.05777 | 0.28823 | 8.933100088 | 7.527389 | 0.8637984 | -0.2058324 | 0.001432987 | 0.02734446
424.789 | 59.49 | -13.68257 | 88.25099 | -2.06481 | 0.28825 | 8.931000188 | 7.525289 | 0.8635574 | -0.2063316 | 0.00143279 | 0.02741843
424.88901 | 59.5 | -13.695 | 88.23123 | -2.0693 | 0.28828 | 8.929000476 | 7.523289 | 0.863328 | -0.2058273 | 0.001432585 | 0.02735869
424.99399 | 59.51 | -13.70993 | 88.20949 | -2.0707 | 0.28831 | 8.926800388 | 7.521089 | 0.8630755 | -0.2073251 | 0.001432369 | 0.02756583
425.09201 | 59.52 | -13.71939 | 88.18874 | -2.07024 | 0.28834 | 8.924700488 | 7.518989 | 0.8628345 | -0.2084872 | 0.001432168 | 0.02772809
425.194 | 59.53 | -13.73735 | 88.16798 | -2.07074 | 0.28836 | 8.922599576 | 7.516888 | 0.8625934 | -0.2091618 | 0.001431959 | 0.02782559
425.29099 | 59.54 | -13.74939 | 88.14822 | -2.07426 | 0.28839 | 8.920599864 | 7.514888 | 0.862364 | -0.2093339 | 0.00143176 | 0.02785589
425.39301 | 59.55 | -13.76435 | 88.12747 | -2.08006 | 0.28842 | 8.918499964 | 7.512788 | 0.862123 | -0.2090033 | 0.001431551 | 0.02781967
425.492 | 59.56 | -13.77593 | 88.10573 | -2.08469 | 0.28844 | 8.916299876 | 7.510588 | 0.8618705 | -0.2095059 | 0.001431348 | 0.02789474
425.603 | 59.57 | -13.78825 | 88.08498 | -2.0855 | 0.28847 | 8.914199976 | 7.508488 | 0.8616295 | -0.2100069 | 0.001431121 | 0.02796926
425.685 | 59.58 | -13.80514 | 88.06423 | -2.08319 | 0.28849 | 8.912100076 | 7.506389 | 0.8613886 | -0.2105061 | 0.001430953 | 0.02804359
425.78201 | 59.59 | -13.81589 | 88.04348 | -2.08089 | 0.28852 | 8.910000176 | 7.504289 | 0.8611476 | -0.2101688 | 0.001430754 | 0.02800649
425.89099 | 59.6 | -13.82904 | 88.02273 | -2.08165 | 0.28855 | 8.907900276 | 7.502189 | 0.8609066 | -0.2104977 | 0.001430531 | 0.02805817
425.992 | 59.61 | -13.84487 | 88.00198 | -2.08654 | 0.28858 | 8.905800376 | 7.500089 | 0.8606657 | -0.2108249 | 0.001430325 | 0.02810965
426.08801 | 59.62 | -13.85691 | 87.98123 | -2.09491 | 0.2886 | 8.903700476 | 7.497989 | 0.8604247 | -0.21115886 | 0.001430128 | 0.02816207
426.17999 | 59.63 | -13.87199 | 87.96047 | -2.10471 | 0.28863 | 8.901599564 | 7.495888 | 0.8601836 | -0.2106647 | 0.00142994 | 0.02810403
426.289 | 59.64 | -13.88472 | 87.93874 | -2.11346 | 0.28866 | 8.899400488 | 7.493689 | 0.8599312 | -0.210663 | 0.001429717 | 0.02811205
426.38901 | 59.65 | -13.89841 | 87.91798 | -2.11961 | 0.28868 | 8.897299576 | 7.491588 | 0.8596902 | -0.211169 | 0.001429513 | 0.02818748
426.48901 | 59.66 | -13.91382 | 87.89625 | -2.12324 | 0.28871 | 8.8951005 | 7.489389 | 0.8594378 | -0.2121675 | 0.001429309 | 0.02832908
426.58899 | 59.67 | -13.92922 | 87.87549 | -2.12615 | 0.28874 | 8.892999588 | 7.487288 | 0.8591967 | -0.2128388 | 0.001429104 | 0.02842669
426.68399 | 59.68 | -13.94255 | 87.85376 | -2.13028 | 0.28876 | 8.890800512 | 7.485089 | 0.8589444 | -0.2138356 | 0.00142891 | 0.02856821
426.79001 | 59.69 | -13.95659 | 87.833 | -2.13712 | 0.28879 | 8.8886996 | 7.482988 | 0.8587033 | -0.2143382 | 0.001428694 | 0.0286434
426.897 | 59.7 | -13.97019 | 87.81127 | -2.14591 | 0.28882 | 8.886500524 | 7.480789 | 0.8584509 | -0.2149994 | 0.001428476 | 0.0287402
426.995 | 59.71 | -13.98091 | 87.79051 | -2.15349 | 0.28884 | 8.884399612 | 7.478688 | 0.8582098 | -0.2149994 | 0.001428276 | 0.02874828
427.091 | 59.72 | -13.99764 | 87.76779 | -2.15742 | 0.28887 | 8.882100348 | 7.476389 | 0.857946 | -0.2156673 | 0.00142808 | 0.02884646
427.19199 | 59.73 | -14.0096 | 87.74605 | -2.15748 | 0.2889 | 8.87990026 | 7.474189 | 0.8576935 | -0.2168294 | 0.001427874 | 0.02901043
427.285 | 59.74 | -14.02337 | 87.7253 | -2.15487 | 0.28892 | 8.87780036 | 7.472089 | 0.8574525 | -0.2169981 | 0.001427684 | 0.02904116
427.392 | 59.75 | -14.0391 | 87.70356 | -2.15087 | 0.28895 | 8.875600272 | 7.469889 | 0.8572001 | -0.217661 | 0.001427466 | 0.02913845
427.48099 | 59.76 | -14.05421 | 87.68182 | -2.14686 | 0.28897 | 8.873400184 | 7.467689 | 0.8569476 | -0.2179983 | 0.001427285 | 0.0291922
427.582 | 59.77 | -14.06445 | 87.66008 | -2.1439 | 0.289 | 8.871200096 | 7.465489 | 0.8566951 | -0.2186628 | 0.001427079 | 0.02928982
427.686 | 59.78 | -14.07765 | 87.63933 | -2.14461 | 0.28903 | 8.869100196 | 7.463389 | 0.8564542 | -0.21816696 | 0.001426867 | 0.02923162
427.78 | 59.79 | -14.09055 | 87.61759 | -2.1523 | 0.28905 | 8.866900108 | 7.461189 | 0.8562017 | -0.2179983 | 0.001426676 | 0.02921764
427.88501 | 59.8 | -14.10716 | 87.59684 | -2.16611 | 0.28908 | 8.864800208 | 7.459089 | 0.8559607 | -0.2166692 | 0.001426462 | 0.02904768
427.98801 | 59.81 | -14.11994 | 87.5751 | -2.18069 | 0.2891 | 8.86260012 | 7.456889 | 0.8557083 | -0.2165022 | 0.001426253 | 0.02903385
428.07901 | 59.82 | -14.13458 | 87.55237 | -2.19137 | 0.28913 | 8.860299844 | 7.454588 | 0.8554443 | -0.2175041 | 0.001426068 | 0.02917721
428.17999 | 59.83 | -14.14653 | 87.52964 | -2.19817 | 0.28915 | 8.857999568 | 7.452288 | 0.8551803 | -0.218673 | 0.001425862 | 0.02934306
428.28201 | 59.84 | -14.16146 | 87.50889 | -2.20421 | 0.28918 | 8.855899668 | 7.450188 | 0.8549394 | -0.2191739 | 0.001425655 | 0.02941857
428.37701 | 59.85 | -14.17135 | 87.48715 | -2.21255 | 0.28921 | 8.85369958 | 7.447988 | 0.8546869 | -0.2198418 | 0.001425462 | 0.02951694
428.48199 | 59.86 | -14.18709 | 87.46443 | -2.22378 | 0.28923 | 8.851400316 | 7.445689 | 0.854423 | -0.2213379 | 0.001425249 | 0.02972699
428.569 | 59.87 | -14.20221 | 87.4417 | -2.23534 | 0.28926 | 8.84910004 | 7.443389 | 0.8541591 | -0.2226687 | 0.001425072 | 0.02991496
428.68399 | 59.88 | -14.21611 | 87.41996 | -2.24465 | 0.28929 | 8.846899952 | 7.441188 | 0.8539066 | -0.2236672 | 0.001424838 | 0.03005799
428.77701 | 59.89 | -14.22901 | 87.39723 | -2.2509 | 0.28931 | 8.844599676 | 7.438888 | 0.8536426 | -0.2241664 | 0.00142465 | 0.0301344
428.88 | 59.9 | -14.24264 | 87.37451 | -2.25395 | 0.28934 | 8.842300412 | 7.436589 | 0.8533788 | -0.2246606 | 0.001424441 | 0.03021017
428.98099 | 59.91 | -14.258 | 87.35178 | -2.25456 | 0.28936 | 8.840000136 | 7.434289 | 0.8531148 | -0.2258261 | 0.001424236 | 0.03037629
429.08401 | 59.92 | -14.26863 | 87.32905 | -2.25494 | 0.28939 | 8.83769986 | 7.431988 | 0.8528509 | -0.2276629 | 0.001424027 | 0.03063284
429.177 | 59.93 | -14.28494 | 87.30731 | -2.25695 | 0.28941 | 8.835499772 | 7.429788 | 0.8525984 | -0.2278332 | 0.001423838 | 0.03066484
429.27701 | 59.94 | -14.29903 | 87.28459 | -2.25928 | 0.28944 | 8.833200508 | 7.427489 | 0.8523345 | -0.2276663 | 0.001423635 | 0.03065185
429.371 | 59.95 | -14.31191 | 87.26186 | -2.26013 | 0.28946 | 8.830900232 | 7.425189 | 0.8520706 | -0.2278299 | 0.001423445 | 0.03068338
429.47501 | 59.96 | -14.32339 | 87.23814 | -2.26038 | 0.28949 | 8.828499768 | 7.422788 | 0.8517951 | -0.2289987 | 0.001423234 | 0.03085077
429.578 | 59.97 | -14.33871 | 87.2164 | -2.26386 | 0.28952 | 8.82629968 | 7.420588 | 0.8515426 | -0.2288351 | 0.001423026 | 0.03083787
429.67999 | 59.98 | -14.35234 | 87.19466 | -2.27285 | 0.28954 | 8.824099592 | 7.418388 | 0.8512902 | -0.228174 | 0.001422819 | 0.03075789
429.76901 | 59.99 | -14.36699 | 87.17194 | -2.2834 | 0.28957 | 8.821800328 | 7.416089 | 0.8510263 | -0.2278349 | 0.001422639 | 0.03072171
429.87 | 60 | -14.38106 | 87.14822 | -2.28981 | 0.28959 | 8.819399864 | 7.413688 | 0.8507509 | -0.2285012 | 0.001422435 | 0.03082152
429.979 | 60.01 | -14.39673 | 87.12352 | -2.29085 | 0.28962 | 8.816900224 | 7.411189 | 0.850464 | -0.2306668 | 0.001422214 | 0.03112414
430.077 | 60.02 | -14.40955 | 87.10277 | -2.29136 | 0.28965 | 8.814800324 | 7.409089 | 0.850223 | -0.2304999 | 0.001422016 | 0.03111042
430.181 | 60.03 | -14.424 | 87.08004 | -2.29552 | 0.28967 | 8.812500048 | 7.406789 | 0.8499591 | -0.2303295 | 0.001421806 | 0.03109708
430.267 | 60.04 | -14.43826 | 87.05731 | -2.30184 | 0.28969 | 8.810199772 | 7.404488 | 0.8496951 | -0.2301625 | 0.001421632 | 0.03108419
430.37201 | 60.05 | -14.44971 | 87.03261 | -2.30497 | 0.28972 | 8.807700132 | 7.401989 | 0.8494083 | -0.2321629 | 0.00142142 | 0.03136494
430.47299 | 60.06 | -14.46462 | 87.00988 | -2.30166 | 0.28975 | 8.805399856 | 7.399688 | 0.8491443 | -0.2331665 | 0.001421216 | 0.03151031
430.56299 | 60.07 | -14.48095 | 86.98715 | -2.29562 | 0.28977 | 8.80309958 | 7.397388 | 0.8488803 | -0.2330063 | 0.001421034 | 0.03149845
430.67599 | 60.08 | -14.4923 | 86.96443 | -2.29316 | 0.2898 | 8.800800316 | 7.395089 | 0.8486165 | -0.232335 | 0.001420806 | 0.03141747
430.77499 | 60.09 | -14.50468 | 86.9417 | -2.29749 | 0.28982 | 8.79850004 | 7.392789 | 0.8483525 | -0.2320027 | 0.001420606 | 0.0313823
430.86899 | 60.1 | -14.5184 | 86.91897 | -2.30726 | 0.28985 | 8.796199764 | 7.390488 | 0.8480885 | -0.23300288 | 0.001420416 | 0.0315274
430.97601 | 60.11 | -14.53195 | 86.89526 | -2.31886 | 0.28988 | 8.793800312 | 7.388089 | 0.8478132 | -0.23299782 | 0.0014202 | 0.03153695
431.06799 | 60.12 | -14.54569 | 86.87253 | -2.32798 | 0.2899 | 8.791500036 | 7.385789 | 0.8475492 | -0.2324969 | 0.001420015 | 0.03147895
431.173 | 60.13 | -14.56183 | 86.84881 | -2.33137 | 0.28993 | 8.789099572 | 7.383388 | 0.8472738 | -0.232168 | 0.001419803 | 0.03144464
431.26599 | 60.14 | -14.5747 | 86.8251 | -2.33075 | 0.28995 | 8.78670012 | 7.380989 | 0.8469984 | -0.2334988 | 0.001419616 | 0.03163516
431.37701 | 60.15 | -14.58649 | 86.80138 | -2.33112 | 0.28998 | 8.784299656 | 7.378588 | 0.846723 | -0.23500158 | 0.001419392 | 0.03184913
431.47501 | 60.16 | -14.60271 | 86.77964 | -2.33722 | 0.29 | 8.782099568 | 7.376388 | 0.8464705 | -0.23517362 | 0.001419195 | 0.03188195
431.57599 | 60.17 | -14.61548 | 86.75593 | -2.35075 | 0.29003 | 8.779700116 | 7.373989 | 0.8461951 | -0.2355025 | 0.001418991 | 0.03193692
431.672 | 60.18 | -14.62917 | 86.73221 | -2.36768 | 0.29005 | 8.777299652 | 7.371588 | 0.8459197 | -0.2358365 | 0.001418798 | 0.03199263
431.76999 | 60.19 | -14.64283 | 86.7085 | -2.38111 | 0.29008 | 8.7749002 | 7.369189 | 0.8456443 | -0.2360018 | 0.001418601 | 0.03202548
431.86899 | 60.2 | -14.65775 | 86.68379 | -2.38719 | 0.2901 | 8.772399548 | 7.366688 | 0.8453574 | -0.2373342 | 0.001418402 | 0.03221722
431.97 | 60.21 | -14.67349 | 86.66008 | -2.38727 | 0.29013 | 8.770000096 | 7.364289 | 0.845082 | -0.2381641 | 0.001418198 | 0.03234041
432.07001 | 60.22 | -14.68457 | 86.63636 | -2.38558 | 0.29015 | 8.767599632 | 7.361888 | 0.8448066 | -0.2391676 | 0.001417997 | 0.03248727
432.16901 | 60.23 | -14.69651 | 86.61265 | -2.38907 | 0.29018 | 8.76520018 | 7.359489 | 0.8445312 | -0.2403298 | 0.001417798 | 0.03265577
432.271 | 60.24 | -14.71139 | 86.58893 | -2.40346 | 0.2902 | 8.762799716 | 7.357088 | 0.8442558 | -0.2416656 | 0.001417593 | 0.032848
432.37299 | 60.25 | -14.72499 | 86.56522 | -2.43281 | 0.29023 | 8.760400264 | 7.354689 | 0.8439804 | -0.24149862 | 0.001417388 | 0.03283601
432.47198 | 60.26 | -14.74033 | 86.54051 | -2.47887 | 0.29025 | 8.757899612 | 7.352188 | 0.8436934 | -0.2418326 | 0.001417189 | 0.0328926
432.56 | 60.27 | -14.75496 | 86.5168 | -2.52968 | 0.29027 | 8.75550016 | 7.349789 | 0.8434181 | -0.2418326 | 0.001417013 | 0.03290334
432.67001 | 60.28 | -14.76718 | 86.49308 | -2.56373 | 0.2903 | 8.753099696 | 7.347388 | 0.8431426 | -0.2414986 | 0.001416792 | 0.03286863
432.76099 | 60.29 | -14.7822 | 86.46047 | -2.56549 | 0.29032 | 8.749799564 | 7.344088 | 0.8427639 | -0.2476701 | 0.001416609 | 0.03372374
432.86899 | 60.3 | -14.79869 | 86.43577 | -2.53638 | 0.29035 | 8.747299924 | 7.341588 | 0.8424771 | -0.2528347 | 0.001416392 | 0.03443869
432.961 | 60.31 | -14.81114 | 86.41206 | -2.4951 | 0.29037 | 8.744900472 | 7.339189 | 0.8422017 | -0.2561659 | 0.001416208 | 0.03490384
433.05801 | 60.32 | -14.8231 | 86.38834 | -2.46442 | 0.2904 | 8.742500008 | 7.336789 | 0.8419263 | -0.2576636 | 0.001416013 | 0.0351194
433.16501 | 60.33 | -14.8379 | 86.36462 | -2.45418 | 0.29042 | 8.740099544 | 7.334388 | 0.8416508 | -0.2573347 | 0.001415799 | 0.03508605
433.263 | 60.34 | -14.85282 | 86.33893 | -2.45784 | 0.29045 | 8.737499716 | 7.331788 | 0.8413525 | -0.2564998 | 0.001415602 | 0.03498462
433.36099 | 60.35 | -14.86519 | 86.31423 | -2.46583 | 0.29047 | 8.735000076 | 7.329289 | 0.8410656 | -0.2550004 | 0.001415406 | 0.03479197
433.45599 | 60.36 | -14.88057 | 86.29051 | -2.47227 | 0.2905 | 8.732599612 | 7.326888 | 0.8407902 | -0.2513336 | 0.001415216 | 0.03430291
433.56601 | 60.37 | -14.89491 | 86.26482 | -2.47528 | 0.29052 | 8.729999784 | 7.324288 | 0.8404918 | -0.2468352 | 0.001414996 | 0.03370092
433.64801 | 60.38 | -14.91045 | 86.24012 | -2.47678 | 0.29054 | 8.727500144 | 7.321789 | 0.840205 | -0.2480024 | 0.001414831 | 0.03387183
433.763 | 60.39 | -14.92048 | 86.21541 | -2.47942 | 0.29057 | 8.724999492 | 7.319288 | 0.839918 | -0.2495052 | 0.001414601 | 0.03408873
433.86099 | 60.4 | -14.93496 | 86.19071 | -2.48443 | 0.2906 | 8.722499852 | 7.316788 | 0.8396312 | -0.25050036 | 0.001414405 | 0.03423638
433.95901 | 60.41 | -14.94647 | 86.167 | -2.49061 | 0.29062 | 8.7201004 | 7.314389 | 0.8393558 | -0.2501613 | 0.001414209 | 0.03420126
434.06601 | 60.42 | -14.96552 | 86.14032 | -2.49507 | 0.29065 | 8.717400384 | 7.311689 | 0.839046 | -0.2504936 | 0.001413995 | 0.03425934
434.15601 | 60.43 | -14.98181 | 86.11561 | -2.49695 | 0.29067 | 8.714899732 | 7.309188 | 0.838759 | -0.2513302 | 0.001413815 | 0.03438551
434.255 | 60.44 | -14.99373 | 86.09091 | -2.49846 | 0.29069 | 8.712400092 | 7.306689 | 0.8384722 | -0.2519947 | 0.001413617 | 0.03448823
434.35699 | 60.45 | -15.00689 | 86.06621 | -2.50241 | 0.29072 | 8.709900452 | 7.304189 | 0.8381853 | -0.2516608 | 0.001413414 | 0.03445431
434.45599 | 60.46 | -15.02178 | 86.0415 | -2.50922 | 0.29074 | 8.7073998 | 7.301688 | 0.8378984 | -0.2518311 | 0.001413216 | 0.03448944
434.56 | 60.47 | -15.03576 | 86.01581 | -2.51652 | 0.29077 | 8.704799972 | 7.299088 | 0.8376 | -0.2524974 | 0.001413008 | 0.034593
434.65601 | 60.48 | -15.04942 | 85.99012 | -2.52389 | 0.29079 | 8.702200144 | 7.296489 | 0.8373017 | -0.25350094 | 0.001412816 | 0.03474287
434.758 | 60.49 | -15.0596 | 85.96541 | -2.53273 | 0.29082 | 8.699699492 | 7.293988 | 0.8370147 | -0.2540069 | 0.001412613 | 0.03482415
434.86301 | 60.5 | -15.07314 | 85.94071 | -2.54273 | 0.29084 | 8.697199852 | 7.291488 | 0.8367279 | -0.253172 | 0.001412403 | 0.03472159
434.952 | 60.51 | -15.09028 | 85.91502 | -2.55087 | 0.29086 | 8.694600024 | 7.288889 | 0.8364296 | -0.2540019 | 0.001412226 | 0.03484782
435.052 | 60.52 | -15.10388 | 85.88834 | -2.5541 | 0.29089 | 8.691900008 | 7.286189 | 0.8361197 | -0.25567 | 0.001412027 | 0.03508968
435.16101 | 60.53 | -15.11651 | 85.86265 | -2.55338 | 0.29091 | 8.68930018 | 7.283589 | 0.8358214 | -0.2571678 | 0.001411809 | 0.03530784
435.25 | 60.54 | -15.1294 | 85.83794 | -2.55256 | 0.29094 | 8.686799528 | 7.281088 | 0.8355344 | -0.257667 | 0.001411632 | 0.03538853
435.353 | 60.55 | -15.14636 | 85.81324 | -2.5543 | 0.29096 | 8.684299888 | 7.278588 | 0.8352476 | -0.2571678 | 0.001411427 | 0.03533209
435.45599 | 60.56 | -15.15907 | 85.78656 | -2.55784 | 0.29099 | 8.681599872 | 7.275888 | 0.8349377 | -0.257834 | 0.001411221 | 0.03543677
435.54501 | 60.57 | -15.17365 | 85.76087 | -2.5615 | 0.29101 | 8.679000044 | 7.273289 | 0.8346394 | -0.2588308 | 0.001411044 | 0.03558649
435.65302 | 60.58 | -15.18757 | 85.73518 | -2.56641 | 0.29103 | 8.676400216 | 7.270689 | 0.8343411 | -0.2593317 | 0.001410829 | 0.03566811
435.75601 | 60.59 | -15.20283 | 85.71047 | -2.57445 | 0.29106 | 8.673899564 | 7.268188 | 0.8340541 | -0.2585019 | 0.001410624 | 0.03556621
435.84299 | 60.6 | -15.21616 | 85.68478 | -2.58453 | 0.29108 | 8.671299736 | 7.265588 | 0.8337558 | -0.2578357 | 0.001410451 | 0.03548724
435.95099 | 60.61 | -15.2305 | 85.6581 | -2.59348 | 0.2911 | 8.66859972 | 7.262888 | 0.8334459 | -0.2588359 | 0.001410236 | 0.03563815
436.052 | 60.62 | -15.24451 | 85.63142 | -2.59894 | 0.29113 | 8.665899704 | 7.260188 | 0.8331361 | -0.2606676 | 0.001410036 | 0.0359037
436.14099 | 60.63 | -15.25781 | 85.60672 | -2.60112 | 0.29115 | 8.663400064 | 7.257689 | 0.8328492 | -0.2610015 | 0.001409859 | 0.03596208
436.24799 | 60.64 | -15.27217 | 85.58004 | -2.60161 | 0.29118 | 8.660700048 | 7.254989 | 0.8325394 | -0.2611668 | 0.001409646 | 0.03599824
436.34201 | 60.65 | -15.2871 | 85.55435 | -2.6011 | 0.2912 | 8.65810022 | 7.252389 | 0.8322411 | -0.2618314 | 0.001409459 | 0.03610278
436.45099 | 60.66 | -15.30228 | 85.52767 | -2.59957 | 0.29122 | 8.655400204 | 7.249689 | 0.8319312 | -0.2629952 | 0.001409243 | 0.03627676
436.547 | 60.67 | -15.31295 | 85.50198 | -2.59837 | 0.29125 | 8.652800376 | 7.247089 | 0.8316329 | -0.2638233 | 0.001409052 | 0.03640404
436.64401 | 60.68 | -15.32869 | 85.47628 | -2.5996 | 0.29127 | 8.650199536 | 7.244488 | 0.8313344 | -0.2634961 | 0.001408859 | 0.03637195
436.746 | 60.69 | -15.34522 | 85.45059 | -2.60368 | 0.2913 | 8.647599708 | 7.241888 | 0.8310361 | -0.2626663 | 0.001408657 | 0.03627041
436.83701 | 60.7 | -15.3585 | 85.42391 | -2.60922 | 0.29132 | 8.644899692 | 7.239188 | 0.8307262 | -0.2628366 | 0.001408476 | 0.03630747
436.944 | 60.71 | -15.37157 | 85.39822 | -2.61406 | 0.29134 | 8.642299864 | 7.236588 | 0.8304279 | -0.2633393 | 0.001408264 | 0.03638997
437.03799 | 60.72 | -15.39032 | 85.37154 | -2.61694 | 0.29136 | 8.639599848 | 7.233888 | 0.8301181 | -0.2633393 | 0.001408078 | 0.03640356
437.14801 | 60.73 | -15.40292 | 85.34585 | -2.61858 | 0.29139 | 8.63700002 | 7.231289 | 0.8298197 | -0.2635046 | 0.00140786 | 0.0364395
437.241 | 60.74 | -15.41702 | 85.31917 | -2.62024 | 0.29141 | 8.634300004 | 7.228589 | 0.8295099 | -0.2638351 | 0.001407675 | 0.03649885
437.33899 | 60.75 | -15.43317 | 85.29348 | -2.62349 | 0.29144 | 8.631700176 | 7.225989 | 0.8292116 | -0.264331 | 0.001407481 | 0.0365806
437.444 | 60.76 | -15.44626 | 85.2668 | -2.6296 | 0.29146 | 8.62900016 | 7.223289 | 0.8289017 | -0.2649922 | 0.001407273 | 0.03668581
437.54001 | 60.77 | -15.45481 | 85.24111 | -2.63799 | 0.29148 | 8.626400332 | 7.220689 | 0.8286034 | -0.2649922 | 0.001407083 | 0.03669902
437.62299 | 60.78 | -15.47072 | 85.21443 | -2.64693 | 0.2915 | 8.623700316 | 7.217989 | 0.8282935 | -0.2649922 | 0.001406919 | 0.03671275
437.73499 | 60.79 | -15.48499 | 85.18775 | -2.65411 | 0.29153 | 8.6210003 | 7.215289 | 0.8279837 | -0.2656601 | 0.001406697 | 0.03681906
437.836 | 60.8 | -15.49856 | 85.16107 | -2.65863 | 0.29155 | 8.618300284 | 7.212589 | 0.8276739 | -0.2661611 | 0.001406497 | 0.03690229
437.939 | 60.81 | -15.51379 | 85.13439 | -2.66245 | 0.29158 | 8.615600268 | 7.209889 | 0.827364 | -0.2671629 | 0.001406294 | 0.03705507
438.03 | 60.82 | -15.52833 | 85.10771 | -2.6684 | 0.2916 | 8.612900252 | 7.207189 | 0.8270542 | -0.2678309 | 0.001406114 | 0.03716163
438.13901 | 60.83 | -15.54264 | 85.08202 | -2.67734 | 0.29162 | 8.610300424 | 7.204589 | 0.8267558 | -0.26816482 | 0.001405898 | 0.03722139
438.23599 | 60.84 | -15.55752 | 85.05435 | -2.68698 | 0.29165 | 8.60750022 | 7.201789 | 0.8264345 | -0.2688327 | 0.001405707 | 0.03732861
438.33899 | 60.85 | -15.56852 | 85.02767 | -2.69411 | 0.29167 | 8.604800204 | 7.199089 | 0.8261247 | -0.2696676 | 0.001405503 | 0.03745858
438.439 | 60.86 | -15.58421 | 85 | -2.69717 | 0.29169 | 8.602 | 7.196288 | 0.8258033 | -0.2705025 | 0.001405306 | 0.03758917
438.543 | 60.87 | -15.599 | 84.97332 | -2.69793 | 0.29172 | 8.599299984 | 7.193588 | 0.8254935 | -0.2711705 | 0.0014051 | 0.03769613
438.63599 | 60.88 | -15.61096 | 84.94664 | -2.69872 | 0.29174 | 8.596599968 | 7.190888 | 0.8251837 | -0.2716714 | 0.001404917 | 0.03777995
438.73001 | 60.89 | -15.6263 | 84.91996 | -2.69863 | 0.29176 | 8.593899952 | 7.188188 | 0.8248738 | -0.27200536 | 0.001404731 | 0.0378406
438.83801 | 60.9 | -15.64062 | 84.89229 | -2.69643 | 0.29179 | 8.591099748 | 7.185388 | 0.8245525 | -0.2728403 | 0.001404518 | 0.03797154
438.92801 | 60.91 | -15.65685 | 84.86462 | -2.69224 | 0.29181 | 8.588299544 | 7.182588 | 0.8242312 | -0.2740091 | 0.001404341 | 0.03814908
439.026 | 60.92 | -15.67045 | 84.83893 | -2.68733 | 0.29183 | 8.585699716 | 7.179988 | 0.8239328 | -0.2731742 | 0.001404147 | 0.03804661
439.13101 | 60.93 | -15.68649 | 84.81225 | -2.68351 | 0.29186 | 8.5829997 | 7.177288 | 0.823623 | -0.2726733 | 0.00140394 | 0.03799113
439.228 | 60.94 | -15.69713 | 84.78458 | -2.68186 | 0.29188 | 8.580199496 | 7.174488 | 0.8233016 | -0.2725063 | 0.001403749 | 0.03798268
439.332 | 60.95 | -15.71065 | 84.7579 | -2.68392 | 0.2919 | 8.57749948 | 7.171788 | 0.8229918 | -0.2726733 | 0.001403544 | 0.03802027
439.44101 | 60.96 | -15.72706 | 84.73123 | -2.69117 | 0.29193 | 8.574800476 | 7.169089 | 0.8226821 | -0.2724996 | 0.00140333 | 0.03801035
439.53699 | 60.97 | -15.73814 | 84.70553 | -2.7027 | 0.29195 | 8.572199636 | 7.166488 | 0.8223836 | -0.2713324 | 0.001403141 | 0.03786128
439.633 | 60.98 | -15.75471 | 84.67786 | -2.7142 | 0.29197 | 8.569399432 | 7.163688 | 0.8220623 | -0.2706661 | 0.001402952 | 0.03778307
439.72198 | 60.99 | -15.7663 | 84.64921 | -2.72176 | 0.29199 | 8.566500052 | 7.160789 | 0.8217296 | -0.2718299 | 0.001402776 | 0.0379609
439.82599 | 61 | -15.78108 | 84.62253 | -2.72627 | 0.29202 | 8.563800036 | 7.158089 | 0.8214197 | -0.2733294 | 0.001402572 | 0.03818469
439.92899 | 61.01 | -15.79461 | 84.59585 | -2.73117 | 0.29204 | 8.56110002 | 7.155389 | 0.8211099 | -0.2736617 | 0.001402369 | 0.03824554
440.02499 | 61.02 | -15.80991 | 84.56917 | -2.73893 | 0.29206 | 8.558400004 | 7.152689 | 0.8208001 | -0.2734947 | 0.00140218 | 0.03823663
440.13199 | 61.03 | -15.8255 | 84.54051 | -2.74912 | 0.29209 | 8.555499612 | 7.149788 | 0.8204672 | -0.2749992 | 0.00140197 | 0.03846257
440.224 | 61.04 | -15.83789 | 84.51285 | -2.76264 | 0.29211 | 8.55270042 | 7.146989 | 0.820146 | -0.2764986 | 0.001401789 | 0.03868743
440.328 | 61.05 | -15.85478 | 84.48617 | -2.81617 | 0.29213 | 8.550000404 | 7.144289 | 0.8198362 | -0.2771581 | 0.001401585 | 0.03879436
440.42599 | 61.06 | -15.86456 | 84.4585 | -2.96658 | 0.29215 | 8.5472002 | 7.141489 | 0.8195148 | -0.2768259 | 0.001401392 | 0.03876305
440.52399 | 61.07 | -15.88068 | 84.42984 | -3.28927 | 0.29218 | 8.544299808 | 7.138588 | 0.819182 | -0.2774988 | 0.0014012 | 0.03887307
440.62799 | 61.08 | -15.89545 | 84.40119 | -3.82405 | 0.2922 | 8.541400428 | 7.135689 | 0.8188493 | -0.2798298 | 0.001400996 | 0.03921553
440.728 | 61.09 | -15.90774 | 84.37451 | -4.41103 | 0.29222 | 8.538700412 | 7.132989 | 0.8185394 | -0.2808283 | 0.0014008 | 0.03937036
440.82199 | 61.1 | -15.92179 | 84.34783 | -4.75773 | 0.29224 | 8.536000396 | 7.130289 | 0.8182296 | -0.2804944 | 0.001400615 | 0.03933843
440.92401 | 61.11 | -15.9349 | 84.20455 | -4.65305 | 0.29227 | 8.52150046 | 7.115789 | 0.8165657 | -0.3574941 | 0.001400415 | 0.05023955
441.021 | 61.12 | -15.94934 | 84.18182 | -4.12413 | 0.29229 | 8.519200184 | 7.113489 | 0.8163017 | -0.4124996 | 0.001400225 | 0.05798837
441.129 | 61.13 | -15.96406 | 84.15909 | -3.42938 | 0.29231 | 8.516899908 | 7.111188 | 0.8160378 | -0.4456679 | 0.001400013 | 0.06267137
441.22299 | 61.14 | -15.97642 | 84.13735 | -2.91883 | 0.29233 | 8.51469982 | 7.108988 | 0.8157853 | -0.4563361 | 0.001399829 | 0.06419143
441.31799 | 61.15 | -15.99004 | 84.11364 | -2.78481 | 0.29236 | 8.512300368 | 7.106589 | 0.8155099 | -0.44750134 | 0.001399643 | 0.06296992
441.423 | 61.16 | -16.00226 | 84.10277 | -2.91923 | 0.29238 | 8.511200324 | 7.105489 | 0.8153837 | -0.4120038 | 0.001399437 | 0.05798387
441.51999 | 61.17 | -16.01881 | 84.07411 | -3.10982 | 0.2924 | 8.508299932 | 7.102588 | 0.8150509 | -0.3648378 | 0.001399247 | 0.05136688
441.621 | 61.18 | -16.03066 | 84.00593 | -3.18781 | 0.29242 | 8.501400116 | 7.095689 | 0.8142591 | -0.3310033 | 0.001399049 | 0.04664851
441.72101 | 61.19 | -16.04505 | 83.9832 | -3.09987 | 0.29245 | 8.49909984 | 7.093388 | 0.8139951 | -0.2728369 | 0.001398854 | 0.03846355
441.81299 | 61.2 | -16.06039 | 83.95652 | -2.93779 | 0.29247 | 8.496399824 | 7.090688 | 0.8136853 | -0.2920025 | 0.001398674 | 0.04118112
441.91501 | 61.21 | -16.07096 | 83.93379 | -2.83366 | 0.29249 | 8.494099548 | 7.088388 | 0.8134213 | -0.3038378 | 0.001398474 | 0.04286416
442.017 | 61.22 | -16.08406 | 83.90909 | -2.83846 | 0.29251 | 8.491599908 | 7.085888 | 0.8131345 | -0.309672 | 0.001398275 | 0.04370264
442.12299 | 61.23 | -16.09922 | 83.88439 | -2.90957 | 0.29254 | 8.489100268 | 7.083389 | 0.8128476 | -0.3083378 | 0.001398068 | 0.04352971
442.216 | 61.24 | -16.11075 | 83.83893 | -3.00118 | 0.29256 | 8.484499716 | 7.078788 | 0.8123197 | -0.3150036 | 0.001397886 | 0.04449964
442.32199 | 61.25 | -16.12506 | 83.81818 | -3.09991 | 0.29258 | 8.482399816 | 7.076688 | 0.8120787 | -0.2985012 | 0.001397679 | 0.04218092
442.41101 | 61.26 | -16.13917 | 83.78557 | -3.18564 | 0.2926 | 8.479099684 | 7.073388 | 0.8117 | -0.2801688 | 0.001397505 | 0.03960886
442.51099 | 61.27 | -16.15398 | 83.76779 | -3.21589 | 0.29262 | 8.477300348 | 7.071589 | 0.8114935 | -0.2826634 | 0.00139731 | 0.0399717
442.61499 | 61.28 | -16.16832 | 83.7085 | -3.15251 | 0.29265 | 8.4713002 | 7.065589 | 0.810805 | -0.3041617 | 0.001397107 | 0.04304831
442.71799 | 61.29 | -16.18141 | 83.67787 | -3.00189 | 0.29267 | 8.468200444 | 7.062489 | 0.8104493 | -0.3224924 | 0.001396906 | 0.04566271
442.80899 | 61.3 | -16.19517 | 83.65514 | -2.84908 | 0.29269 | 8.465900168 | 7.060189 | 0.8101853 | -0.3283282 | 0.001396728 | 0.04650417
442.92099 | 61.31 | -16.20846 | 83.63439 | -2.80415 | 0.29271 | 8.463800268 | 7.058089 | 0.8099444 | -0.3219948 | 0.00139651 | 0.04562068
443.00699 | 61.32 | -16.22437 | 83.61067 | -2.8872 | 0.29273 | 8.461399804 | 7.055688 | 0.8096689 | -0.306162 | 0.001396342 | 0.04339223
443.117 | 61.33 | -16.23812 | 83.5919 | -3.0125 | 0.29276 | 8.45950028 | 7.053789 | 0.8094509 | -0.2951633 | 0.001396127 | 0.04184465
443.224 | 61.34 | -16.25242 | 83.53063 | -3.08066 | 0.29278 | 8.453299756 | 7.047588 | 0.8087394 | -0.3013348 | 0.001395919 | 0.04275715
443.32101 | 61.35 | -16.26432 | 83.50988 | -3.06518 | 0.2928 | 8.451199856 | 7.045488 | 0.8084984 | -0.3005067 | 0.00139573 | 0.04265235
443.41501 | 61.36 | -16.2754 | 83.47628 | -3.01458 | 0.29282 | 8.447799536 | 7.042088 | 0.8081082 | -0.2908421 | 0.001395547 | 0.04130054
443.51401 | 61.37 | -16.29022 | 83.45949 | -2.98766 | 0.29284 | 8.446100388 | 7.040389 | 0.8079132 | -0.2933383 | 0.001395354 | 0.04166507
443.608 | 61.38 | -16.30351 | 83.43083 | -2.9875 | 0.29286 | 8.443199996 | 7.037488 | 0.8075804 | -0.2990021 | 0.001395171 | 0.04248705
443.70801 | 61.39 | -16.31747 | 83.38538 | -2.97857 | 0.29289 | 8.438600456 | 7.032889 | 0.8070526 | -0.3128311 | 0.001394976 | 0.04448117
443.81201 | 61.4 | -16.33044 | 83.35474 | -2.9566 | 0.29291 | 8.435499688 | 7.029788 | 0.8066967 | -0.3193315 | 0.001394774 | 0.04542549
443.90601 | 61.41 | -16.34412 | 83.33893 | -2.93539 | 0.29293 | 8.433899716 | 7.028188 | 0.8065131 | -0.3093347 | 0.001394591 | 0.04401343
444.021 | 61.42 | -16.35657 | 83.31225 | -2.92681 | 0.29296 | 8.4311997 | 7.025488 | 0.8062033 | -0.2873338 | 0.001394368 | 0.04089876
444.112 | 61.43 | -16.36853 | 83.26976 | -2.94105 | 0.29298 | 8.426899712 | 7.021188 | 0.8057099 | -0.2985029 | 0.001394191 | 0.04251458
444.21399 | 61.44 | -16.38457 | 83.23814 | -2.97794 | 0.293 | 8.423699768 | 7.017988 | 0.8053427 | -0.3045041 | 0.001393992 | 0.04338908
444.30301 | 61.45 | -16.39954 | 83.22431 | -3.02617 | 0.29302 | 8.422300172 | 7.016589 | 0.805182 | -0.3023384 | 0.00139382 | 0.04308908
444.414 | 61.46 | -16.41038 | 83.19466 | -3.0518 | 0.29304 | 8.419299592 | 7.013588 | 0.8048377 | -0.2918372 | 0.001393604 | 0.04161025
444.513 | 61.47 | -16.42435 | 83.14822 | -3.00521 | 0.29306 | 8.414599864 | 7.008888 | 0.8042984 | -0.2921695 | 0.001393412 | 0.04168556
444.61499 | 61.48 | -16.43533 | 83.11364 | -2.87427 | 0.29309 | 8.411100368 | 7.005389 | 0.8038968 | -0.30649432 | 0.001393214 | 0.04375122
444.70801 | 61.49 | -16.44989 | 83.09288 | -2.71627 | 0.2931 | 8.408999456 | 7.003288 | 0.8036557 | -0.3148315 | 0.001393033 | 0.04495481
444.81 | 61.5 | -16.463 | 83.07115 | -2.63778 | 0.29313 | 8.40680038 | 7.001089 | 0.8034034 | -0.3069953 | 0.001392835 | 0.04384964
444.91199 | 61.51 | -16.47724 | 83.04644 | -2.72358 | 0.29315 | 8.404299728 | 6.998588 | 0.8031164 | -0.2931646 | 0.001392637 | 0.0418891
445.01199 | 61.52 | -16.48908 | 83.02273 | -2.94272 | 0.29317 | 8.401900276 | 6.996189 | 0.8028411 | -0.2863302 | 0.001392444 | 0.0409266
445.11099 | 61.53 | -16.50221 | 83.00988 | -3.1781 | 0.29319 | 8.400599856 | 6.994888 | 0.8026918 | -0.2731658 | 0.001392252 | 0.0390522
445.20901 | 61.54 | -16.51756 | 82.94071 | -3.32431 | 0.29321 | 8.393599852 | 6.987888 | 0.8018886 | -0.2798315 | 0.001392062 | 0.04004522
445.31 | 61.55 | -16.53193 | 82.91008 | -3.34828 | 0.29323 | 8.390500096 | 6.984789 | 0.8015329 | -0.2843332 | 0.001391866 | 0.04070749
445.40799 | 61.56 | -16.54378 | 82.88636 | -3.28773 | 0.29325 | 8.388099632 | 6.982388 | 0.8012574 | -0.2960033 | 0.001391676 | 0.04239284
445.509 | 61.57 | -16.55689 | 82.85672 | -3.2131 | 0.29328 | 8.385100064 | 6.979389 | 0.8009132 | -0.3126658 | 0.001391481 | 0.04479846
445.60599 | 61.58 | -16.56916 | 82.82016 | -3.15777 | 0.2933 | 8.381400192 | 6.975689 | 0.8004886 | -0.328168 | 0.001391293 | 0.04704453
445.70901 | 61.59 | -16.58311 | 82.78854 | -3.09647 | 0.29332 | 8.378200248 | 6.972489 | 0.8001214 | -0.33733 | 0.001391093 | 0.04838014
445.80301 | 61.6 | -16.59959 | 82.75593 | -3.0239 | 0.29334 | 8.374900116 | 6.969189 | 0.7997427 | -0.3416647 | 0.001390911 | 0.04902503
445.897 | 61.61 | -16.60937 | 82.7253 | -2.9683 | 0.29336 | 8.37180036 | 6.966089 | 0.799387 | -0.3376605 | 0.00139073 | 0.04847204
446.00699 | 61.62 | -16.62034 | 82.70455 | -2.95888 | 0.29338 | 8.36970046 | 6.963989 | 0.799146 | -0.308326 | 0.001390517 | 0.04427434
446.099 | 61.63 | -16.6343 | 82.67095 | -3.00072 | 0.2934 | 8.36630014 | 6.960589 | 0.7987558 | -0.3084947 | 0.001390339 | 0.0443202
446.20999 | 61.64 | -16.64613 | 82.64624 | -3.06962 | 0.29342 | 8.363799488 | 6.958088 | 0.7984689 | -0.3056662 | 0.001390125 | 0.04392962
446.30399 | 61.65 | -16.6605 | 82.60573 | -3.13289 | 0.29345 | 8.359699876 | 6.953988 | 0.7979984 | -0.3056712 | 0.001389943 | 0.04395625
446.39899 | 61.66 | -16.67152 | 82.57806 | -3.17282 | 0.29347 | 8.356899672 | 6.951188 | 0.7976771 | -0.3020078 | 0.001389759 | 0.04344693
446.504 | 61.67 | -16.68672 | 82.54644 | -3.18875 | 0.29349 | 8.353699728 | 6.947988 | 0.7973099 | -0.3035089 | 0.001389557 | 0.04368299
446.60101 | 61.68 | -16.69941 | 82.51482 | -3.18138 | 0.29351 | 8.350499784 | 6.944788 | 0.7969427 | -0.3068418 | 0.001389369 | 0.04418303
446.69901 | 61.69 | -16.71421 | 82.47925 | -3.14996 | 0.29353 | 8.3469001 | 6.941189 | 0.7965296 | -0.3155062 | 0.00138918 | 0.0454542
446.79901 | 61.7 | -16.72479 | 82.4496 | -3.0921 | 0.29355 | 8.34389952 | 6.938188 | 0.7961853 | -0.32333906 | 0.001388987 | 0.04660281
446.89401 | 61.71 | -16.73922 | 82.41897 | -3.01433 | 0.29357 | 8.340799764 | 6.935088 | 0.7958295 | -0.3228347 | 0.001388804 | 0.04655092
446.98801 | 61.72 | -16.75198 | 82.38834 | -2.9464 | 0.29359 | 8.337700008 | 6.931989 | 0.7954738 | -0.3231636 | 0.001388623 | 0.04661918
447.086 | 61.73 | -16.76553 | 82.35573 | -2.93137 | 0.29361 | 8.334399876 | 6.928688 | 0.7950951 | -0.3186653 | 0.001388434 | 0.04599215
447.189 | 61.74 | -16.77986 | 82.33597 | -2.98646 | 0.29363 | 8.332400164 | 6.926689 | 0.7948657 | -0.3126625 | 0.001388235 | 0.04513881
447.28601 | 61.75 | -16.79174 | 82.31423 | -3.07734 | 0.29365 | 8.330200076 | 6.924489 | 0.7946132 | -0.2991624 | 0.001388048 | 0.04320353
447.392 | 61.76 | -16.80309 | 82.26877 | -3.1453 | 0.29368 | 8.325599524 | 6.919888 | 0.7940853 | -0.2984995 | 0.001387844 | 0.04313647
447.495 | 61.77 | -16.8191 | 82.23123 | -3.16248 | 0.2937 | 8.321800476 | 6.916089 | 0.7936493 | -0.3029962 | 0.001387646 | 0.04381033
447.58899 | 61.78 | -16.82891 | 82.20158 | -3.14584 | 0.29372 | 8.318799896 | 6.913088 | 0.793305 | -0.30966188 | 0.001387465 | 0.04479357
447.69101 | 61.79 | -16.84031 | 82.18478 | -3.1369 | 0.29374 | 8.317099736 | 6.911388 | 0.7931099 | -0.3058331 | 0.001387268 | 0.04425061
447.78601 | 61.8 | -16.85474 | 82.14526 | -3.15143 | 0.29376 | 8.313100312 | 6.907389 | 0.7926509 | -0.3098322 | 0.001387086 | 0.04485519
447.88599 | 61.81 | -16.86574 | 82.11166 | -3.16579 | 0.29378 | 8.309699992 | 6.903988 | 0.7922607 | -0.3161657 | 0.001386893 | 0.04579464
447.98099 | 61.82 | -16.87848 | 82.07707 | -3.16305 | 0.2938 | 8.306199484 | 6.900488 | 0.791859 | -0.3266702 | 0.001386711 | 0.04734016
448.08499 | 61.83 | -16.89238 | 82.04842 | -3.14918 | 0.29382 | 8.303300104 | 6.897589 | 0.7915263 | -0.3261676 | 0.001386511 | 0.04728719
448.18301 | 61.84 | -16.90592 | 82.02273 | -3.13953 | 0.29384 | 8.300700276 | 6.894989 | 0.791228 | -0.3128311 | 0.001386322 | 0.0453708
448.289 | 61.85 | -16.9177 | 81.98518 | -3.13462 | 0.29386 | 8.296900216 | 6.891189 | 0.7907919 | -0.314 | 0.001386119 | 0.04556543
448.39001 | 61.86 | -16.92995 | 81.95356 | -3.12993 | 0.29388 | 8.293700272 | 6.887989 | 0.7904247 | -0.3203284 | 0.001385925 | 0.04650535
448.48599 | 61.87 | -16.94226 | 81.92292 | -3.13196 | 0.2939 | 8.290599504 | 6.884888 | 0.7900689 | -0.3254997 | 0.00138574 | 0.04727741
448.58301 | 61.88 | -16.95539 | 81.89229 | -3.14659 | 0.29392 | 8.287499748 | 6.881788 | 0.7897132 | -0.3185034 | 0.001385554 | 0.04628207
448.689 | 61.89 | -16.96758 | 81.86759 | -3.16475 | 0.29394 | 8.285000108 | 6.879289 | 0.7894263 | -0.3121666 | 0.00138535 | 0.04537774
448.77301 | 61.9 | -16.98256 | 81.82806 | -3.15906 | 0.29396 | 8.280999672 | 6.875288 | 0.7889672 | -0.3140017 | 0.001385189 | 0.04567106
448.88101 | 61.91 | -16.99472 | 81.79348 | -3.12533 | 0.29398 | 8.277500176 | 6.871789 | 0.7885657 | -0.3205038 | 0.001384982 | 0.04664052
448.98001 | 61.92 | -17.00574 | 81.76087 | -3.09797 | 0.294 | 8.274200044 | 6.868489 | 0.788187 | -0.3253361 | 0.001384792 | 0.04736647
449.07999 | 61.93 | -17.018 | 81.73913 | -3.11307 | 0.29402 | 8.271999956 | 6.866288 | 0.7879345 | -0.31800076 | 0.0013846 | 0.04631334
449.18701 | 61.94 | -17.03185 | 81.71541 | -3.16965 | 0.29405 | 8.269599492 | 6.863888 | 0.787659 | -0.31050184 | 0.001384395 | 0.04523702
449.28201 | 61.95 | -17.04628 | 81.67095 | -3.22622 | 0.29407 | 8.26510014 | 6.859389 | 0.7871427 | -0.3141636 | 0.001384213 | 0.04580052
449.37201 | 61.96 | -17.05907 | 81.63538 | -3.24866 | 0.29408 | 8.261500456 | 6.855789 | 0.7867296 | -0.3199961 | 0.001384041 | 0.04667531
449.47 | 61.97 | -17.06968 | 81.60375 | -3.23622 | 0.2941 | 8.2582995 | 6.852588 | 0.7863623 | -0.3245012 | 0.001383853 | 0.04735454
449.58401 | 61.98 | -17.08135 | 81.58103 | -3.20827 | 0.29413 | 8.256000236 | 6.850289 | 0.7860985 | -0.31649794 | 0.001383635 | 0.04620213
449.67401 | 61.99 | -17.09499 | 81.54348 | -3.17713 | 0.29415 | 8.252200176 | 6.846489 | 0.7856624 | -0.3188323 | 0.001383463 | 0.04656873
449.77899 | 62 | -17.10551 | 81.50889 | -3.14 | 0.29417 | 8.248699668 | 6.842988 | 0.7852607 | -0.3256667 | 0.001383262 | 0.04759129
449.87299 | 62.01 | -17.12079 | 81.4753 | -3.10881 | 0.29419 | 8.24530036 | 6.839589 | 0.7848706 | -0.3346633 | 0.001383082 | 0.04893033
449.97601 | 62.02 | -17.13091 | 81.45158 | -3.11567 | 0.29421 | 8.242899896 | 6.837188 | 0.7845951 | -0.32983104 | 0.001382885 | 0.04824074
450.07401 | 62.03 | -17.14319 | 81.42095 | -3.17096 | 0.29423 | 8.23980014 | 6.834089 | 0.7842394 | -0.3171675 | 0.001382697 | 0.04640963
450.17599 | 62.04 | -17.15711 | 81.39624 | -3.23922 | 0.29425 | 8.237299488 | 6.831588 | 0.7839525 | -0.3090041 | 0.001382503 | 0.04523166
450.27499 | 62.05 | -17.16938 | 81.34783 | -3.27263 | 0.29427 | 8.232400396 | 6.826689 | 0.7833903 | -0.3171642 | 0.001382313 | 0.04645944
450.38199 | 62.06 | -17.18156 | 81.31621 | -3.26389 | 0.29429 | 8.229200452 | 6.823489 | 0.7830231 | -0.3248318 | 0.001382109 | 0.04760494
450.47601 | 62.07 | -17.19473 | 81.28458 | -3.24557 | 0.29431 | 8.225999496 | 6.820288 | 0.7826557 | -0.3245012 | 0.001381929 | 0.04757881
450.57199 | 62.08 | -17.20494 | 81.26383 | -3.25376 | 0.29433 | 8.223899596 | 6.818188 | 0.7824148 | -0.3198359 | 0.001381746 | 0.04690922
450.672 | 62.09 | -17.21636 | 81.22431 | -3.29225 | 0.29435 | 8.219900172 | 6.814189 | 0.7819558 | -0.3238366 | 0.001381555 | 0.04752387
450.76999 | 62.1 | -17.22948 | 81.18972 | -3.32959 | 0.29437 | 8.216399664 | 6.810688 | 0.7815541 | -0.3315025 | 0.001381368 | 0.04867387
450.87399 | 62.11 | -17.2417 | 81.15415 | -3.34171 | 0.29439 | 8.21279998 | 6.807088 | 0.7811411 | -0.33500236 | 0.00138117 | 0.04921375
450.97101 | 62.12 | -17.25483 | 81.12253 | -3.33183 | 0.29441 | 8.209600036 | 6.803889 | 0.7807738 | -0.3354999 | 0.001380985 | 0.04931003
451.08301 | 62.13 | -17.26695 | 81.09091 | -3.31497 | 0.29443 | 8.206400092 | 6.800689 | 0.7804066 | -0.3278357 | 0.001380771 | 0.04820625
451.173 | 62.14 | -17.27639 | 81.05731 | -3.29447 | 0.29445 | 8.202999772 | 6.797288 | 0.7800164 | -0.3321671 | 0.0013806 | 0.04886759
451.276 | 62.15 | -17.28778 | 81.02273 | -3.26769 | 0.29447 | 8.199500276 | 6.793789 | 0.7796149 | -0.3374936 | 0.001380403 | 0.04967678
451.37299 | 62.16 | -17.30175 | 80.98913 | -3.24417 | 0.29449 | 8.196099956 | 6.790388 | 0.7792247 | -0.3426632 | 0.001380218 | 0.05046297
451.47501 | 62.17 | -17.31315 | 80.9585 | -3.24547 | 0.29451 | 8.1930002 | 6.787289 | 0.7788689 | -0.3361645 | 0.001380024 | 0.04952854
451.56699 | 62.18 | -17.3255 | 80.92885 | -3.29507 | 0.29452 | 8.18999962 | 6.784288 | 0.7785246 | -0.3314992 | 0.001379849 | 0.04886278
451.67801 | 62.19 | -17.33595 | 80.89625 | -3.39156 | 0.29455 | 8.1867005 | 6.780989 | 0.778146 | -0.3281646 | 0.001379638 | 0.0483948
451.77301 | 62.2 | -17.34911 | 80.86364 | -3.49414 | 0.29456 | 8.183400368 | 6.777689 | 0.7777673 | -0.3273297 | 0.001379457 | 0.04829518
451.879 | 62.21 | -17.35963 | 80.82707 | -3.54617 | 0.29459 | 8.179699484 | 6.773988 | 0.7773426 | -0.3288342 | 0.001379255 | 0.04854367
451.96701 | 62.22 | -17.37161 | 80.78063 | -3.51968 | 0.2946 | 8.174999756 | 6.769288 | 0.7768033 | -0.3385022 | 0.001379088 | 0.05000558
452.07101 | 62.23 | -17.38131 | 80.74802 | -3.43974 | 0.29462 | 8.171699624 | 6.765988 | 0.7764246 | -0.3461732 | 0.00137889 | 0.05116372
452.16501 | 62.24 | -17.39112 | 80.7164 | -3.35732 | 0.29464 | 8.16849968 | 6.762788 | 0.7760574 | -0.3521726 | 0.001378711 | 0.05207506
452.26901 | 62.25 | -17.40459 | 80.6917 | -3.31295 | 0.29466 | 8.16600004 | 6.760289 | 0.7757706 | -0.3515047 | 0.001378514 | 0.05199552
452.379 | 62.26 | -17.4159 | 80.65119 | -3.31257 | 0.29468 | 8.161900428 | 6.756189 | 0.7753001 | -0.3538323 | 0.001378305 | 0.05237158
452.465 | 62.27 | -17.42664 | 80.61957 | -3.33458 | 0.2947 | 8.158700484 | 6.752989 | 0.7749329 | -0.3506647 | 0.001378141 | 0.05192734
452.56699 | 62.28 | -17.44014 | 80.58597 | -3.36204 | 0.29472 | 8.155300164 | 6.749589 | 0.7745427 | -0.3454934 | 0.001377948 | 0.05118733
452.66 | 62.29 | -17.44997 | 80.55336 | -3.38811 | 0.29474 | 8.152000032 | 6.746289 | 0.774164 | -0.3374902 | 0.001377771 | 0.05002605
452.76401 | 62.3 | -17.46176 | 80.51976 | -3.40411 | 0.29476 | 8.148599712 | 6.742888 | 0.7737738 | -0.3306626 | 0.001377574 | 0.04903871
452.87 | 62.31 | -17.47228 | 80.48518 | -3.39274 | 0.29478 | 8.145100216 | 6.739389 | 0.7733722 | -0.3344964 | 0.001377373 | 0.04963304
452.966 | 62.32 | -17.48626 | 80.44664 | -3.34971 | 0.2948 | 8.141199968 | 6.735488 | 0.7729247 | -0.3420003 | 0.00137719 | 0.05077588
453.06799 | 62.33 | -17.49599 | 80.41403 | -3.29776 | 0.29482 | 8.137899836 | 6.732188 | 0.772546 | -0.34733864 | 0.001376997 | 0.05159372
453.16501 | 62.34 | -17.50661 | 80.38241 | -3.26793 | 0.29484 | 8.134699892 | 6.728988 | 0.7721787 | -0.3438405 | 0.001376813 | 0.05109839
453.258 | 62.35 | -17.51727 | 80.3587 | -3.27353 | 0.29485 | 8.13230044 | 6.726589 | 0.7719034 | -0.3383352 | 0.001376637 | 0.05029818
453.366 | 62.36 | -17.53028 | 80.31917 | -3.30026 | 0.29487 | 8.128300004 | 6.722589 | 0.7714443 | -0.3368324 | 0.001376432 | 0.05010457
453.45901 | 62.37 | -17.54179 | 80.28459 | -3.32973 | 0.29489 | 8.124800508 | 6.719089 | 0.7710428 | -0.3363281 | 0.001376256 | 0.05005561
453.56201 | 62.38 | -17.55318 | 80.24901 | -3.35547 | 0.29491 | 8.121199812 | 6.715488 | 0.7706296 | -0.3364967 | 0.001376061 | 0.05010756
453.647 | 62.39 | -17.56645 | 80.22431 | -3.38285 | 0.29493 | 8.118700172 | 6.712989 | 0.7703427 | -0.330332 | 0.0013759 | 0.04920789
453.76001 | 62.4 | -17.58065 | 80.18478 | -3.41462 | 0.29495 | 8.114699736 | 6.708988 | 0.7698836 | -0.3301667 | 0.001375686 | 0.04921259
453.85999 | 62.41 | -17.58747 | 80.15119 | -3.43687 | 0.29497 | 8.111300428 | 6.705589 | 0.7694936 | -0.334498 | 0.001375497 | 0.04988347
453.957 | 62.42 | -17.59726 | 80.11462 | -3.43319 | 0.29499 | 8.107599544 | 6.701888 | 0.7690689 | -0.3411705 | 0.001375313 | 0.05090662
454.06 | 62.43 | -17.60739 | 80.08103 | -3.40576 | 0.29501 | 8.104200236 | 6.698489 | 0.7686788 | -0.34667072 | 0.001375119 | 0.05175357
454.15799 | 62.44 | -17.6201 | 80.04546 | -3.37513 | 0.29503 | 8.100600552 | 6.694889 | 0.7682657 | -0.3453315 | 0.001374933 | 0.05158136
454.26001 | 62.45 | -17.63066 | 80.01482 | -3.36021 | 0.29504 | 8.097499784 | 6.691788 | 0.7679099 | -0.3451679 | 0.00137474 | 0.05158082
454.36401 | 62.46 | -17.64079 | 79.98221 | -3.36618 | 0.29506 | 8.094199652 | 6.688488 | 0.7675312 | -0.34483394 | 0.001374544 | 0.05155634
454.45801 | 62.47 | -17.65103 | 79.94862 | -3.38314 | 0.29508 | 8.090800344 | 6.685089 | 0.7671411 | -0.3461664 | 0.001374366 | 0.05178187
454.55701 | 62.48 | -17.6654 | 79.91206 | -3.39482 | 0.2951 | 8.087100472 | 6.681389 | 0.7667165 | -0.3423292 | 0.001374179 | 0.05123624
454.655 | 62.49 | -17.67433 | 79.87747 | -3.39464 | 0.29512 | 8.083599964 | 6.677888 | 0.7663148 | -0.3424996 | 0.001373994 | 0.05128861
454.75101 | 62.5 | -17.68581 | 79.84585 | -3.3838 | 0.29514 | 8.08040002 | 6.674689 | 0.7659476 | -0.34049752 | 0.001373813 | 0.05101324
454.85199 | 62.51 | -17.6968 | 79.81225 | -3.3655 | 0.29516 | 8.0769997 | 6.671288 | 0.7655574 | -0.3405043 | 0.001373623 | 0.05104026
454.957 | 62.52 | -17.70734 | 79.77668 | -3.35091 | 0.29518 | 8.073400016 | 6.667689 | 0.7651443 | -0.3418367 | 0.001373425 | 0.05126765
455.05701 | 62.53 | -17.71667 | 79.74012 | -3.35267 | 0.29519 | 8.069700144 | 6.663989 | 0.7647198 | -0.3464987 | 0.001373236 | 0.05199569
455.151 | 62.54 | -17.72859 | 79.7164 | -3.37741 | 0.29521 | 8.06729968 | 6.661588 | 0.7644443 | -0.3415028 | 0.001373059 | 0.05126447
455.24799 | 62.55 | -17.73963 | 79.67787 | -3.41749 | 0.29523 | 8.063400444 | 6.657689 | 0.7639968 | -0.3396694 | 0.001372876 | 0.05101911
455.34399 | 62.56 | -17.7532 | 79.64427 | -3.45237 | 0.29525 | 8.060000124 | 6.654289 | 0.7636066 | -0.3375003 | 0.001372695 | 0.05071922
455.444 | 62.57 | -17.76337 | 79.60474 | -3.46521 | 0.29527 | 8.055999688 | 6.650288 | 0.7631476 | -0.3414994 | 0.001372506 | 0.05135107
455.54501 | 62.58 | -17.77103 | 79.57213 | -3.45796 | 0.29529 | 8.052699556 | 6.646988 | 0.7627689 | -0.3448356 | 0.001372316 | 0.05187848
455.64801 | 62.59 | -17.78326 | 79.53952 | -3.44363 | 0.2953 | 8.049399424 | 6.643688 | 0.7623902 | -0.3453383 | 0.001372122 | 0.0519799
455.742 | 62.6 | -17.79476 | 79.50593 | -3.42851 | 0.29532 | 8.046000116 | 6.640289 | 0.7620001 | -0.3451713 | 0.001371945 | 0.05198137
455.845 | 62.61 | -17.80699 | 79.46739 | -3.41611 | 0.29534 | 8.042099868 | 6.636388 | 0.7615525 | -0.3493373 | 0.001371752 | 0.05263968
455.944 | 62.62 | -17.81759 | 79.43478 | -3.41098 | 0.29536 | 8.038799736 | 6.633088 | 0.7611738 | -0.35416964 | 0.001371565 | 0.05339438
456.04199 | 62.63 | -17.82863 | 79.40316 | -3.41843 | 0.29538 | 8.035599792 | 6.629888 | 0.7608066 | -0.3488381 | 0.001371381 | 0.05261598
456.142 | 62.64 | -17.84006 | 79.36956 | -3.43616 | 0.2954 | 8.032199472 | 6.626488 | 0.7604164 | -0.34583582 | 0.001371193 | 0.05218991
456.237 | 62.65 | -17.85406 | 79.33399 | -3.4505 | 0.29541 | 8.028599788 | 6.622888 | 0.7600033 | -0.3431658 | 0.001371014 | 0.05181513
456.345 | 62.66 | -17.8608 | 79.29644 | -3.44874 | 0.29543 | 8.024799728 | 6.619088 | 0.7595673 | -0.34683264 | 0.001370811 | 0.05239885
456.444 | 62.67 | -17.87099 | 79.26285 | -3.43192 | 0.29545 | 8.02140042 | 6.615689 | 0.7591772 | -0.3486627 | 0.001370625 | 0.0527024
456.54199 | 62.68 | -17.88077 | 79.23024 | -3.41377 | 0.29547 | 8.018100288 | 6.612389 | 0.7587985 | -0.3478295 | 0.001370441 | 0.05260269
456.629 | 62.69 | -17.8936 | 79.19565 | -3.40702 | 0.29549 | 8.01459978 | 6.608888 | 0.7583968 | -0.3464953 | 0.001370278 | 0.05242868
456.73499 | 62.7 | -17.90079 | 79.16304 | -3.41512 | 0.29551 | 8.011299648 | 6.605588 | 0.7580181 | -0.3473302 | 0.001370079 | 0.05258127
456.83499 | 62.71 | -17.91222 | 79.12747 | -3.43379 | 0.29552 | 8.007699964 | 6.601988 | 0.757605 | -0.3483304 | 0.001369891 | 0.05276144
456.92999 | 62.72 | -17.92497 | 79.09289 | -3.45998 | 0.29554 | 8.004200468 | 6.598489 | 0.7572034 | -0.3474938 | 0.001369713 | 0.05266263
457.03 | 62.73 | -17.93431 | 79.05929 | -3.48853 | 0.29556 | 8.000800148 | 6.595089 | 0.7568132 | -0.34532982 | 0.001369525 | 0.05236166
457.13599 | 62.74 | -17.94568 | 79.02569 | -3.50694 | 0.29558 | 7.997399828 | 6.591688 | 0.756423 | -0.3434998 | 0.001369327 | 0.05211105
457.23999 | 62.75 | -17.95456 | 78.98814 | -3.50734 | 0.2956 | 7.993599768 | 6.587888 | 0.7559869 | -0.3466707 | 0.001369132 | 0.05262243
457.336 | 62.76 | -17.96562 | 78.94862 | -3.49731 | 0.29561 | 7.989600344 | 6.583889 | 0.755528 | -0.3528321 | 0.001368952 | 0.05359023
457.431 | 62.77 | -17.97628 | 78.91798 | -3.49408 | 0.29563 | 7.986499576 | 6.580788 | 0.7551722 | -0.3541663 | 0.001368774 | 0.05381821
457.53201 | 62.78 | -17.98562 | 78.88735 | -3.5045 | 0.29565 | 7.98339982 | 6.577688 | 0.7548165 | -0.3526685 | 0.001368584 | 0.05361587
457.638 | 62.79 | -17.99657 | 78.85079 | -3.51684 | 0.29567 | 7.979699948 | 6.573988 | 0.7543919 | -0.3513377 | 0.001368386 | 0.05344362
457.73099 | 62.8 | -18.00599 | 78.80929 | -3.51544 | 0.29569 | 7.975500148 | 6.569789 | 0.7539099 | -0.3553368 | 0.001368212 | 0.05408649
457.83499 | 62.81 | -18.01822 | 78.7747 | -3.5012 | 0.2957 | 7.97199964 | 6.566288 | 0.7535082 | -0.3581687 | 0.001368017 | 0.05454661
457.93301 | 62.82 | -18.03094 | 78.74407 | -3.49262 | 0.29572 | 7.968899884 | 6.563188 | 0.7531525 | -0.3563336 | 0.001367834 | 0.05429276
458.034 | 62.83 | -18.0386 | 78.71146 | -3.50443 | 0.29574 | 7.965599752 | 6.559888 | 0.7527738 | -0.3516683 | 0.001367645 | 0.05360889
458.129 | 62.84 | -18.0501 | 78.67292 | -3.53159 | 0.29576 | 7.961699504 | 6.555988 | 0.7523263 | -0.3516717 | 0.001367467 | 0.0536413
458.23099 | 62.85 | -18.05817 | 78.63636 | -3.55789 | 0.29578 | 7.957999632 | 6.552288 | 0.7519017 | -0.3565023 | 0.001367276 | 0.05440883
458.327 | 62.86 | -18.06799 | 78.60178 | -3.57112 | 0.29579 | 7.954500136 | 6.548789 | 0.7515001 | -0.3578348 | 0.001367097 | 0.05464137
458.43201 | 62.87 | -18.07854 | 78.56719 | -3.56421 | 0.29581 | 7.950999628 | 6.545288 | 0.7510984 | -0.3550029 | 0.001366901 | 0.05423793
458.526 | 62.88 | -18.09046 | 78.53063 | -3.53401 | 0.29583 | 7.947299756 | 6.541588 | 0.7506738 | -0.3536687 | 0.001366725 | 0.05406465
458.62701 | 62.89 | -18.10147 | 78.49111 | -3.48739 | 0.29585 | 7.943300332 | 6.537589 | 0.7502149 | -0.3599954 | 0.001366537 | 0.05506547
458.72198 | 62.9 | -18.10963 | 78.4585 | -3.44798 | 0.29586 | 7.9400002 | 6.534289 | 0.7498362 | -0.3638275 | 0.001366359 | 0.05567974
458.83099 | 62.91 | -18.1193 | 78.42688 | -3.44202 | 0.29588 | 7.936800256 | 6.531089 | 0.749469 | -0.3614915 | 0.001366156 | 0.05534934
458.92599 | 62.92 | -18.12662 | 78.39625 | -3.47517 | 0.2959 | 7.9337005 | 6.527989 | 0.7491133 | -0.3538222 | 0.001365978 | 0.05420079
459.03 | 62.93 | -18.13677 | 78.35869 | -3.52818 | 0.29592 | 7.929899428 | 6.524188 | 0.7486771 | -0.35083 | 0.001365784 | 0.05377375
459.12399 | 62.94 | -18.14661 | 78.32016 | -3.57329 | 0.29593 | 7.926000192 | 6.520289 | 0.7482296 | -0.3516649 | 0.001365609 | 0.05393395
459.22198 | 62.95 | -18.1564 | 78.28459 | -3.5976 | 0.29595 | 7.922400508 | 6.516689 | 0.7478165 | -0.3523278 | 0.001365426 | 0.05406546
459.32101 | 62.96 | -18.16911 | 78.25 | -3.60637 | 0.29597 | 7.9189 | 6.513188 | 0.7474148 | -0.3519989 | 0.001365242 | 0.05404402
459.427 | 62.97 | -18.1759 | 78.21344 | -3.60899 | 0.29599 | 7.915200128 | 6.509489 | 0.7469903 | -0.3536687 | 0.001365044 | 0.05433126
459.52499 | 62.98 | -18.18611 | 78.17787 | -3.60789 | 0.296 | 7.911600444 | 6.505889 | 0.7465772 | -0.3591655 | 0.001364862 | 0.05520622
459.61899 | 62.99 | -18.19554 | 78.13933 | -3.59952 | 0.29602 | 7.907700196 | 6.501989 | 0.7461296 | -0.365332 | 0.001364687 | 0.05618773
459.72501 | 63 | -18.20567 | 78.10573 | -3.58382 | 0.29604 | 7.904299876 | 6.498588 | 0.7457394 | -0.3670001 | 0.001364489 | 0.05647382
459.81699 | 63.01 | -18.21428 | 78.06818 | -3.56625 | 0.29605 | 7.900499816 | 6.494788 | 0.7453033 | -0.365666 | 0.001364318 | 0.05630144
459.92401 | 63.02 | -18.22231 | 78.0336 | -3.55679 | 0.29607 | 7.89700032 | 6.491289 | 0.7449018 | -0.3640029 | 0.001364119 | 0.0560756
460.013 | 63.03 | -18.2343 | 77.99802 | -3.56221 | 0.29609 | 7.893399624 | 6.487688 | 0.7444886 | -0.3640063 | 0.001363953 | 0.05610724
460.11301 | 63.04 | -18.24241 | 77.96443 | -3.57879 | 0.29611 | 7.890000316 | 6.484289 | 0.7440985 | -0.3623348 | 0.001363767 | 0.05587888
460.22299 | 63.05 | -18.25292 | 77.92787 | -3.59595 | 0.29612 | 7.886300444 | 6.480589 | 0.7436739 | -0.3604997 | 0.001363563 | 0.05562761
460.31799 | 63.06 | -18.26275 | 77.88933 | -3.60387 | 0.29614 | 7.882400196 | 6.476689 | 0.7432263 | -0.3611659 | 0.001363386 | 0.05576398
460.41599 | 63.07 | -18.27255 | 77.85375 | -3.60279 | 0.29616 | 7.8787995 | 6.473088 | 0.7428131 | -0.3611676 | 0.001363204 | 0.05579526
460.51199 | 63.08 | -18.28238 | 77.81818 | -3.60011 | 0.29617 | 7.875199816 | 6.469488 | 0.7424001 | -0.363001 | 0.001363025 | 0.0561097
460.616 | 63.09 | -18.29128 | 77.78458 | -3.60125 | 0.29619 | 7.871799496 | 6.466088 | 0.7420099 | -0.3616719 | 0.001362832 | 0.05593365
460.72 | 63.1 | -18.30061 | 77.74605 | -3.60324 | 0.29621 | 7.86790026 | 6.462189 | 0.7415624 | -0.3638376 | 0.001362639 | 0.05630254
460.82199 | 63.11 | -18.30912 | 77.71047 | -3.60404 | 0.29623 | 7.864299564 | 6.458588 | 0.7411492 | -0.3648378 | 0.00136245 | 0.05648879
460.91 | 63.12 | -18.31987 | 77.67293 | -3.6105 | 0.29624 | 7.860500516 | 6.454789 | 0.7407133 | -0.3666695 | 0.001362286 | 0.05680581
461.008 | 63.13 | -18.32851 | 77.63933 | -3.63848 | 0.29626 | 7.857100196 | 6.451389 | 0.7403231 | -0.3646658 | 0.001362105 | 0.05652516
461.11301 | 63.14 | -18.33524 | 77.60277 | -3.70001 | 0.29628 | 7.853400324 | 6.447689 | 0.7398985 | -0.3633266 | 0.00136191 | 0.05634989
461.211 | 63.15 | -18.34588 | 77.56818 | -3.77595 | 0.29629 | 7.849899816 | 6.444188 | 0.7394968 | -0.3629926 | 0.001361728 | 0.05632868
461.30399 | 63.16 | -18.35912 | 77.53162 | -3.82599 | 0.29631 | 7.846199944 | 6.440488 | 0.7390722 | -0.3631629 | 0.001361556 | 0.05638749
461.40399 | 63.17 | -18.36682 | 77.48221 | -3.82279 | 0.29633 | 7.841199652 | 6.435488 | 0.7384984 | -0.3723334 | 0.00136137 | 0.05785627
461.50601 | 63.18 | -18.37369 | 77.44466 | -3.77471 | 0.29634 | 7.837399592 | 6.431688 | 0.7380623 | -0.3785066 | 0.001361181 | 0.05885027
461.60999 | 63.19 | -18.38598 | 77.41206 | -3.71726 | 0.29636 | 7.834100472 | 6.428389 | 0.7376837 | -0.3818343 | 0.001360989 | 0.05939814
461.71399 | 63.2 | -18.39479 | 77.37747 | -3.68177 | 0.29638 | 7.830599964 | 6.424888 | 0.737282 | -0.3821717 | 0.001360796 | 0.05948301
461.80499 | 63.21 | -18.40264 | 77.34091 | -3.67049 | 0.29639 | 7.826900092 | 6.421189 | 0.7368575 | -0.3826676 | 0.001360628 | 0.05959451
461.901 | 63.22 | -18.41118 | 77.29941 | -3.66508 | 0.29641 | 7.822700292 | 6.416989 | 0.7363755 | -0.3834974 | 0.00136045 | 0.05976283
462.005 | 63.23 | -18.42098 | 77.26284 | -3.65862 | 0.29643 | 7.818999408 | 6.413288 | 0.7359508 | -0.3824989 | 0.001360257 | 0.05964162
462.108 | 63.24 | -18.42952 | 77.23024 | -3.65297 | 0.29644 | 7.815700288 | 6.409989 | 0.7355722 | -0.3753306 | 0.001360067 | 0.05855401
462.198 | 63.25 | -18.43808 | 77.19565 | -3.64378 | 0.29646 | 7.81219978 | 6.406488 | 0.7351706 | -0.365332 | 0.0013599 | 0.05702531
462.31201 | 63.26 | -18.44898 | 77.15415 | -3.62434 | 0.29648 | 7.80799998 | 6.402288 | 0.7346886 | -0.3683343 | 0.00135969 | 0.05753166
462.401 | 63.27 | -18.45723 | 77.11561 | -3.59868 | 0.29649 | 7.804099732 | 6.398388 | 0.734241 | -0.3736726 | 0.001359525 | 0.05840105
462.50201 | 63.28 | -18.4662 | 77.083 | -3.58853 | 0.29651 | 7.8007996 | 6.395088 | 0.7338623 | -0.3730046 | 0.001359338 | 0.05832674
462.60101 | 63.29 | -18.47516 | 77.05138 | -3.61398 | 0.29653 | 7.797599656 | 6.391888 | 0.7334951 | -0.3673391 | 0.001359155 | 0.05746958
462.70401 | 63.3 | -18.48329 | 77.01581 | -3.66713 | 0.29654 | 7.793999972 | 6.388288 | 0.733082 | -0.3615033 | 0.001358965 | 0.05658844
462.79199 | 63.31 | -18.49276 | 76.9753 | -3.71332 | 0.29656 | 7.78990036 | 6.384189 | 0.7326116 | -0.3631629 | 0.001358803 | 0.05688474
462.89499 | 63.32 | -18.50294 | 76.93577 | -3.72397 | 0.29658 | 7.785899924 | 6.380188 | 0.7321525 | -0.3676663 | 0.001358613 | 0.05762625
463.00201 | 63.33 | -18.50685 | 76.89723 | -3.70193 | 0.29659 | 7.781999676 | 6.376288 | 0.731705 | -0.3704983 | 0.001358415 | 0.05810563
463.10599 | 63.34 | -18.51916 | 76.86265 | -3.67444 | 0.29661 | 7.77850018 | 6.372789 | 0.7313034 | -0.36966336 | 0.001358223 | 0.05800653
463.20099 | 63.35 | -18.52729 | 76.82806 | -3.66257 | 0.29663 | 7.774999672 | 6.369288 | 0.7309017 | -0.3709975 | 0.001358048 | 0.05824788
463.30099 | 63.36 | -18.53542 | 76.79249 | -3.66262 | 0.29664 | 7.771399988 | 6.365688 | 0.7304886 | -0.3738311 | 0.001357864 | 0.05872595
463.396 | 63.37 | -18.54444 | 76.75296 | -3.65947 | 0.29666 | 7.767399552 | 6.361688 | 0.7300295 | -0.3763358 | 0.001357688 | 0.0591566
463.491 | 63.38 | -18.55471 | 76.71344 | -3.65045 | 0.29667 | 7.763400128 | 6.357689 | 0.7295706 | -0.3765028 | 0.001357513 | 0.05922007
463.59601 | 63.39 | -18.5603 | 76.67984 | -3.65064 | 0.29669 | 7.759999808 | 6.354288 | 0.7291804 | -0.3723367 | 0.00135732 | 0.05859613
463.68301 | 63.4 | -18.57148 | 76.64625 | -3.67346 | 0.29671 | 7.7566005 | 6.350889 | 0.7287903 | -0.3683292 | 0.00135716 | 0.05799648
463.77802 | 63.41 | -18.57801 | 76.61166 | -3.70714 | 0.29672 | 7.753099992 | 6.347388 | 0.7283886 | -0.3654956 | 0.001356985 | 0.05758204
463.88599 | 63.42 | -18.5919 | 76.56917 | -3.72346 | 0.29674 | 7.748800004 | 6.343089 | 0.7278952 | -0.3691641 | 0.001356786 | 0.05819943
463.987 | 63.43 | -18.59628 | 76.52866 | -3.71524 | 0.29675 | 7.744700392 | 6.338989 | 0.7274247 | -0.373993 | 0.0013566 | 0.05899885
464.09601 | 63.44 | -18.60975 | 76.49111 | -3.70115 | 0.29677 | 7.740900332 | 6.335189 | 0.7269886 | -0.3769936 | 0.001356399 | 0.05950787
464.19 | 63.45 | -18.6167 | 76.46541 | -3.70272 | 0.29679 | 7.738299492 | 6.332588 | 0.7266902 | -0.3704983 | 0.001356226 | 0.05850661
464.28299 | 63.46 | -18.62533 | 76.42194 | -3.7187 | 0.2968 | 7.733900328 | 6.328189 | 0.7261854 | -0.3715001 | 0.001356055 | 0.0587056
464.383 | 63.47 | -18.63473 | 76.38439 | -3.72455 | 0.29682 | 7.730100268 | 6.324389 | 0.7257493 | -0.3753322 | 0.001355872 | 0.0593468
464.48401 | 63.48 | -18.64411 | 76.34387 | -3.70265 | 0.29683 | 7.725999644 | 6.320288 | 0.7252787 | -0.37933808 | 0.001355686 | 0.06001911
464.58099 | 63.49 | -18.6527 | 76.30731 | -3.66873 | 0.29685 | 7.722299772 | 6.316588 | 0.7248542 | -0.3796704 | 0.001355508 | 0.06010687
464.689 | 63.5 | -18.65869 | 76.27372 | -3.6571 | 0.29687 | 7.718900464 | 6.313189 | 0.7244641 | -0.3746677 | 0.001355309 | 0.05934682
464.785 | 63.51 | -18.66938 | 76.24012 | -3.67856 | 0.29688 | 7.715500144 | 6.309789 | 0.7240739 | -0.3711679 | 0.001355133 | 0.05882414
464.879 | 63.52 | -18.67884 | 76.20356 | -3.7135 | 0.2969 | 7.711800272 | 6.306089 | 0.7236493 | -0.3709975 | 0.00135496 | 0.05883164
464.98099 | 63.53 | -18.68863 | 76.16107 | -3.73189 | 0.29691 | 7.707500284 | 6.301789 | 0.7231559 | -0.3763274 | 0.001354773 | 0.05971755
465.07599 | 63.54 | -18.69808 | 76.12253 | -3.72413 | 0.29693 | 7.703600036 | 6.297889 | 0.7227083 | -0.3736658 | 0.001354599 | 0.05933192
465.18399 | 63.55 | -18.70449 | 76.08597 | -3.70979 | 0.29695 | 7.699900164 | 6.294189 | 0.7222837 | -0.3744973 | 0.001354401 | 0.05949891
465.28601 | 63.56 | -18.7122 | 76.05435 | -3.71219 | 0.29696 | 7.69670022 | 6.290989 | 0.7219165 | -0.3716621 | 0.001354213 | 0.05907848
465.384 | 63.57 | -18.72204 | 76.01581 | -3.73279 | 0.29698 | 7.692799972 | 6.287088 | 0.7214689 | -0.3733335 | 0.001354034 | 0.05938099
465.48401 | 63.58 | -18.72853 | 75.97727 | -3.75013 | 0.29699 | 7.688899724 | 6.283188 | 0.7210214 | -0.3765062 | 0.00135385 | 0.05992279
465.57401 | 63.59 | -18.73721 | 75.93676 | -3.74418 | 0.29701 | 7.684800112 | 6.279089 | 0.7205509 | -0.3796704 | 0.001353686 | 0.06046584
465.677 | 63.6 | -18.75074 | 75.9002 | -3.71962 | 0.29702 | 7.68110024 | 6.275389 | 0.7201263 | -0.3790024 | 0.001353497 | 0.06039505
465.767 | 63.61 | -18.7565 | 75.86265 | -3.70155 | 0.29704 | 7.67730018 | 6.271589 | 0.7196903 | -0.3771673 | 0.001353332 | 0.06013904
465.87201 | 63.62 | -18.76461 | 75.83004 | -3.70987 | 0.29705 | 7.674000048 | 6.268289 | 0.7193116 | -0.3756662 | 0.00135314 | 0.05993122
465.966 | 63.63 | -18.77657 | 75.79249 | -3.74142 | 0.29707 | 7.670199988 | 6.264488 | 0.7188755 | -0.3761671 | 0.001352968 | 0.06004754
466.07501 | 63.64 | -18.77591 | 75.75395 | -3.77548 | 0.29709 | 7.66629974 | 6.260588 | 0.7184279 | -0.3778353 | 0.001352768 | 0.0603514
466.16901 | 63.65 | -18.78746 | 75.71344 | -3.79222 | 0.2971 | 7.662200128 | 6.256489 | 0.7179575 | -0.3774996 | 0.001352596 | 0.0603373
466.26801 | 63.66 | -18.7948 | 75.67589 | -3.78628 | 0.29712 | 7.658400068 | 6.252689 | 0.7175214 | -0.3774996 | 0.001352415 | 0.06037397
466.37601 | 63.67 | -18.80413 | 75.63933 | -3.76812 | 0.29713 | 7.654700196 | 6.248989 | 0.7170968 | -0.3773343 | 0.001352217 | 0.06038326
466.46899 | 63.68 | -18.81527 | 75.60079 | -3.75081 | 0.29715 | 7.650799948 | 6.245088 | 0.7166493 | -0.3803349 | 0.001352047 | 0.06090144
466.561 | 63.69 | -18.82144 | 75.56423 | -3.74209 | 0.29716 | 7.647100076 | 6.241389 | 0.7162247 | -0.3821666 | 0.001351879 | 0.06123103
466.67599 | 63.7 | -18.82904 | 75.52668 | -3.7416 | 0.29718 | 7.643300016 | 6.237589 | 0.7157886 | -0.3843323 | 0.001351669 | 0.06161553
466.76901 | 63.71 | -18.83936 | 75.49012 | -3.74469 | 0.29719 | 7.639600144 | 6.233889 | 0.715364 | -0.381998 | 0.001351499 | 0.06127764
466.86801 | 63.72 | -18.84671 | 75.45158 | -3.74929 | 0.29721 | 7.635699896 | 6.229988 | 0.7149165 | -0.3799993 | 0.001351318 | 0.06099518
466.965 | 63.73 | -18.85657 | 75.41304 | -3.75466 | 0.29722 | 7.631799648 | 6.226088 | 0.7144689 | -0.37900412 | 0.001351141 | 0.06087356
467.07001 | 63.74 | -18.86344 | 75.37846 | -3.76137 | 0.29724 | 7.628300152 | 6.222589 | 0.7140673 | -0.3780022 | 0.00135095 | 0.06074678
467.16501 | 63.75 | -18.87042 | 75.33893 | -3.76889 | 0.29725 | 7.624299716 | 6.218588 | 0.7136083 | -0.3788371 | 0.001350776 | 0.06092012
467.26501 | 63.76 | -18.87817 | 75.30138 | -3.77679 | 0.29727 | 7.620499656 | 6.214788 | 0.7131722 | -0.3790041 | 0.001350594 | 0.06098424
467.36301 | 63.77 | -18.88761 | 75.26285 | -3.7854 | 0.29728 | 7.61660042 | 6.210889 | 0.7127247 | -0.3806672 | 0.001350415 | 0.06129029
467.466 | 63.78 | -18.89867 | 75.22628 | -3.7948 | 0.2973 | 7.612899536 | 6.207188 | 0.7123 | -0.3808358 | 0.001350227 | 0.061354
467.565 | 63.79 | -18.90228 | 75.18873 | -3.80319 | 0.29732 | 7.609099476 | 6.203388 | 0.711864 | -0.3810045 | 0.001350047 | 0.06141878
467.66901 | 63.8 | -18.91 | 75.14921 | -3.80493 | 0.29733 | 7.605100052 | 6.199389 | 0.711405 | -0.3816674 | 0.001349857 | 0.06156532
467.76199 | 63.81 | -18.91825 | 75.11067 | -3.79685 | 0.29735 | 7.601199804 | 6.195488 | 0.7109574 | -0.3833338 | 0.001349688 | 0.06187306
467.86301 | 63.82 | -18.92558 | 75.07312 | -3.78283 | 0.29736 | 7.597399744 | 6.191688 | 0.7105214 | -0.3853359 | 0.001349504 | 0.06223438
467.95901 | 63.83 | -18.93671 | 75.03557 | -3.77333 | 0.29737 | 7.593599684 | 6.187888 | 0.7100853 | -0.384501 | 0.001349329 | 0.06213767
468.06699 | 63.84 | -18.9444 | 74.99802 | -3.77887 | 0.29739 | 7.589799624 | 6.184088 | 0.7096492 | -0.3845027 | 0.001349133 | 0.06217613
468.15799 | 63.85 | -18.951 | 74.96146 | -3.7995 | 0.2974 | 7.586099752 | 6.180388 | 0.7092247 | -0.3833372 | 0.001348967 | 0.06202477
468.26599 | 63.86 | -18.9616 | 74.92391 | -3.82276 | 0.29742 | 7.582299692 | 6.176588 | 0.7087886 | -0.3826659 | 0.00134877 | 0.06195425
468.367 | 63.87 | -18.96812 | 74.88439 | -3.83246 | 0.29744 | 7.578300268 | 6.172589 | 0.7083296 | -0.3823302 | 0.001348587 | 0.06194001
468.453 | 63.88 | -18.9756 | 74.84289 | -3.82193 | 0.29745 | 7.574100468 | 6.168389 | 0.7078477 | -0.383995 | 0.00134843 | 0.06225207
468.56201 | 63.89 | -18.98329 | 74.80632 | -3.79975 | 0.29747 | 7.570399584 | 6.164688 | 0.707423 | -0.38532912 | 0.001348232 | 0.06250586
468.65701 | 63.9 | -18.99069 | 74.76976 | -3.78032 | 0.29748 | 7.566699712 | 6.160988 | 0.7069984 | -0.385997 | 0.00134806 | 0.06265181
468.75699 | 63.91 | -18.99805 | 74.7332 | -3.77509 | 0.29749 | 7.56299984 | 6.157288 | 0.7065738 | -0.3854978 | 0.001347878 | 0.06260837
468.862 | 63.92 | -19.00744 | 74.69269 | -3.78647 | 0.29751 | 7.558900228 | 6.153189 | 0.7061034 | -0.3866633 | 0.001347687 | 0.0628395
468.96399 | 63.93 | -19.01519 | 74.65711 | -3.80669 | 0.29752 | 7.555299532 | 6.149588 | 0.7056902 | -0.38566814 | 0.001347502 | 0.06271447
469.064 | 63.94 | -19.02255 | 74.61956 | -3.82591 | 0.29754 | 7.551499472 | 6.145788 | 0.7052541 | -0.3833389 | 0.00134732 | 0.06237424
469.14999 | 63.95 | -19.03087 | 74.57905 | -3.83654 | 0.29755 | 7.54739986 | 6.141688 | 0.7047837 | -0.3823403 | 0.001347164 | 0.0622533
469.25101 | 63.96 | -19.03698 | 74.54051 | -3.8368 | 0.29757 | 7.543499612 | 6.137788 | 0.7043361 | -0.3825056 | 0.001346981 | 0.06231979
469.35101 | 63.97 | -19.04476 | 74.50198 | -3.833 | 0.29758 | 7.539600376 | 6.133889 | 0.7038887 | -0.3856631 | 0.0013468 | 0.06287416
469.45901 | 63.98 | -19.05371 | 74.46443 | -3.83619 | 0.2976 | 7.535800316 | 6.130089 | 0.7034526 | -0.3874948 | 0.001346604 | 0.06321194
469.55301 | 63.99 | -19.05947 | 74.42787 | -3.8489 | 0.29761 | 7.532100444 | 6.126389 | 0.703028 | -0.3871592 | 0.001346433 | 0.06319533
469.655 | 64 | -19.06931 | 74.38834 | -3.85964 | 0.29763 | 7.528100008 | 6.122389 | 0.7025689 | -0.3866599 | 0.001346248 | 0.06315507
469.74701 | 64.01 | -19.07675 | 74.34882 | -3.85692 | 0.29764 | 7.524100584 | 6.118389 | 0.70211 | -0.3888205 | 0.001346082 | 0.06354949
469.84201 | 64.02 | -19.08832 | 74.30731 | -3.84247 | 0.29765 | 7.519899772 | 6.114188 | 0.7016279 | -0.3909929 | 0.001345909 | 0.06394846
469.94299 | 64.03 | -19.09278 | 74.27174 | -3.83103 | 0.29767 | 7.516300088 | 6.110589 | 0.7012149 | -0.3898308 | 0.001345727 | 0.06379595
470.04501 | 64.04 | -19.10013 | 74.23518 | -3.8363 | 0.29768 | 7.512600216 | 6.106889 | 0.7007903 | -0.3888323 | 0.001345542 | 0.0636711
470.138 | 64.05 | -19.10964 | 74.19763 | -3.85718 | 0.2977 | 7.508800156 | 6.103089 | 0.7003542 | -0.3876702 | 0.001345374 | 0.06352033
470.25 | 64.06 | -19.11649 | 74.15613 | -3.87922 | 0.29771 | 7.504600356 | 6.098889 | 0.6998723 | -0.389168 | 0.001345171 | 0.06380965
470.34799 | 64.07 | -19.12347 | 74.11759 | -3.89031 | 0.29773 | 7.500700108 | 6.094989 | 0.6994247 | -0.3900012 | 0.001344994 | 0.06398719
470.44199 | 64.08 | -19.13173 | 74.07707 | -3.89497 | 0.29774 | 7.496599484 | 6.090888 | 0.6989541 | -0.3905038 | 0.001344824 | 0.06411279
470.54401 | 64.09 | -19.13494 | 74.0415 | -3.90731 | 0.29775 | 7.4929998 | 6.087288 | 0.6985411 | -0.389173 | 0.001344639 | 0.06393209
470.64801 | 64.1 | -19.14767 | 74.00099 | -3.94006 | 0.29777 | 7.488900188 | 6.083189 | 0.6980706 | -0.3900012 | 0.001344451 | 0.06411131
470.73901 | 64.11 | -19.15264 | 73.96245 | -3.99794 | 0.29778 | 7.48499994 | 6.079288 | 0.697623 | -0.3931704 | 0.001344287 | 0.06467376
470.841 | 64.12 | -19.16208 | 73.92194 | -4.06342 | 0.2978 | 7.480900328 | 6.075189 | 0.6971526 | -0.3955014 | 0.001344102 | 0.06510109
470.94601 | 64.13 | -19.169 | 73.88538 | -4.10519 | 0.29781 | 7.477200456 | 6.071489 | 0.696728 | -0.39433086 | 0.001343913 | 0.06494797
471.04901 | 64.14 | -19.17594 | 73.83399 | -4.09884 | 0.29783 | 7.471999788 | 6.066288 | 0.6961312 | -0.400499 | 0.001343727 | 0.06602044
471.146 | 64.15 | -19.1846 | 73.79546 | -4.04074 | 0.29784 | 7.468100552 | 6.062389 | 0.6956838 | -0.4063264 | 0.001343551 | 0.06702414
471.24799 | 64.16 | -19.19321 | 73.75494 | -3.95684 | 0.29785 | 7.463999928 | 6.058288 | 0.6952132 | -0.41116042 | 0.001343367 | 0.06786742
471.34601 | 64.17 | -19.2002 | 73.7164 | -3.89285 | 0.29787 | 7.46009968 | 6.054388 | 0.6947656 | -0.41500096 | 0.001343191 | 0.06854548
471.45001 | 64.18 | -19.20672 | 73.68083 | -3.87989 | 0.29788 | 7.456499996 | 6.050788 | 0.6943526 | -0.4120038 | 0.001343003 | 0.06809092
471.535 | 64.19 | -19.2159 | 73.64526 | -3.90861 | 0.29789 | 7.452900312 | 6.047189 | 0.6939395 | -0.4063349 | 0.00134285 | 0.06719401
471.63599 | 64.2 | -19.22245 | 73.60376 | -3.94507 | 0.29791 | 7.448700512 | 6.042989 | 0.6934575 | -0.4011669 | 0.001342668 | 0.06638551
471.745 | 64.21 | -19.22935 | 73.56028 | -3.95641 | 0.29792 | 7.444300336 | 6.038589 | 0.6929526 | -0.3989979 | 0.001342471 | 0.06607469
471.84698 | 64.22 | -19.23797 | 73.51976 | -3.93392 | 0.29794 | 7.440199712 | 6.034488 | 0.692482 | -0.3939986 | 0.001342287 | 0.06529114
471.95001 | 64.23 | -19.24575 | 73.48221 | -3.89786 | 0.29795 | 7.436399652 | 6.030688 | 0.692046 | -0.396004 | 0.001342102 | 0.06566482
472.03799 | 64.24 | -19.25035 | 73.44565 | -3.87292 | 0.29796 | 7.43269978 | 6.026988 | 0.6916214 | -0.3958354 | 0.001341943 | 0.06567714
472.13699 | 64.25 | -19.26356 | 73.40711 | -3.86529 | 0.29798 | 7.428799532 | 6.023088 | 0.6911738 | -0.3968389 | 0.001341765 | 0.06588629
472.23801 | 64.26 | -19.27094 | 73.36759 | -3.86669 | 0.29799 | 7.424800108 | 6.019089 | 0.6907149 | -0.3983401 | 0.001341583 | 0.06617947
472.33701 | 64.27 | -19.27835 | 73.32707 | -3.87185 | 0.29801 | 7.420699484 | 6.014988 | 0.6902443 | -0.3983434 | 0.001341405 | 0.06622514
472.43201 | 64.28 | -19.28372 | 73.28953 | -3.88479 | 0.29802 | 7.416900436 | 6.011189 | 0.6898083 | -0.3940036 | 0.001341234 | 0.06554504
472.53699 | 64.29 | -19.29025 | 73.25296 | -3.9109 | 0.29803 | 7.413199552 | 6.007488 | 0.6893837 | -0.389335 | 0.001341045 | 0.06480828
472.62799 | 64.3 | -19.29856 | 73.21344 | -3.94167 | 0.29805 | 7.409200128 | 6.003489 | 0.6889247 | -0.388829 | 0.001340882 | 0.06476717
472.73199 | 64.31 | -19.30468 | 73.17391 | -3.95586 | 0.29806 | 7.405199692 | 5.999488 | 0.6884656 | -0.390664 | 0.001340695 | 0.06511623
472.82901 | 64.32 | -19.3146 | 73.12945 | -3.94247 | 0.29807 | 7.40070034 | 5.994989 | 0.6879493 | -0.3958286 | 0.00134052 | 0.06602658
472.93201 | 64.33 | -19.32446 | 73.08992 | -3.91463 | 0.29809 | 7.396699904 | 5.990988 | 0.6874903 | -0.3989962 | 0.001340335 | 0.06659939
473.03299 | 64.34 | -19.33269 | 73.05534 | -3.89511 | 0.2981 | 7.393200408 | 5.987489 | 0.6870887 | -0.397996 | 0.001340154 | 0.06647127
473.133 | 64.35 | -19.33885 | 73.01877 | -3.89717 | 0.29811 | 7.389499524 | 5.983788 | 0.686664 | -0.395665 | 0.001339974 | 0.06612283
473.224 | 64.36 | -19.34634 | 72.9753 | -3.91861 | 0.29813 | 7.38510036 | 5.979389 | 0.6861592 | -0.3979994 | 0.001339811 | 0.06656188
473.327 | 64.37 | -19.35662 | 72.93676 | -3.94675 | 0.29814 | 7.381200112 | 5.975489 | 0.6857116 | -0.39866222 | 0.001339626 | 0.06671625
473.423 | 64.38 | -19.36324 | 72.89822 | -3.96875 | 0.29815 | 7.377299864 | 5.971588 | 0.685264 | -0.3966669 | 0.001339454 | 0.06642569
473.521 | 64.39 | -19.3686 | 72.85968 | -3.97789 | 0.29817 | 7.373399616 | 5.967688 | 0.6848165 | -0.3941689 | 0.001339278 | 0.06605053
473.62601 | 64.4 | -19.37679 | 72.81621 | -3.97023 | 0.29818 | 7.369000452 | 5.963289 | 0.6843116 | -0.3946682 | 0.00133909 | 0.06618297
473.71301 | 64.41 | -19.38225 | 72.77668 | -3.94706 | 0.29819 | 7.365000016 | 5.959289 | 0.6838526 | -0.3989996 | 0.001338934 | 0.06695423
473.81799 | 64.42 | -19.39377 | 72.73814 | -3.92082 | 0.29821 | 7.361099768 | 5.955388 | 0.683405 | -0.403169 | 0.001338745 | 0.06769819
473.91599 | 64.43 | -19.39996 | 72.6996 | -3.90817 | 0.29822 | 7.35719952 | 5.951488 | 0.6829574 | -0.403169 | 0.00133857 | 0.06774255
474.01501 | 64.44 | -19.40821 | 72.66205 | -3.91658 | 0.29823 | 7.35339946 | 5.947688 | 0.6825214 | -0.3993419 | 0.001338392 | 0.06714238
474.11099 | 64.45 | -19.41359 | 72.62253 | -3.93809 | 0.29825 | 7.349400036 | 5.943689 | 0.6820624 | -0.3986707 | 0.001338221 | 0.06707462
474.228 | 64.46 | -19.41921 | 72.583 | -3.96072 | 0.29826 | 7.3453996 | 5.939688 | 0.6816033 | -0.39767046 | 0.001338011 | 0.0669514
474.314 | 64.47 | -19.42634 | 72.54051 | -3.97845 | 0.29827 | 7.341099612 | 5.935388 | 0.6811099 | -0.3981714 | 0.001337857 | 0.06708431
474.41699 | 64.48 | -19.43705 | 72.50296 | -3.99168 | 0.29829 | 7.337299552 | 5.931588 | 0.6806738 | -0.3961744 | 0.001337673 | 0.06679061
474.52701 | 64.49 | -19.44315 | 72.46344 | -4 | 0.2983 | 7.333300128 | 5.927589 | 0.6802149 | -0.3973331 | 0.001337476 | 0.06703116
474.621 | 64.5 | -19.45187 | 72.42391 | -3.997 | 0.29831 | 7.329299692 | 5.923588 | 0.6797558 | -0.3989979 | 0.001337308 | 0.06735746
474.716 | 64.51 | -19.45809 | 72.38044 | -3.97987 | 0.29833 | 7.324900528 | 5.919189 | 0.679251 | -0.4029919 | 0.001337138 | 0.06808228
474.806 | 64.52 | -19.46566 | 72.33992 | -3.95987 | 0.29834 | 7.320799904 | 5.915088 | 0.6787804 | -0.4064934 | 0.001336977 | 0.06872144
474.90701 | 64.53 | -19.4764 | 72.30336 | -3.95537 | 0.29835 | 7.317100032 | 5.911389 | 0.6783558 | -0.4056619 | 0.001336797 | 0.06862379
475.00201 | 64.54 | -19.48259 | 72.26779 | -3.97129 | 0.29836 | 7.313500348 | 5.907789 | 0.6779428 | -0.4016577 | 0.001336627 | 0.06798783
475.10999 | 64.55 | -19.48877 | 72.2253 | -3.99346 | 0.29838 | 7.30920036 | 5.903489 | 0.6774493 | -0.3998243 | 0.001336434 | 0.06772679
475.20801 | 64.56 | -19.49827 | 72.18182 | -4.00526 | 0.29839 | 7.304800184 | 5.899089 | 0.6769444 | -0.4028266 | 0.001336259 | 0.06828624
475.30399 | 64.57 | -19.50364 | 72.1413 | -4.00723 | 0.2984 | 7.30069956 | 5.894988 | 0.6764738 | -0.4043345 | 0.001336087 | 0.06858953
475.409 | 64.58 | -19.51066 | 72.10474 | -4.01537 | 0.29841 | 7.296999688 | 5.891288 | 0.6760492 | -0.4028367 | 0.0013359 | 0.06837838
475.505 | 64.59 | -19.52017 | 72.06621 | -4.03784 | 0.29843 | 7.293100452 | 5.887389 | 0.6756018 | -0.4001701 | 0.001335729 | 0.06797073
475.599 | 64.6 | -19.52554 | 72.0247 | -4.05994 | 0.29844 | 7.28889964 | 5.883188 | 0.6751197 | -0.4018365 | 0.001335561 | 0.06830251
475.703 | 64.61 | -19.53463 | 71.98122 | -4.05907 | 0.29845 | 7.284499464 | 5.878788 | 0.6746148 | -0.4070078 | 0.001335376 | 0.06923329
475.798 | 64.62 | -19.54374 | 71.93874 | -4.03292 | 0.29847 | 7.280200488 | 5.874489 | 0.6741215 | -0.4111705 | 0.001335206 | 0.06999256
475.89999 | 64.63 | -19.55034 | 71.89921 | -4.00517 | 0.29848 | 7.276200052 | 5.870489 | 0.6736624 | -0.4105009 | 0.001335024 | 0.0699262
476.00201 | 64.64 | -19.55778 | 71.86364 | -4.00117 | 0.29849 | 7.272600368 | 5.866889 | 0.6732493 | -0.4074953 | 0.001334843 | 0.06945679
476.10599 | 64.65 | -19.56481 | 71.8251 | -4.0236 | 0.2985 | 7.26870012 | 5.862989 | 0.6728018 | -0.4061595 | 0.001334657 | 0.06927516
476.20499 | 64.66 | -19.57391 | 71.78162 | -4.05473 | 0.29852 | 7.264299944 | 5.858588 | 0.6722968 | -0.4081632 | 0.001334481 | 0.06966921
476.298 | 64.67 | -19.58013 | 71.73814 | -4.07684 | 0.29853 | 7.259899768 | 5.854188 | 0.6717919 | -0.4096677 | 0.001334315 | 0.06997857
476.39301 | 64.68 | -19.59093 | 71.69961 | -4.08267 | 0.29854 | 7.256000532 | 5.850289 | 0.6713444 | -0.4078276 | 0.001334146 | 0.06971067
476.50101 | 64.69 | -19.59874 | 71.66107 | -4.07289 | 0.29855 | 7.252100284 | 5.846389 | 0.6708969 | -0.4051626 | 0.001333954 | 0.06930135
476.59698 | 64.7 | -19.60373 | 71.61759 | -4.05138 | 0.29857 | 7.247700108 | 5.841989 | 0.6703919 | -0.4071681 | 0.001333783 | 0.06969683
476.69101 | 64.71 | -19.61164 | 71.57411 | -4.02548 | 0.29858 | 7.243299932 | 5.837588 | 0.669887 | -0.4130006 | 0.001333616 | 0.07074849
476.79599 | 64.72 | -19.61947 | 71.53755 | -4.00966 | 0.29859 | 7.23960006 | 5.833889 | 0.6694624 | -0.4153349 | 0.001333429 | 0.0711935
476.88501 | 64.73 | -19.62784 | 71.49901 | -4.01595 | 0.2986 | 7.235699812 | 5.829988 | 0.6690148 | -0.4126683 | 0.001333271 | 0.07078373
476.995 | 64.74 | -19.63728 | 71.46047 | -4.04228 | 0.29862 | 7.231799564 | 5.826088 | 0.6685673 | -0.4070045 | 0.001333076 | 0.06985896
477.09698 | 64.75 | -19.64224 | 71.41601 | -4.07187 | 0.29863 | 7.227300212 | 5.821589 | 0.668051 | -0.4065035 | 0.001332894 | 0.06982691
477.198 | 64.76 | -19.64927 | 71.37549 | -4.08888 | 0.29864 | 7.223199588 | 5.817488 | 0.6675804 | -0.408342 | 0.001332715 | 0.07019215
477.297 | 64.77 | -19.65798 | 71.33498 | -4.0913 | 0.29865 | 7.219099976 | 5.813388 | 0.6671099 | -0.40883788 | 0.001332539 | 0.07032695
477.39899 | 64.78 | -19.66874 | 71.29348 | -4.0865 | 0.29867 | 7.214900176 | 5.809189 | 0.666628 | -0.4083336 | 0.001332358 | 0.07029098
477.496 | 64.79 | -19.67374 | 71.25395 | -4.07973 | 0.29868 | 7.21089974 | 5.805188 | 0.6661689 | -0.4091668 | 0.001332186 | 0.07048295
477.58801 | 64.8 | -19.68416 | 71.21245 | -4.06741 | 0.29869 | 7.20669994 | 5.800988 | 0.665687 | -0.4133328 | 0.001332023 | 0.07125214
477.69 | 64.81 | -19.68954 | 71.17194 | -4.04809 | 0.2987 | 7.202600328 | 5.796889 | 0.6652165 | -0.4146619 | 0.001331842 | 0.07153181
477.789 | 64.82 | -19.6966 | 71.12846 | -4.02994 | 0.29871 | 7.198200152 | 5.792489 | 0.6647116 | -0.4161614 | 0.001331666 | 0.07184501
477.87399 | 64.83 | -19.70336 | 71.0919 | -4.02721 | 0.29872 | 7.19450028 | 5.788789 | 0.664287 | -0.4123293 | 0.001331515 | 0.07122894
477.97699 | 64.84 | -19.71329 | 71.05237 | -4.04669 | 0.29874 | 7.190499844 | 5.784788 | 0.663828 | -0.4104959 | 0.001331333 | 0.07096126
478.08801 | 64.85 | -19.71943 | 71.01383 | -4.07714 | 0.29875 | 7.186599596 | 5.780888 | 0.6633804 | -0.407502 | 0.001331136 | 0.07049125
478.18701 | 64.86 | -19.72608 | 70.96838 | -4.09889 | 0.29876 | 7.182000056 | 5.776289 | 0.6628526 | -0.4083353 | 0.001330961 | 0.07069163
478.276 | 64.87 | -19.73612 | 70.92688 | -4.10137 | 0.29877 | 7.177800256 | 5.772089 | 0.6623706 | -0.4103323 | 0.001330803 | 0.07108904
478.38 | 64.88 | -19.74522 | 70.88636 | -4.09153 | 0.29879 | 7.173699632 | 5.767988 | 0.6619001 | -0.4111705 | 0.001330619 | 0.07128491
478.48801 | 64.89 | -19.75139 | 70.84783 | -4.08644 | 0.2988 | 7.169800396 | 5.764089 | 0.6614526 | -0.4110019 | 0.001330428 | 0.07130387
478.57401 | 64.9 | -19.75815 | 70.80534 | -4.09581 | 0.29881 | 7.165500408 | 5.759789 | 0.6609592 | -0.412164 | 0.001330275 | 0.07155887
478.67899 | 64.91 | -19.76476 | 70.7668 | -4.11318 | 0.29882 | 7.16160016 | 5.755889 | 0.6605116 | -0.4141627 | 0.00133009 | 0.0719546
478.77701 | 64.92 | -19.77267 | 70.72332 | -4.12728 | 0.29883 | 7.157199984 | 5.751488 | 0.6600067 | -0.4153282 | 0.001329916 | 0.07221229
478.88199 | 64.93 | -19.77887 | 70.68083 | -4.13522 | 0.29885 | 7.152899996 | 5.747188 | 0.6595132 | -0.4163301 | 0.001329731 | 0.07244065
478.983 | 64.94 | -19.79047 | 70.64032 | -4.14214 | 0.29886 | 7.148800384 | 5.743089 | 0.6590428 | -0.4144983 | 0.001329552 | 0.07217341
479.07401 | 64.95 | -19.7972 | 70.60079 | -4.15033 | 0.29887 | 7.144799948 | 5.739088 | 0.6585837 | -0.414667 | 0.001329391 | 0.07225311
479.17099 | 64.96 | -19.80595 | 70.55929 | -4.15492 | 0.29888 | 7.140600148 | 5.734889 | 0.6581018 | -0.4158325 | 0.00132922 | 0.07250925
479.272 | 64.97 | -19.81218 | 70.51482 | -4.14889 | 0.29889 | 7.136099784 | 5.730388 | 0.6575853 | -0.4191721 | 0.001329041 | 0.07314899
479.37299 | 64.98 | -19.82462 | 70.47233 | -4.13385 | 0.2989 | 7.131799796 | 5.726088 | 0.6570919 | -0.4210055 | 0.001328863 | 0.0735241
479.47 | 64.99 | -19.83089 | 70.43379 | -4.12268 | 0.29891 | 7.127899548 | 5.722188 | 0.6566443 | -0.4213395 | 0.001328692 | 0.07363258
479.56799 | 65 | -19.83633 | 70.39328 | -4.12588 | 0.29893 | 7.123799936 | 5.718088 | 0.6561739 | -0.4188381 | 0.001328519 | 0.07324793
479.66901 | 65.01 | -19.84505 | 70.35277 | -4.13949 | 0.29894 | 7.119700324 | 5.713989 | 0.6557034 | -0.4173353 | 0.001328341 | 0.07303747
479.77301 | 65.02 | -19.8521 | 70.30929 | -4.14815 | 0.29895 | 7.115300148 | 5.709589 | 0.6551985 | -0.4185008 | 0.001328157 | 0.07329789
479.87799 | 65.03 | -19.85956 | 70.2668 | -4.14261 | 0.29896 | 7.11100016 | 5.705289 | 0.654705 | -0.4198299 | 0.001327972 | 0.07358609
479.97501 | 65.04 | -19.86914 | 70.2253 | -4.13292 | 0.29897 | 7.10680036 | 5.701089 | 0.6542231 | -0.4194942 | 0.001327801 | 0.07358142
480.07501 | 65.05 | -19.8725 | 70.18577 | -4.13933 | 0.29898 | 7.102799924 | 5.697088 | 0.653764 | -0.4174939 | 0.001327625 | 0.07328197
480.164 | 65.06 | -19.88298 | 70.14526 | -4.18051 | 0.299 | 7.098700312 | 5.692989 | 0.6532936 | -0.4173269 | 0.001327468 | 0.07330541
480.272 | 65.07 | -19.89 | 70.10375 | -4.26201 | 0.29901 | 7.0944995 | 5.688788 | 0.6528115 | -0.4186661 | 0.001327277 | 0.07359495
480.36899 | 65.08 | -19.90083 | 70.06126 | -4.36049 | 0.29902 | 7.090199512 | 5.684488 | 0.6523181 | -0.4190068 | 0.001327107 | 0.07371056
480.47101 | 65.09 | -19.90666 | 70.02075 | -4.43595 | 0.29903 | 7.0860999 | 5.680388 | 0.6518476 | -0.4180083 | 0.001326927 | 0.07358798
480.57001 | 65.1 | -19.91665 | 69.96542 | -4.45655 | 0.29904 | 7.080500504 | 5.674789 | 0.6512051 | -0.4256691 | 0.001326753 | 0.07501056
480.67499 | 65.11 | -19.92246 | 69.92292 | -4.41511 | 0.29905 | 7.076199504 | 5.670488 | 0.6507115 | -0.4333384 | 0.001326568 | 0.07641995
480.776 | 65.12 | -19.93037 | 69.87945 | -4.33222 | 0.29906 | 7.07180034 | 5.666089 | 0.6502067 | -0.4410009 | 0.00132639 | 0.07783163
480.87299 | 65.13 | -19.93873 | 69.83696 | -4.24542 | 0.29908 | 7.067500352 | 5.661789 | 0.6497133 | -0.4469953 | 0.00132622 | 0.07894949
480.97198 | 65.14 | -19.94707 | 69.79545 | -4.18426 | 0.29909 | 7.06329954 | 5.657588 | 0.6492312 | -0.4488321 | 0.001326045 | 0.07933277
481.069 | 65.15 | -19.95378 | 69.75593 | -4.15278 | 0.2991 | 7.059300116 | 5.653589 | 0.6487723 | -0.4456612 | 0.001325875 | 0.07882802
481.173 | 65.16 | -19.96126 | 69.71443 | -4.14261 | 0.29911 | 7.055100316 | 5.649389 | 0.6482903 | -0.4398287 | 0.001325692 | 0.07785421
481.259 | 65.17 | -19.97053 | 69.67194 | -4.14437 | 0.29912 | 7.050800328 | 5.645089 | 0.6477969 | -0.4328307 | 0.001325541 | 0.07667385
481.362 | 65.18 | -19.97472 | 69.62945 | -4.15495 | 0.29913 | 7.04650034 | 5.640789 | 0.6473034 | -0.4229974 | 0.00132536 | 0.07498906
481.46899 | 65.19 | -19.98466 | 69.58992 | -4.17797 | 0.29914 | 7.042499904 | 5.636788 | 0.6468444 | -0.4204961 | 0.001325172 | 0.07459853
481.56201 | 65.2 | -19.99264 | 69.54941 | -4.20995 | 0.29915 | 7.038400292 | 5.632689 | 0.6463739 | -0.4178329 | 0.001325009 | 0.07418
481.66199 | 65.21 | -19.99974 | 69.50692 | -4.23362 | 0.29916 | 7.034100304 | 5.628389 | 0.6458805 | -0.4174972 | 0.001324833 | 0.07417704
481.76999 | 65.22 | -20.00844 | 69.46146 | -4.23015 | 0.29918 | 7.029499752 | 5.623788 | 0.6453525 | -0.4208318 | 0.001324644 | 0.07483066
481.85999 | 65.23 | -20.01603 | 69.417 | -4.19961 | 0.29919 | 7.0250004 | 5.619289 | 0.6448362 | -0.4258344 | 0.001324486 | 0.07578084
481.96701 | 65.24 | -20.02144 | 69.37648 | -4.16395 | 0.2992 | 7.020899776 | 5.615188 | 0.6443657 | -0.4276712 | 0.001324298 | 0.07616329
482.07101 | 65.25 | -20.02852 | 69.33893 | -4.14839 | 0.29921 | 7.017099716 | 5.611388 | 0.6439296 | -0.4258395 | 0.001324116 | 0.07588844
482.16 | 65.26 | -20.03654 | 69.29743 | -4.16312 | 0.29922 | 7.012899916 | 5.607188 | 0.6434476 | -0.4245053 | 0.00132396 | 0.07570734
482.26099 | 65.27 | -20.04612 | 69.25395 | -4.20155 | 0.29923 | 7.00849974 | 5.602788 | 0.6429427 | -0.4251716 | 0.001323783 | 0.07588571
482.367 | 65.28 | -20.05319 | 69.21146 | -4.24913 | 0.29924 | 7.004199752 | 5.598488 | 0.6424493 | -0.424507 | 0.001323597 | 0.07582529
482.46399 | 65.29 | -20.06198 | 69.17095 | -4.28996 | 0.29925 | 7.00010014 | 5.594389 | 0.6419788 | -0.4215031 | 0.001323427 | 0.0753439
482.55701 | 65.3 | -20.07163 | 69.12747 | -4.30832 | 0.29926 | 6.995699964 | 5.589988 | 0.6414739 | -0.4198333 | 0.001323264 | 0.07510449
482.66901 | 65.31 | -20.08114 | 69.08103 | -4.29375 | 0.29927 | 6.991000236 | 5.585289 | 0.6409346 | -0.4238323 | 0.001323068 | 0.07588369
482.75299 | 65.32 | -20.08755 | 69.03656 | -4.25076 | 0.29928 | 6.986499872 | 5.580788 | 0.6404181 | -0.4311626 | 0.001322921 | 0.07725837
482.86401 | 65.33 | -20.09624 | 68.99605 | -4.20076 | 0.29929 | 6.98240026 | 5.576689 | 0.6399477 | -0.4358279 | 0.001322727 | 0.07815174
482.95801 | 65.34 | -20.10134 | 68.95652 | -4.16986 | 0.2993 | 6.978399824 | 5.572688 | 0.6394886 | -0.4346641 | 0.001322562 | 0.077999
483.05801 | 65.35 | -20.11301 | 68.91502 | -4.17153 | 0.29932 | 6.974200024 | 5.568489 | 0.6390067 | -0.4319975 | 0.001322387 | 0.07757895
483.15701 | 65.36 | -20.11973 | 68.87352 | -4.20017 | 0.29933 | 6.970000224 | 5.564289 | 0.6385247 | -0.4294979 | 0.001322214 | 0.07718828
483.258 | 65.37 | -20.12602 | 68.83103 | -4.23959 | 0.29934 | 6.965700236 | 5.559989 | 0.6380313 | -0.4273322 | 0.001322038 | 0.07685846
483.358 | 65.38 | -20.13315 | 68.78854 | -4.2738 | 0.29935 | 6.961400248 | 5.555689 | 0.6375378 | -0.4238307 | 0.001321863 | 0.07628769
483.457 | 65.39 | -20.14153 | 68.74506 | -4.29172 | 0.29936 | 6.957000072 | 5.551289 | 0.6370329 | -0.42183196 | 0.00132169 | 0.07598812
483.55099 | 65.4 | -20.15076 | 68.70158 | -4.29096 | 0.29937 | 6.952599896 | 5.546888 | 0.636528 | -0.4238323 | 0.001321526 | 0.07640903
483.65399 | 65.41 | -20.15911 | 68.65711 | -4.28175 | 0.29938 | 6.948099532 | 5.542388 | 0.6360115 | -0.4293376 | 0.001321346 | 0.07746438
483.75 | 65.42 | -20.16752 | 68.61561 | -4.28018 | 0.29939 | 6.943899732 | 5.538188 | 0.6355296 | -0.4330044 | 0.001321178 | 0.07818522
483.84399 | 65.43 | -20.17676 | 68.5751 | -4.29485 | 0.2994 | 6.93980012 | 5.534089 | 0.6350591 | -0.4331714 | 0.001321014 | 0.07827331
483.953 | 65.44 | -20.18177 | 68.53261 | -4.3208 | 0.29941 | 6.935500132 | 5.529789 | 0.6345657 | -0.4326705 | 0.001320824 | 0.07824358
484.04901 | 65.45 | -20.19347 | 68.48617 | -4.3447 | 0.29942 | 6.930800404 | 5.525089 | 0.6340264 | -0.4339996 | 0.001320657 | 0.0785507
484.14899 | 65.46 | -20.20103 | 68.44269 | -4.35673 | 0.29943 | 6.926400228 | 5.520689 | 0.6335215 | -0.4351634 | 0.001320482 | 0.07882411
484.245 | 65.47 | -20.20654 | 68.39921 | -4.35488 | 0.29944 | 6.922000052 | 5.516289 | 0.6330165 | -0.4359949 | 0.001320315 | 0.07903773
484.349 | 65.48 | -20.21284 | 68.35771 | -4.34093 | 0.29945 | 6.917800252 | 5.512089 | 0.6325346 | -0.4358262 | 0.001320134 | 0.07906735
484.44501 | 65.49 | -20.22413 | 68.31225 | -4.31577 | 0.29946 | 6.9131997 | 5.507488 | 0.6320066 | -0.437663 | 0.001319966 | 0.0794669
484.54999 | 65.5 | -20.23248 | 68.26779 | -4.28525 | 0.29947 | 6.908700348 | 5.502989 | 0.6314903 | -0.4413315 | 0.001319784 | 0.08019851
484.64499 | 65.51 | -20.24008 | 68.2253 | -4.26574 | 0.29948 | 6.90440036 | 5.498689 | 0.6309969 | -0.4429996 | 0.001319618 | 0.08056459
484.74301 | 65.52 | -20.24971 | 68.18577 | -4.26976 | 0.29949 | 6.900399924 | 5.494688 | 0.6305378 | -0.43966846 | 0.001319447 | 0.080017
484.841 | 65.53 | -20.25729 | 68.14624 | -4.29093 | 0.2995 | 6.896399488 | 5.490688 | 0.6300787 | -0.4331731 | 0.001319277 | 0.07889232
484.94299 | 65.54 | -20.2669 | 68.09881 | -4.3085 | 0.29951 | 6.891599572 | 5.485888 | 0.6295279 | -0.4326739 | 0.001319099 | 0.07887034
485.04599 | 65.55 | -20.27486 | 68.05237 | -4.31076 | 0.29952 | 6.886899844 | 5.481188 | 0.6289886 | -0.4348395 | 0.00131892 | 0.07933308
485.14099 | 65.56 | -20.28122 | 68.01087 | -4.30525 | 0.29953 | 6.882700044 | 5.476989 | 0.6285067 | -0.43583804 | 0.001318755 | 0.07957622
485.25 | 65.57 | -20.28914 | 67.97233 | -4.30575 | 0.29954 | 6.878799796 | 5.473088 | 0.6280591 | -0.4323365 | 0.001318565 | 0.07899316
485.341 | 65.58 | -20.29925 | 67.92885 | -4.31591 | 0.29955 | 6.87439962 | 5.468688 | 0.6275542 | -0.4315067 | 0.001318407 | 0.07890497
485.444 | 65.59 | -20.30474 | 67.88142 | -4.32515 | 0.29956 | 6.869599704 | 5.463888 | 0.6270034 | -0.4355041 | 0.001318228 | 0.07970589
485.54001 | 65.6 | -20.31523 | 67.83893 | -4.32523 | 0.29957 | 6.865299716 | 5.459588 | 0.6265099 | -0.4388336 | 0.001318061 | 0.08037851
485.63199 | 65.61 | -20.32368 | 67.79644 | -4.32095 | 0.29958 | 6.860999728 | 5.455288 | 0.6260165 | -0.4389989 | 0.001317902 | 0.08047216
485.72 | 65.62 | -20.32927 | 67.75494 | -4.32348 | 0.29959 | 6.856799928 | 5.451088 | 0.6255345 | -0.4348328 | 0.001317749 | 0.0797699
485.832 | 65.63 | -20.3413 | 67.71047 | -4.33669 | 0.2996 | 6.852299564 | 5.446588 | 0.6250181 | -0.4346692 | 0.001317554 | 0.07980577
485.93399 | 65.64 | -20.34722 | 67.667 | -4.35498 | 0.29961 | 6.8479004 | 5.442189 | 0.6245133 | -0.43749772 | 0.001317377 | 0.08039003
486.039 | 65.65 | -20.35601 | 67.62352 | -4.37116 | 0.29962 | 6.843500224 | 5.437789 | 0.6240083 | -0.43966 | 0.001317195 | 0.08085272
486.138 | 65.66 | -20.36277 | 67.58004 | -4.37891 | 0.29963 | 6.839100048 | 5.433389 | 0.6235034 | -0.4383259 | 0.001317023 | 0.08067265
486.23801 | 65.67 | -20.37324 | 67.53557 | -4.37667 | 0.29964 | 6.834599684 | 5.428888 | 0.622987 | -0.437496 | 0.00131685 | 0.08058667
486.32901 | 65.68 | -20.378 | 67.49012 | -4.37169 | 0.29965 | 6.830000144 | 5.424289 | 0.6224592 | -0.4409959 | 0.001316692 | 0.08130022
486.42499 | 65.69 | -20.38767 | 67.44763 | -4.37376 | 0.29966 | 6.825700156 | 5.419989 | 0.6219657 | -0.4429963 | 0.001316526 | 0.0817338
486.53101 | 65.7 | -20.39604 | 67.40711 | -4.38489 | 0.29967 | 6.821599532 | 5.415888 | 0.6214951 | -0.4421681 | 0.001316342 | 0.08164277
486.62701 | 65.71 | -20.4049 | 67.36166 | -4.39911 | 0.29968 | 6.816999992 | 5.411288 | 0.6209673 | -0.4413349 | 0.001316176 | 0.08155819
486.733 | 65.72 | -20.4141 | 67.31423 | -4.40965 | 0.29969 | 6.812200076 | 5.406489 | 0.6204165 | -0.4436709 | 0.001315992 | 0.08206268
486.827 | 65.73 | -20.42338 | 67.27174 | -4.41481 | 0.2997 | 6.807900088 | 5.402189 | 0.6199231 | -0.4445008 | 0.001315829 | 0.08228161
486.92999 | 65.74 | -20.43013 | 67.22925 | -4.41605 | 0.29971 | 6.8036001 | 5.397889 | 0.6194296 | -0.4439981 | 0.001315651 | 0.08225404
487.039 | 65.75 | -20.43972 | 67.18577 | -4.41071 | 0.29972 | 6.799199924 | 5.393488 | 0.6189247 | -0.4429979 | 0.001315462 | 0.0821357
487.12799 | 65.76 | -20.4478 | 67.13834 | -4.39407 | 0.29972 | 6.794400008 | 5.388689 | 0.6183739 | -0.445 | 0.001315308 | 0.08258039
487.229 | 65.77 | -20.45622 | 67.09288 | -4.37108 | 0.29973 | 6.789799456 | 5.384088 | 0.617846 | -0.4490025 | 0.001315134 | 0.08339434
487.33099 | 65.78 | -20.46587 | 67.05237 | -4.35613 | 0.29974 | 6.785699844 | 5.379988 | 0.6173755 | -0.4491678 | 0.001314957 | 0.08348861
487.423 | 65.79 | -20.47352 | 67.01186 | -4.35699 | 0.29975 | 6.781600232 | 5.375889 | 0.6169051 | -0.4441685 | 0.001314798 | 0.08262234
487.52399 | 65.8 | -20.47947 | 66.9664 | -4.36704 | 0.29976 | 6.77699968 | 5.371288 | 0.6163771 | -0.4415036 | 0.001314624 | 0.08219696
487.62601 | 65.81 | -20.49077 | 66.91996 | -4.37382 | 0.29977 | 6.772299952 | 5.366588 | 0.6158378 | -0.4435023 | 0.001314447 | 0.08264138
487.72699 | 65.82 | -20.49589 | 66.87648 | -4.37316 | 0.29978 | 6.767899776 | 5.362188 | 0.6153329 | -0.4441685 | 0.001314273 | 0.08283344
487.82501 | 65.83 | -20.50805 | 66.83498 | -4.37288 | 0.29979 | 6.763699976 | 5.357988 | 0.6148509 | -0.4419994 | 0.001314104 | 0.08249354
487.923 | 65.84 | -20.51402 | 66.7915 | -4.38052 | 0.2998 | 6.7592998 | 5.353588 | 0.614346 | -0.4393328 | 0.001313934 | 0.08206324
488.013 | 65.85 | -20.52128 | 66.74703 | -4.39213 | 0.29981 | 6.754799436 | 5.349088 | 0.6138296 | -0.4401677 | 0.001313779 | 0.08228837
488.125 | 65.86 | -20.53047 | 66.70257 | -4.40079 | 0.29982 | 6.750300084 | 5.344589 | 0.6133132 | -0.4433353 | 0.001313586 | 0.08295031
488.22299 | 65.87 | -20.53933 | 66.65711 | -4.40854 | 0.29983 | 6.745699532 | 5.339988 | 0.6127853 | -0.4455043 | 0.001313417 | 0.08342796
488.315 | 65.88 | -20.54823 | 66.61462 | -4.4241 | 0.29983 | 6.741399544 | 5.335688 | 0.6122919 | -0.4438362 | 0.001313258 | 0.08318256
488.41901 | 65.89 | -20.55541 | 66.57213 | -4.45085 | 0.29984 | 6.737099556 | 5.331388 | 0.6117984 | -0.4421715 | 0.001313079 | 0.0829374
488.517 | 65.9 | -20.56386 | 66.52668 | -4.47765 | 0.29985 | 6.732500016 | 5.326789 | 0.6112706 | -0.4438345 | 0.00131291 | 0.08332122
488.612 | 65.91 | -20.57069 | 66.48123 | -4.48691 | 0.29986 | 6.727900476 | 5.322189 | 0.6107428 | -0.4464961 | 0.001312746 | 0.08389332
488.72 | 65.92 | -20.58032 | 66.43281 | -4.47196 | 0.29987 | 6.723000372 | 5.317289 | 0.6101805 | -0.45015784 | 0.00131256 | 0.08465928
488.81299 | 65.93 | -20.58922 | 66.38933 | -4.44724 | 0.29988 | 6.718600196 | 5.312889 | 0.6096756 | -0.4519896 | 0.0013124 | 0.08507416
488.92599 | 65.94 | -20.59882 | 66.34684 | -4.43611 | 0.29989 | 6.714300208 | 5.308589 | 0.6091821 | -0.4521582 | 0.001312205 | 0.08517485
489.02301 | 65.95 | -20.60482 | 66.30435 | -4.44846 | 0.2999 | 6.71000022 | 5.304289 | 0.6086887 | -0.4509894 | 0.001312038 | 0.08502353
489.11401 | 65.96 | -20.6125 | 66.25988 | -4.4719 | 0.29991 | 6.705499856 | 5.299788 | 0.6081722 | -0.4509944 | 0.001311881 | 0.08509669
489.22101 | 65.97 | -20.62174 | 66.21245 | -4.48406 | 0.29992 | 6.70069994 | 5.294988 | 0.6076214 | -0.4518327 | 0.001311697 | 0.08533214
489.31 | 65.98 | -20.6295 | 66.16601 | -4.47741 | 0.29992 | 6.696000212 | 5.290289 | 0.6070821 | -0.4520031 | 0.001311544 | 0.08544015
489.41599 | 65.99 | -20.63785 | 66.12154 | -4.46647 | 0.29993 | 6.691499848 | 5.285788 | 0.6065657 | -0.4520064 | 0.001311362 | 0.08551353
489.51999 | 66 | -20.64587 | 66.08004 | -4.47578 | 0.29994 | 6.687300048 | 5.281589 | 0.6060837 | -0.4500044 | 0.001311183 | 0.08520246
489.61401 | 66.01 | -20.65354 | 66.03656 | -4.51705 | 0.29995 | 6.682899872 | 5.277188 | 0.6055788 | -0.4505036 | 0.001311021 | 0.08536811
489.70599 | 66.02 | -20.66291 | 65.99012 | -4.58668 | 0.29996 | 6.678200144 | 5.272489 | 0.6050395 | -0.4521683 | 0.001310863 | 0.08575995
489.815 | 66.03 | -20.67211 | 65.9417 | -4.67583 | 0.29997 | 6.67330004 | 5.267589 | 0.6044772 | -0.4550003 | 0.001310676 | 0.08637734
489.914 | 66.04 | -20.68181 | 65.89723 | -4.76208 | 0.29998 | 6.668799676 | 5.263088 | 0.6039607 | -0.4553342 | 0.001310506 | 0.08651465
490.009 | 66.05 | -20.68912 | 65.85375 | -4.81478 | 0.29998 | 6.6643995 | 5.258688 | 0.6034558 | -0.4538381 | 0.001310343 | 0.08630254
490.10599 | 66.06 | -20.698 | 65.79348 | -4.80934 | 0.29999 | 6.658300176 | 5.252589 | 0.6027559 | -0.46450294 | 0.001310176 | 0.08843315
490.203 | 66.07 | -20.70812 | 65.74703 | -4.74194 | 0.3 | 6.653599436 | 5.247888 | 0.6022165 | -0.4750041 | 0.00131001 | 0.09051339
490.31299 | 66.08 | -20.71569 | 65.70059 | -4.63919 | 0.30001 | 6.648899708 | 5.243188 | 0.6016771 | -0.4836719 | 0.001309821 | 0.09224767
490.40799 | 66.09 | -20.72259 | 65.65613 | -4.54973 | 0.30002 | 6.644400356 | 5.238689 | 0.6011608 | -0.4863335 | 0.001309658 | 0.09283496
490.505 | 66.1 | -20.73147 | 65.61265 | -4.50872 | 0.30003 | 6.64000018 | 5.234289 | 0.6006559 | -0.4834982 | 0.001309492 | 0.09237132
490.61499 | 66.11 | -20.74027 | 65.57016 | -4.51126 | 0.30004 | 6.635700192 | 5.229989 | 0.6001624 | -0.4769944 | 0.001309303 | 0.09120371
490.70401 | 66.12 | -20.74924 | 65.5247 | -4.5278 | 0.30004 | 6.63109964 | 5.225388 | 0.5996345 | -0.4711619 | 0.001309151 | 0.09016783
490.806 | 66.13 | -20.7569 | 65.47629 | -4.52645 | 0.30005 | 6.626200548 | 5.220489 | 0.5990723 | -0.4651591 | 0.001308976 | 0.08910258
490.909 | 66.14 | -20.76579 | 65.42885 | -4.49817 | 0.30006 | 6.62139962 | 5.215688 | 0.5985214 | -0.456832 | 0.001308799 | 0.08758806
491.005 | 66.15 | -20.77509 | 65.38439 | -4.46321 | 0.30007 | 6.616900268 | 5.211189 | 0.5980051 | -0.4576618 | 0.001308635 | 0.08782292
491.10599 | 66.16 | -20.78028 | 65.34486 | -4.44817 | 0.30008 | 6.612899832 | 5.207188 | 0.597546 | -0.4553342 | 0.001308462 | 0.08744339
491.198 | 66.17 | -20.79083 | 65.3004 | -4.46432 | 0.30008 | 6.60840048 | 5.202689 | 0.5970297 | -0.454334 | 0.001308305 | 0.08732677
491.30399 | 66.18 | -20.79848 | 65.25395 | -4.50407 | 0.30009 | 6.60369974 | 5.197988 | 0.5964903 | -0.454668 | 0.001308123 | 0.08746999
491.40701 | 66.19 | -20.8082 | 65.20751 | -4.55261 | 0.3001 | 6.599000012 | 5.193289 | 0.595951 | -0.45516724 | 0.001307947 | 0.08764528
491.51001 | 66.2 | -20.81705 | 65.16403 | -4.59552 | 0.30011 | 6.594599836 | 5.188888 | 0.595446 | -0.4525006 | 0.001307771 | 0.0872057
491.603 | 66.21 | -20.82641 | 65.11858 | -4.6173 | 0.30012 | 6.590000296 | 5.184289 | 0.5949182 | -0.4503349 | 0.001307612 | 0.08686533
491.70901 | 66.22 | -20.83532 | 65.07016 | -4.60612 | 0.30013 | 6.585100192 | 5.179389 | 0.5943559 | -0.4531635 | 0.001307431 | 0.08749362
491.798 | 66.23 | -20.84217 | 65.01878 | -4.56963 | 0.30013 | 6.579900536 | 5.174189 | 0.5937592 | -0.4621635 | 0.001307278 | 0.08932096
491.909 | 66.24 | -20.8523 | 64.97628 | -4.53809 | 0.30014 | 6.575599536 | 5.169888 | 0.5932657 | -0.4681664 | 0.001307089 | 0.09055639
491.99799 | 66.25 | -20.85958 | 64.93577 | -4.53958 | 0.30015 | 6.571499924 | 5.165788 | 0.5927952 | -0.4660024 | 0.001306937 | 0.09020934
492.099 | 66.26 | -20.86889 | 64.89328 | -4.57279 | 0.30016 | 6.567199936 | 5.161488 | 0.5923018 | -0.4609997 | 0.001306764 | 0.08931527
492.203 | 66.27 | -20.87739 | 64.8419 | -4.61041 | 0.30017 | 6.56200028 | 5.156289 | 0.5917051 | -0.4611667 | 0.001306587 | 0.08943772
492.30701 | 66.28 | -20.88465 | 64.79249 | -4.62776 | 0.30017 | 6.556999988 | 5.151288 | 0.5911313 | -0.4643343 | 0.001306409 | 0.09013944
492.40399 | 66.29 | -20.89274 | 64.74802 | -4.62405 | 0.30018 | 6.552499624 | 5.146788 | 0.5906148 | -0.4641724 | 0.001306244 | 0.0901868
492.50299 | 66.3 | -20.90084 | 64.70553 | -4.61587 | 0.30019 | 6.548199636 | 5.142488 | 0.5901214 | -0.4608395 | 0.001306075 | 0.08961411
492.60101 | 66.31 | -20.90934 | 64.65711 | -4.61509 | 0.3002 | 6.543299532 | 5.137588 | 0.5895591 | -0.46134044 | 0.001305908 | 0.08979709
492.69901 | 66.32 | -20.9195 | 64.61067 | -4.62155 | 0.30021 | 6.538599804 | 5.132888 | 0.5890198 | -0.4668356 | 0.00130574 | 0.09094988
492.797 | 66.33 | -20.92555 | 64.56324 | -4.63183 | 0.30021 | 6.533799888 | 5.128088 | 0.588469 | -0.4713373 | 0.001305573 | 0.09191287
492.89499 | 66.34 | -20.93777 | 64.51976 | -4.64397 | 0.30022 | 6.529399712 | 5.123688 | 0.587964 | -0.4696709 | 0.001305406 | 0.09166656
492.99301 | 66.35 | -20.94506 | 64.47332 | -4.65494 | 0.30023 | 6.524699984 | 5.118988 | 0.5874247 | -0.4650022 | 0.001305239 | 0.09083869
493.09399 | 66.36 | -20.95398 | 64.42391 | -4.65984 | 0.30024 | 6.519699692 | 5.113988 | 0.5868509 | -0.466166 | 0.001305067 | 0.09115508
493.19299 | 66.37 | -20.9625 | 64.37747 | -4.65708 | 0.30024 | 6.514999964 | 5.109288 | 0.5863116 | -0.4698294 | 0.001304899 | 0.09195594
493.29501 | 66.38 | -20.97142 | 64.33201 | -4.64905 | 0.30025 | 6.510399412 | 5.104688 | 0.5857837 | -0.4716662 | 0.001304725 | 0.09239864
493.39301 | 66.39 | -20.97954 | 64.28656 | -4.6389 | 0.30026 | 6.505799872 | 5.100088 | 0.5852559 | -0.4698328 | 0.001304558 | 0.09212248
493.48999 | 66.4 | -20.98849 | 64.23913 | -4.62949 | 0.30027 | 6.500999956 | 5.095288 | 0.584705 | -0.4701668 | 0.001304393 | 0.09227481
493.58801 | 66.41 | -20.99578 | 64.19071 | -4.62798 | 0.30027 | 6.496099852 | 5.090388 | 0.5841427 | -0.4718332 | 0.001304226 | 0.092691
493.68399 | 66.42 | -21.00556 | 64.14624 | -4.64503 | 0.30028 | 6.491599488 | 5.085888 | 0.5836263 | -0.4726681 | 0.001304063 | 0.09293718
493.78 | 66.43 | -21.01617 | 64.10375 | -4.67843 | 0.30029 | 6.4872995 | 5.081588 | 0.5831329 | -0.4685037 | 0.0013039 | 0.09219632
493.88901 | 66.44 | -21.02136 | 64.05632 | -4.70795 | 0.3003 | 6.482499584 | 5.076788 | 0.5825821 | -0.4653362 | 0.001303715 | 0.09165956
493.99399 | 66.45 | -21.03027 | 64.00395 | -4.71457 | 0.3003 | 6.47719974 | 5.071488 | 0.5819739 | -0.468836 | 0.001303536 | 0.09244544
494.07501 | 66.46 | -21.04095 | 63.95356 | -4.70269 | 0.30031 | 6.472100272 | 5.066389 | 0.5813887 | -0.47466342 | 0.001303399 | 0.09368871
494.17999 | 66.47 | -21.04658 | 63.91206 | -4.69597 | 0.30032 | 6.467900472 | 5.062189 | 0.5809067 | -0.475328 | 0.00130322 | 0.09389771
494.28601 | 66.48 | -21.05755 | 63.86956 | -4.704 | 0.30033 | 6.463599472 | 5.057888 | 0.5804132 | -0.4721638 | 0.00130304 | 0.09335196
494.37701 | 66.49 | -21.06613 | 63.82115 | -4.70685 | 0.30033 | 6.45870038 | 5.052989 | 0.579851 | -0.4713255 | 0.001302886 | 0.09327658
494.48099 | 66.5 | -21.07382 | 63.76581 | -4.68156 | 0.30034 | 6.453099972 | 5.047388 | 0.5792083 | -0.4781582 | 0.001302709 | 0.09473378
494.58401 | 66.51 | -21.08605 | 63.71838 | -4.63847 | 0.30035 | 6.448300056 | 5.042589 | 0.5786575 | -0.4828269 | 0.001302534 | 0.09574981
494.67401 | 66.52 | -21.09299 | 63.67787 | -4.61854 | 0.30035 | 6.444200444 | 5.038489 | 0.5781871 | -0.4784938 | 0.001302382 | 0.09496773
494.77899 | 66.53 | -21.10192 | 63.63735 | -4.64702 | 0.30036 | 6.44009982 | 5.034388 | 0.5777165 | -0.4696658 | 0.001302204 | 0.09329154
494.88199 | 66.54 | -21.11168 | 63.58992 | -4.70113 | 0.30037 | 6.435299904 | 5.029588 | 0.5771657 | -0.4663363 | 0.001302029 | 0.09271859
494.974 | 66.55 | -21.12027 | 63.53656 | -4.73213 | 0.30038 | 6.429899872 | 5.024188 | 0.576546 | -0.4716696 | 0.001301873 | 0.09387976
495.08301 | 66.56 | -21.13 | 63.48518 | -4.7184 | 0.30038 | 6.424700216 | 5.018989 | 0.5759493 | -0.4763315 | 0.001301688 | 0.09490588
495.17001 | 66.57 | -21.13738 | 63.44071 | -4.68437 | 0.30039 | 6.420199852 | 5.014488 | 0.5754329 | -0.4748371 | 0.001301541 | 0.09469304
495.27802 | 66.58 | -21.14712 | 63.39921 | -4.6676 | 0.3004 | 6.416000052 | 5.010289 | 0.574951 | -0.4698345 | 0.001301358 | 0.09377394
495.38 | 66.59 | -21.15895 | 63.35375 | -4.68175 | 0.3004 | 6.4113995 | 5.005688 | 0.574423 | -0.471005 | 0.001301185 | 0.09409397
495.47299 | 66.6 | -21.1696 | 63.30237 | -4.71367 | 0.30041 | 6.406199844 | 5.000488 | 0.5738263 | -0.4773385 | 0.001301028 | 0.09545837
495.57501 | 66.61 | -21.17568 | 63.25395 | -4.745 | 0.30042 | 6.40129974 | 4.995588 | 0.573264 | -0.4803357 | 0.001300855 | 0.09615198
495.67099 | 66.62 | -21.18466 | 63.20948 | -4.76919 | 0.30042 | 6.396799376 | 4.991088 | 0.5727476 | -0.476006 | 0.001300693 | 0.09537119
495.77899 | 66.63 | -21.19441 | 63.16206 | -4.78728 | 0.30043 | 6.392000472 | 4.986289 | 0.5721969 | -0.4715009 | 0.00130051 | 0.09455949
495.88501 | 66.64 | -21.20294 | 63.11265 | -4.79611 | 0.30044 | 6.38700018 | 4.981289 | 0.5716231 | -0.4731657 | 0.001300331 | 0.0949886
495.979 | 66.65 | -21.21195 | 63.06324 | -4.79089 | 0.30045 | 6.381999888 | 4.976288 | 0.5710493 | -0.4799967 | 0.001300172 | 0.09645676
496.082 | 66.66 | -21.2205 | 63.01482 | -4.77548 | 0.30045 | 6.377099784 | 4.971388 | 0.570487 | -0.4858308 | 0.001299998 | 0.09772539
496.17801 | 66.67 | -21.23196 | 62.96937 | -4.76202 | 0.30046 | 6.372500244 | 4.966789 | 0.5699592 | -0.4854935 | 0.001299836 | 0.09774797
496.267 | 66.68 | -21.23934 | 62.92194 | -4.75792 | 0.30046 | 6.367700328 | 4.961989 | 0.5694084 | -0.4829939 | 0.001299685 | 0.09733877
496.379 | 66.69 | -21.25279 | 62.87451 | -4.75894 | 0.30047 | 6.362900412 | 4.957189 | 0.5688576 | -0.4829922 | 0.001299496 | 0.09743268
496.47101 | 66.7 | -21.26098 | 62.82609 | -4.75697 | 0.30048 | 6.358000308 | 4.952289 | 0.5682953 | -0.4843263 | 0.001299341 | 0.09779848
496.57401 | 66.71 | -21.27036 | 62.77668 | -4.75169 | 0.30049 | 6.353000016 | 4.947289 | 0.5677215 | -0.48433308 | 0.001299167 | 0.09789869
496.67999 | 66.72 | -21.28096 | 62.73122 | -4.75184 | 0.30049 | 6.348399464 | 4.942688 | 0.5671935 | -0.4820021 | 0.001298988 | 0.09751821
496.78 | 66.73 | -21.2883 | 62.68478 | -4.76404 | 0.3005 | 6.343699736 | 4.937988 | 0.5666542 | -0.4800034 | 0.001298819 | 0.09720627
496.86801 | 66.74 | -21.2957 | 62.63735 | -4.78521 | 0.3005 | 6.33889982 | 4.933188 | 0.5661034 | -0.4795058 | 0.001298671 | 0.09719999
496.96899 | 66.75 | -21.30715 | 62.58794 | -4.80288 | 0.30051 | 6.333899528 | 4.928188 | 0.5655296 | -0.4813443 | 0.001298501 | 0.09767166
497.06699 | 66.76 | -21.31246 | 62.53953 | -4.80684 | 0.30052 | 6.329000436 | 4.923289 | 0.5649674 | -0.4821725 | 0.001298335 | 0.09793706
497.172 | 66.77 | -21.32512 | 62.49012 | -4.80164 | 0.30052 | 6.324000144 | 4.918289 | 0.5643936 | -0.4838355 | 0.001298158 | 0.09837477
497.27399 | 66.78 | -21.34028 | 62.44368 | -4.79996 | 0.30053 | 6.319300416 | 4.913589 | 0.5638543 | -0.4839957 | 0.001297987 | 0.09850147
497.37799 | 66.79 | -21.34226 | 62.39723 | -4.80958 | 0.30054 | 6.314599676 | 4.908888 | 0.5633149 | -0.4836618 | 0.001297811 | 0.09852777
497.47 | 66.8 | -21.3513 | 62.34881 | -4.82794 | 0.30054 | 6.309699572 | 4.903988 | 0.5627525 | -0.4853299 | 0.001297656 | 0.09896637
497.56601 | 66.81 | -21.36114 | 62.29842 | -4.84523 | 0.30055 | 6.304600104 | 4.898889 | 0.5621674 | -0.487165 | 0.001297495 | 0.09944398
497.66501 | 66.82 | -21.36973 | 62.25099 | -4.85289 | 0.30056 | 6.299800188 | 4.894089 | 0.5616166 | -0.487165 | 0.001297328 | 0.09954151
497.76401 | 66.83 | -21.38162 | 62.20158 | -4.849 | 0.30056 | 6.294799896 | 4.889088 | 0.5610428 | -0.4873337 | 0.001297162 | 0.09967782
497.858 | 66.84 | -21.39024 | 62.15415 | -4.83918 | 0.30057 | 6.28999998 | 4.884288 | 0.5604919 | -0.487671 | 0.001297003 | 0.09984484
497.95901 | 66.85 | -21.39719 | 62.10375 | -4.83258 | 0.30057 | 6.2848995 | 4.879188 | 0.5599066 | -0.4896714 | 0.001296834 | 0.1003592
498.056 | 66.86 | -21.40826 | 62.05731 | -4.83714 | 0.30058 | 6.280199772 | 4.874488 | 0.5593673 | -0.4911708 | 0.00129667 | 0.1007636
498.16101 | 66.87 | -21.41807 | 62.00988 | -4.85384 | 0.30059 | 6.275399856 | 4.869688 | 0.5588165 | -0.4908335 | 0.001296494 | 0.1007936
498.259 | 66.88 | -21.42586 | 61.96146 | -4.87267 | 0.30059 | 6.270499752 | 4.864788 | 0.5582542 | -0.4891688 | 0.001296329 | 0.1005529
498.36899 | 66.89 | -21.43729 | 61.91107 | -4.87965 | 0.3006 | 6.265400284 | 4.859689 | 0.557669 | -0.4888348 | 0.001296144 | 0.1005897
498.45901 | 66.9 | -21.44389 | 61.86067 | -4.87003 | 0.30061 | 6.260299804 | 4.854588 | 0.5570837 | -0.4911675 | 0.001295993 | 0.1011759
498.561 | 66.91 | -21.45372 | 61.81225 | -4.85523 | 0.30061 | 6.2553997 | 4.849688 | 0.5565214 | -0.4923329 | 0.001295822 | 0.1015185
498.66699 | 66.92 | -21.46517 | 61.76581 | -4.85367 | 0.30062 | 6.250699972 | 4.844988 | 0.5559821 | -0.4924982 | 0.001295644 | 0.1016511
498.76401 | 66.93 | -21.47585 | 61.71838 | -4.87451 | 0.30062 | 6.245900056 | 4.840189 | 0.5554313 | -0.4911624 | 0.001295481 | 0.1014759
498.85999 | 66.94 | -21.48448 | 61.66897 | -4.91051 | 0.30063 | 6.240899764 | 4.835188 | 0.5548575 | -0.492166 | 0.00129532 | 0.1017884
498.95499 | 66.95 | -21.4927 | 61.61956 | -4.94873 | 0.30064 | 6.235899472 | 4.830188 | 0.5542837 | -0.4923363 | 0.001295161 | 0.101929
499.05399 | 66.96 | -21.50296 | 61.56818 | -4.98341 | 0.30064 | 6.230699816 | 4.824988 | 0.553687 | -0.4933365 | 0.001294995 | 0.1022462
499.15302 | 66.97 | -21.51323 | 61.51877 | -5.02643 | 0.30065 | 6.225699524 | 4.819988 | 0.5531132 | -0.4940061 | 0.001294829 | 0.1024911
499.25699 | 66.98 | -21.52347 | 61.46838 | -5.09529 | 0.30065 | 6.220600056 | 4.814889 | 0.552528 | -0.4965007 | 0.001294654 | 0.1031178
499.35599 | 66.99 | -21.53045 | 61.42194 | -5.1778 | 0.30066 | 6.215900328 | 4.810189 | 0.5519887 | -0.4981637 | 0.001294488 | 0.1035643
499.45499 | 67 | -21.54483 | 61.37154 | -5.23516 | 0.30066 | 6.210799848 | 4.805088 | 0.5514034 | -0.5006651 | 0.001294322 | 0.1041948
499.548 | 67.01 | -21.55389 | 61.30534 | -5.23516 | 0.30067 | 6.204100408 | 4.798389 | 0.5506346 | -0.5126606 | 0.001294167 | 0.1068402
499.65799 | 67.02 | -21.56165 | 61.25494 | -5.1777 | 0.30068 | 6.198999928 | 4.793288 | 0.5500493 | -0.5209928 | 0.001293982 | 0.1086921
499.75601 | 67.03 | -21.56906 | 61.2085 | -5.09371 | 0.30068 | 6.1943002 | 4.788589 | 0.54951 | -0.5241587 | 0.001293818 | 0.1094599
499.85599 | 67.04 | -21.58097 | 61.1581 | -5.02059 | 0.30069 | 6.18919972 | 4.783488 | 0.5489247 | -0.5253309 | 0.001293651 | 0.1098217
499.95099 | 67.05 | -21.59086 | 61.10869 | -4.96914 | 0.30069 | 6.184199428 | 4.778488 | 0.5483509 | -0.5253359 | 0.001293492 | 0.1099377
500.04901 | 67.06 | -21.59826 | 61.05731 | -4.92318 | 0.3007 | 6.178999772 | 4.773288 | 0.5477542 | -0.5241738 | 0.001293328 | 0.109814
500.15701 | 67.07 | -21.60933 | 61.00791 | -4.87927 | 0.3007 | 6.174000492 | 4.768289 | 0.5471805 | -0.5210029 | 0.001293147 | 0.1092641
500.24701 | 67.08 | -21.61841 | 60.9585 | -4.85365 | 0.30071 | 6.1690002 | 4.763289 | 0.5466067 | -0.5126657 | 0.001292997 | 0.1076285
500.34698 | 67.09 | -21.62911 | 60.91502 | -4.8625 | 0.30072 | 6.164600024 | 4.758889 | 0.5461018 | -0.4980001 | 0.00129283 | 0.1046463
500.45001 | 67.1 | -21.63938 | 60.8666 | -4.90503 | 0.30072 | 6.15969992 | 4.753988 | 0.5455395 | -0.4948309 | 0.001292658 | 0.1040875
500.547 | 67.11 | -21.64844 | 60.81719 | -4.95714 | 0.30073 | 6.154699628 | 4.748988 | 0.5449657 | -0.4935001 | 0.001292496 | 0.1039169
500.66101 | 67.12 | -21.65662 | 60.76383 | -4.98846 | 0.30073 | 6.149299596 | 4.743588 | 0.544346 | -0.4935001 | 0.001292305 | 0.1040352
500.745 | 67.13 | -21.66902 | 60.71344 | -4.98723 | 0.30074 | 6.144200128 | 4.738489 | 0.5437608 | -0.49499956 | 0.001292165 | 0.1044636
500.853 | 67.14 | -21.68174 | 60.66304 | -4.96593 | 0.30074 | 6.139099648 | 4.733388 | 0.5431755 | -0.497172 | 0.001291985 | 0.1050351
500.952 | 67.15 | -21.68793 | 60.6166 | -4.94618 | 0.30075 | 6.13439992 | 4.728688 | 0.5426362 | -0.4988401 | 0.001291819 | 0.1054923
501.05399 | 67.16 | -21.69699 | 60.5662 | -4.94396 | 0.30075 | 6.12929944 | 4.723588 | 0.5420509 | -0.501839 | 0.001291649 | 0.1062411
501.14899 | 67.17 | -21.70812 | 60.5168 | -4.96496 | 0.30076 | 6.12430016 | 4.718589 | 0.5414772 | -0.5053338 | 0.001291491 | 0.1070943
501.25 | 67.18 | -21.71759 | 60.46739 | -5.00444 | 0.30076 | 6.119299868 | 4.713588 | 0.5409034 | -0.5043319 | 0.001291322 | 0.1069953
501.35001 | 67.19 | -21.72625 | 60.41897 | -5.04698 | 0.30077 | 6.114399764 | 4.708688 | 0.5403411 | -0.5013313 | 0.001291156 | 0.1064694
501.44699 | 67.2 | -21.73368 | 60.36759 | -5.07209 | 0.30077 | 6.109200108 | 4.703489 | 0.5397444 | -0.4991639 | 0.001290994 | 0.1061263
501.548 | 67.21 | -21.74562 | 60.31324 | -5.06431 | 0.30078 | 6.103699888 | 4.697988 | 0.5391132 | -0.5028324 | 0.001290826 | 0.1070314
501.647 | 67.22 | -21.75758 | 60.26186 | -5.0285 | 0.30078 | 6.098500232 | 4.692789 | 0.5385166 | -0.5076614 | 0.001290661 | 0.108179
501.74799 | 67.23 | -21.76829 | 60.21245 | -4.98963 | 0.30079 | 6.09349994 | 4.687788 | 0.5379428 | -0.51216308 | 0.001290492 | 0.1092547
501.849 | 67.24 | -21.77531 | 60.16601 | -4.97289 | 0.3008 | 6.088800212 | 4.683089 | 0.5374035 | -0.5111612 | 0.001290324 | 0.1091504
501.944 | 67.25 | -21.78522 | 60.11759 | -4.985 | 0.3008 | 6.083900108 | 4.678189 | 0.5368411 | -0.5093312 | 0.001290166 | 0.1088736
502.04501 | 67.26 | -21.79758 | 60.06521 | -5.01227 | 0.3008 | 6.078599252 | 4.672888 | 0.5362328 | -0.5088353 | 0.001289998 | 0.108891
502.14801 | 67.27 | -21.80665 | 60.01482 | -5.03892 | 0.30081 | 6.073499784 | 4.667788 | 0.5356477 | -0.50783678 | 0.001289827 | 0.108796
502.23999 | 67.28 | -21.81412 | 59.96344 | -5.05919 | 0.30081 | 6.068300128 | 4.662589 | 0.535051 | -0.5060034 | 0.001289674 | 0.1085241
502.34299 | 67.29 | -21.82812 | 59.91502 | -5.07536 | 0.30082 | 6.063400024 | 4.657689 | 0.5344887 | -0.5033351 | 0.001289502 | 0.1080654
502.439 | 67.3 | -21.83558 | 59.86364 | -5.08905 | 0.30082 | 6.058200368 | 4.652489 | 0.533892 | -0.5048328 | 0.001289343 | 0.1085081
502.548 | 67.31 | -21.84464 | 59.81127 | -5.09576 | 0.30083 | 6.052900524 | 4.647189 | 0.5332838 | -0.5091608 | 0.001289162 | 0.1095632
502.63599 | 67.32 | -21.85377 | 59.76087 | -5.08934 | 0.30083 | 6.047800044 | 4.642089 | 0.5326985 | -0.5131616 | 0.001289015 | 0.1105454
502.73499 | 67.33 | -21.86368 | 59.70949 | -5.06983 | 0.30084 | 6.042600388 | 4.636889 | 0.5321018 | -0.5148246 | 0.001288851 | 0.111028
502.836 | 67.34 | -21.87401 | 59.6581 | -5.04639 | 0.30084 | 6.03739972 | 4.631688 | 0.531505 | -0.5149933 | 0.001288683 | 0.1111891
502.93701 | 67.35 | -21.88679 | 59.60869 | -5.03262 | 0.30085 | 6.032399428 | 4.626688 | 0.5309312 | -0.5151704 | 0.001288515 | 0.1113476
503.03201 | 67.36 | -21.89426 | 59.55929 | -5.03865 | 0.30085 | 6.027400148 | 4.621689 | 0.5303575 | -0.5141719 | 0.001288358 | 0.111252
503.133 | 67.37 | -21.90336 | 59.50988 | -5.06527 | 0.30086 | 6.022399856 | 4.616688 | 0.5297837 | -0.5130064 | 0.00128819 | 0.11112
503.23801 | 67.38 | -21.91491 | 59.45949 | -5.10305 | 0.30086 | 6.017300388 | 4.611589 | 0.5291986 | -0.5101711 | 0.001288016 | 0.1106281
503.336 | 67.39 | -21.92443 | 59.40514 | -5.14047 | 0.30087 | 6.011800168 | 4.606089 | 0.5285674 | -0.5105017 | 0.001287853 | 0.1108319
503.43201 | 67.4 | -21.93273 | 59.35573 | -5.16877 | 0.30087 | 6.006799876 | 4.601088 | 0.5279936 | -0.5109993 | 0.001287694 | 0.1110605
503.52899 | 67.41 | -21.94102 | 59.30336 | -5.17687 | 0.30088 | 6.001500032 | 4.595789 | 0.5273854 | -0.5124987 | 0.001287533 | 0.1115149
503.62701 | 67.42 | -21.95178 | 59.25296 | -5.15711 | 0.30088 | 5.996399552 | 4.590688 | 0.5268001 | -0.5141652 | 0.001287371 | 0.1120018
503.737 | 67.43 | -21.96455 | 59.19467 | -5.11447 | 0.30089 | 5.990500604 | 4.584789 | 0.5261232 | -0.5214954 | 0.001287188 | 0.1137447
503.83301 | 67.44 | -21.97614 | 59.14723 | -5.07078 | 0.30089 | 5.985699676 | 4.579988 | 0.5255722 | -0.5243358 | 0.001287029 | 0.1144841
503.922 | 67.45 | -21.98241 | 59.09783 | -5.05306 | 0.30089 | 5.980700396 | 4.574989 | 0.5249986 | -0.5243324 | 0.001286882 | 0.1146084
504.03 | 67.46 | -21.99479 | 59.05237 | -5.0704 | 0.3009 | 5.976099844 | 4.570388 | 0.5244706 | -0.5188355 | 0.001286703 | 0.1135211
504.134 | 67.47 | -22.00266 | 58.99802 | -5.10574 | 0.3009 | 5.970599624 | 4.564888 | 0.5238395 | -0.5153357 | 0.001286531 | 0.1128912
504.229 | 67.48 | -22.01221 | 58.94565 | -5.13259 | 0.30091 | 5.96529978 | 4.559588 | 0.5232313 | -0.5151687 | 0.001286374 | 0.1129858
504.332 | 67.49 | -22.02502 | 58.8913 | -5.14233 | 0.30091 | 5.95979956 | 4.554088 | 0.5226001 | -0.5158383 | 0.001286203 | 0.1132693
504.42599 | 67.5 | -22.03211 | 58.84387 | -5.14596 | 0.30092 | 5.954999644 | 4.549288 | 0.5220493 | -0.5143389 | 0.001286048 | 0.1130592
504.53201 | 67.51 | -22.04285 | 58.79249 | -5.15377 | 0.30092 | 5.949799988 | 4.544088 | 0.5214526 | -0.5125072 | 0.001285873 | 0.1127855
504.62799 | 67.52 | -22.05363 | 58.74209 | -5.16633 | 0.30093 | 5.944699508 | 4.538988 | 0.5208673 | -0.5161706 | 0.001285714 | 0.1137193
504.724 | 67.53 | -22.06237 | 58.68478 | -5.17637 | 0.30093 | 5.938899736 | 4.533188 | 0.5202018 | -0.5221718 | 0.001285555 | 0.1151886
504.82401 | 67.54 | -22.07437 | 58.63735 | -5.17725 | 0.30093 | 5.93409982 | 4.528388 | 0.519651 | -0.5238331 | 0.00128539 | 0.1156776
504.92499 | 67.55 | -22.08186 | 58.58498 | -5.16851 | 0.30094 | 5.928799976 | 4.523088 | 0.5190428 | -0.5214971 | 0.001285223 | 0.1152967
505.02899 | 67.56 | -22.09344 | 58.53261 | -5.15179 | 0.30094 | 5.923500132 | 4.517789 | 0.5184346 | -0.5214954 | 0.001285051 | 0.1154316
505.125 | 67.57 | -22.103 | 58.48024 | -5.13388 | 0.30095 | 5.918200288 | 4.512489 | 0.5178264 | -0.5224922 | 0.001284893 | 0.115788
505.224 | 67.58 | -22.11461 | 58.42787 | -5.12745 | 0.30095 | 5.912900444 | 4.507189 | 0.5172182 | -0.5261574 | 0.001284729 | 0.1167374
505.328 | 67.59 | -22.12209 | 58.38142 | -5.14148 | 0.30095 | 5.908199704 | 4.502488 | 0.5166788 | -0.5229949 | 0.001284558 | 0.1161569
505.42899 | 67.6 | -22.13575 | 58.33103 | -5.17168 | 0.30096 | 5.903100236 | 4.497389 | 0.5160936 | -0.5191594 | 0.001284391 | 0.1154357
505.52399 | 67.61 | -22.14409 | 58.27371 | -5.20711 | 0.30096 | 5.897299452 | 4.491588 | 0.515428 | -0.5186669 | 0.001284234 | 0.1154752
505.625 | 67.62 | -22.15487 | 58.22233 | -5.23825 | 0.30097 | 5.892099796 | 4.486388 | 0.5148313 | -0.5221701 | 0.001284068 | 0.1163899
505.71899 | 67.63 | -22.16404 | 58.17292 | -5.25555 | 0.30097 | 5.887099504 | 4.481388 | 0.5142575 | -0.521008 | 0.001283913 | 0.1162604
505.82501 | 67.64 | -22.17235 | 58.11957 | -5.25326 | 0.30097 | 5.881700484 | 4.475989 | 0.5136379 | -0.52167082 | 0.001283738 | 0.1165487
505.92599 | 67.65 | -22.18396 | 58.06324 | -5.22884 | 0.30098 | 5.875999888 | 4.470288 | 0.5129837 | -0.5260039 | 0.001283572 | 0.1176667
506.02399 | 67.66 | -22.19435 | 58.01087 | -5.18923 | 0.30098 | 5.870700044 | 4.464989 | 0.5123756 | -0.5306675 | 0.00128341 | 0.1188508
506.12 | 67.67 | -22.20188 | 57.96146 | -5.16041 | 0.30099 | 5.865699752 | 4.459988 | 0.5118018 | -0.5336647 | 0.001283252 | 0.1196561
506.22299 | 67.68 | -22.21144 | 57.91008 | -5.17386 | 0.30099 | 5.860500096 | 4.454789 | 0.5112051 | -0.5318313 | 0.001283083 | 0.1193842
506.31601 | 67.69 | -22.22267 | 57.86166 | -5.23629 | 0.30099 | 5.855599992 | 4.449888 | 0.5106428 | -0.5256615 | 0.00128293 | 0.1181291
506.41599 | 67.7 | -22.23265 | 57.81028 | -5.31478 | 0.301 | 5.850400336 | 4.444689 | 0.5100461 | -0.5233288 | 0.001282765 | 0.1177425
506.51901 | 67.71 | -22.24345 | 57.75494 | -5.36119 | 0.301 | 5.844799928 | 4.439088 | 0.5094034 | -0.52349748 | 0.001282596 | 0.117929
506.61899 | 67.72 | -22.25262 | 57.69269 | -5.34964 | 0.301 | 5.838500228 | 4.432789 | 0.5086805 | -0.5285001 | 0.001282431 | 0.1192252
506.71799 | 67.73 | -22.26466 | 57.6413 | -5.29923 | 0.30101 | 5.83329956 | 4.427588 | 0.5080837 | -0.5321669 | 0.001282268 | 0.1201934
506.823 | 67.74 | -22.26971 | 57.59091 | -5.25908 | 0.30101 | 5.828200092 | 4.422489 | 0.5074985 | -0.536667 | 0.001282096 | 0.1213495
506.92499 | 67.75 | -22.28216 | 57.54446 | -5.25903 | 0.30102 | 5.823499352 | 4.417788 | 0.5069591 | -0.5370043 | 0.001281928 | 0.121555
507.026 | 67.76 | -22.29174 | 57.49012 | -5.2821 | 0.30102 | 5.818000144 | 4.412289 | 0.506328 | -0.5370043 | 0.001281762 | 0.1217065
507.12399 | 67.77 | -22.29805 | 57.43379 | -5.27745 | 0.30102 | 5.812299548 | 4.406588 | 0.5056739 | -0.5388394 | 0.001281601 | 0.1222804
507.22 | 67.78 | -22.31175 | 57.37846 | -5.20492 | 0.30103 | 5.806700152 | 4.400989 | 0.5050313 | -0.5385038 | 0.001281443 | 0.1223597
507.32199 | 67.79 | -22.3238 | 57.32609 | -5.07893 | 0.30103 | 5.801400308 | 4.395689 | 0.5044231 | -0.5353311 | 0.001281276 | 0.1217855
507.42401 | 67.8 | -22.33256 | 57.27075 | -4.96421 | 0.30103 | 5.7957999 | 4.390088 | 0.5037805 | -0.53449792 | 0.001281109 | 0.1217511
507.51801 | 67.81 | -22.34259 | 57.23518 | -4.93282 | 0.30104 | 5.792200216 | 4.386489 | 0.5033674 | -0.5284934 | 0.001280954 | 0.1204821
507.62799 | 67.82 | -22.3501 | 57.18676 | -5.01025 | 0.30104 | 5.787300112 | 4.381589 | 0.5028051 | -0.5213284 | 0.001280774 | 0.1189816
507.72299 | 67.83 | -22.36177 | 57.13834 | -5.17201 | 0.30104 | 5.782400008 | 4.376689 | 0.5022428 | -0.5126606 | 0.001280618 | 0.1171344
507.82001 | 67.84 | -22.37424 | 57.07707 | -5.36639 | 0.30105 | 5.776199484 | 4.370488 | 0.5015312 | -0.5081691 | 0.001280459 | 0.1162728
507.91501 | 67.85 | -22.38386 | 57.02668 | -5.53054 | 0.30105 | 5.771100016 | 4.365389 | 0.5009461 | -0.5046675 | 0.001280303 | 0.1156066
508.02399 | 67.86 | -22.39221 | 56.97628 | -5.61385 | 0.30105 | 5.765999536 | 4.360288 | 0.5003608 | -0.5045073 | 0.001280125 | 0.115705
508.12201 | 67.87 | -22.40018 | 56.90514 | -5.59313 | 0.30106 | 5.758800168 | 4.353089 | 0.4995346 | -0.5218378 | 0.001279964 | 0.1198776
508.216 | 67.88 | -22.41062 | 56.84783 | -5.49515 | 0.30106 | 5.753000396 | 4.347289 | 0.4988691 | -0.5421655 | 0.00127981 | 0.1247135
508.31601 | 67.89 | -22.42187 | 56.79446 | -5.38937 | 0.30106 | 5.747599352 | 4.341888 | 0.4982493 | -0.5645037 | 0.001279646 | 0.1300134
508.41 | 67.9 | -22.4274 | 56.75296 | -5.3521 | 0.30106 | 5.743399552 | 4.337688 | 0.4977673 | -0.5645037 | 0.001279492 | 0.1301393
508.51199 | 67.91 | -22.43988 | 56.69862 | -5.40663 | 0.30107 | 5.737900344 | 4.332189 | 0.4971363 | -0.5606649 | 0.001279325 | 0.1294184
508.61401 | 67.92 | -22.44744 | 56.64525 | -5.49963 | 0.30107 | 5.7324993 | 4.326788 | 0.4965165 | -0.5513342 | 0.001279158 | 0.1274234
508.71399 | 67.93 | -22.45952 | 56.583 | -5.56016 | 0.30107 | 5.7261996 | 4.320488 | 0.4957936 | -0.5525048 | 0.001278995 | 0.1278802
508.814 | 67.94 | -22.46955 | 56.52569 | -5.55694 | 0.30108 | 5.720399828 | 4.314688 | 0.495128 | -0.5515029 | 0.001278831 | 0.1278199
508.91699 | 67.95 | -22.48203 | 56.46838 | -5.52128 | 0.30108 | 5.714600056 | 4.308889 | 0.4944625 | -0.5471698 | 0.001278663 | 0.1269863
509.01599 | 67.96 | -22.48674 | 56.41798 | -5.51827 | 0.30108 | 5.709499576 | 4.303788 | 0.4938772 | -0.5511689 | 0.001278501 | 0.128066
509.11499 | 67.97 | -22.49719 | 56.36561 | -5.58158 | 0.30109 | 5.704199732 | 4.298488 | 0.493269 | -0.5566641 | 0.001278339 | 0.1295023
509.21701 | 67.98 | -22.50558 | 56.31719 | -5.68296 | 0.30109 | 5.699299628 | 4.293588 | 0.4927067 | -0.5585009 | 0.001278173 | 0.1300779
509.31 | 67.99 | -22.51566 | 56.24703 | -5.75648 | 0.30109 | 5.692199436 | 4.286488 | 0.4918919 | -0.5621711 | 0.001278021 | 0.1311496
509.41599 | 68 | -22.52279 | 56.18873 | -5.75063 | 0.30109 | 5.686299476 | 4.280588 | 0.4912149 | -0.5656675 | 0.001277848 | 0.1321472
509.51901 | 68.01 | -22.53283 | 56.12846 | -5.66644 | 0.3011 | 5.680200152 | 4.274489 | 0.4905149 | -0.5688334 | 0.001277679 | 0.1330764
509.617 | 68.02 | -22.54699 | 56.0751 | -5.55464 | 0.3011 | 5.67480012 | 4.269089 | 0.4898953 | -0.5733317 | 0.001277519 | 0.1342984
509.71701 | 68.03 | -22.55498 | 56.02174 | -5.46922 | 0.3011 | 5.669400088 | 4.263689 | 0.4892756 | -0.57649592 | 0.001277356 | 0.1352106
509.82001 | 68.04 | -22.56544 | 55.97134 | -5.42737 | 0.30111 | 5.664299608 | 4.258588 | 0.4886903 | -0.5769952 | 0.001277188 | 0.1354898
509.909 | 68.05 | -22.57635 | 55.91403 | -5.41638 | 0.30111 | 5.658499836 | 4.252788 | 0.4880247 | -0.5748295 | 0.001277043 | 0.1351653
510.008 | 68.06 | -22.58764 | 55.85969 | -5.41644 | 0.30111 | 5.653000628 | 4.247289 | 0.4873937 | -0.568491 | 0.001276882 | 0.133848
510.117 | 68.07 | -22.59766 | 55.80435 | -5.41899 | 0.30111 | 5.64740022 | 4.241689 | 0.486751 | -0.55499092 | 0.001276704 | 0.130842
510.20999 | 68.08 | -22.6098 | 55.75296 | -5.4272 | 0.30112 | 5.642199552 | 4.236488 | 0.4861542 | -0.5488312 | 0.001276552 | 0.1295486
510.31699 | 68.09 | -22.61819 | 55.69961 | -5.44217 | 0.30112 | 5.636800532 | 4.231089 | 0.4855347 | -0.5444982 | 0.001276378 | 0.1286898
510.41199 | 68.1 | -22.62785 | 55.64229 | -5.45762 | 0.30112 | 5.630999748 | 4.225288 | 0.484869 | -0.5471665 | 0.001276223 | 0.129498
510.51099 | 68.11 | -22.64038 | 55.58794 | -5.46524 | 0.30112 | 5.625499528 | 4.219788 | 0.4842378 | -0.5495025 | 0.001276062 | 0.1302204
510.612 | 68.12 | -22.65044 | 55.5336 | -5.46229 | 0.30113 | 5.62000032 | 4.214289 | 0.4836068 | -0.55133254 | 0.001275898 | 0.1308246
510.71899 | 68.13 | -22.65968 | 55.47925 | -5.45583 | 0.30113 | 5.6145001 | 4.208789 | 0.4829756 | -0.55000176 | 0.001275723 | 0.1306794
510.81201 | 68.14 | -22.67181 | 55.42292 | -5.45731 | 0.30113 | 5.608799504 | 4.203088 | 0.4823214 | -0.5520072 | 0.001275572 | 0.1313337
510.90701 | 68.15 | -22.67822 | 55.37154 | -5.47249 | 0.30113 | 5.603599848 | 4.197888 | 0.4817247 | -0.5516699 | 0.001275417 | 0.131416
511.017 | 68.16 | -22.68744 | 55.3162 | -5.49652 | 0.30114 | 5.59799944 | 4.192288 | 0.4810821 | -0.553004 | 0.001275239 | 0.1319098
511.10901 | 68.17 | -22.69878 | 55.26186 | -5.52007 | 0.30114 | 5.592500232 | 4.186789 | 0.480451 | -0.5520038 | 0.001275089 | 0.1318442
511.202 | 68.18 | -22.70927 | 55.20158 | -5.5339 | 0.30114 | 5.586399896 | 4.180688 | 0.479751 | -0.5538322 | 0.001274938 | 0.1324739
511.30899 | 68.19 | -22.71976 | 55.15119 | -5.53138 | 0.30114 | 5.581300428 | 4.175589 | 0.4791658 | -0.5539958 | 0.001274764 | 0.1326749
511.401 | 68.2 | -22.72984 | 55.09387 | -5.51237 | 0.30115 | 5.575499644 | 4.169788 | 0.4785001 | -0.5558343 | 0.001274614 | 0.1333004
511.509 | 68.21 | -22.74034 | 55.03755 | -5.48351 | 0.30115 | 5.56980006 | 4.164089 | 0.4778461 | -0.5581635 | 0.001274439 | 0.1340422
511.608 | 68.22 | -22.74961 | 54.98221 | -5.45634 | 0.30115 | 5.564199652 | 4.158488 | 0.4772034 | -0.5599969 | 0.001274278 | 0.1346636
511.69699 | 68.23 | -22.76093 | 54.93083 | -5.44208 | 0.30115 | 5.558999996 | 4.153288 | 0.4766067 | -0.5601656 | 0.001274134 | 0.1348728
511.797 | 68.24 | -22.77349 | 54.87648 | -5.44849 | 0.30115 | 5.553499776 | 4.147788 | 0.4759756 | -0.5573337 | 0.001273971 | 0.1343689
511.90399 | 68.25 | -22.78521 | 54.82214 | -5.47286 | 0.30116 | 5.548000568 | 4.142289 | 0.4753445 | -0.5543331 | 0.001273798 | 0.1338229
511.996 | 68.26 | -22.79245 | 54.76581 | -5.5022 | 0.30116 | 5.542299972 | 4.136588 | 0.4746903 | -0.5518318 | 0.001273648 | 0.1334026
512.09698 | 68.27 | -22.80213 | 54.71245 | -5.52826 | 0.30116 | 5.53689994 | 4.131188 | 0.4740707 | -0.5524997 | 0.001273485 | 0.1337387
512.185 | 68.28 | -22.81225 | 54.65415 | -5.54745 | 0.30116 | 5.53099998 | 4.125288 | 0.4733936 | -0.5524963 | 0.001273342 | 0.1339291
512.29401 | 68.29 | -22.82398 | 54.60178 | -5.55681 | 0.30116 | 5.525700136 | 4.119989 | 0.4727854 | -0.552331 | 0.001273165 | 0.1340613
512.39899 | 68.3 | -22.83326 | 54.54447 | -5.55576 | 0.30117 | 5.519900364 | 4.114189 | 0.4721199 | -0.5553283 | 0.001272995 | 0.1349788
512.5 | 68.31 | -22.84254 | 54.48616 | -5.54772 | 0.30117 | 5.513999392 | 4.108288 | 0.4714427 | -0.5611692 | 0.001272831 | 0.1365944
512.59399 | 68.32 | -22.8543 | 54.43478 | -5.53954 | 0.30117 | 5.508799736 | 4.103088 | 0.470846 | -0.5613378 | 0.001272679 | 0.1368086
512.70099 | 68.33 | -22.86522 | 54.37747 | -5.53363 | 0.30117 | 5.502999964 | 4.097288 | 0.4701805 | -0.5623397 | 0.001272506 | 0.1372468
512.79498 | 68.34 | -22.87452 | 54.3251 | -5.53246 | 0.30117 | 5.49770012 | 4.091989 | 0.4695723 | -0.5603343 | 0.001272354 | 0.1369345
512.89301 | 68.35 | -22.883 | 54.26384 | -5.53781 | 0.30118 | 5.491500608 | 4.085789 | 0.4688609 | -0.5633298 | 0.001272195 | 0.1378754
512.98999 | 68.36 | -22.89476 | 54.21344 | -5.55178 | 0.30118 | 5.486400128 | 4.080689 | 0.4682756 | -0.5606632 | 0.001272038 | 0.1373943
513.09399 | 68.37 | -22.90528 | 54.1581 | -5.57138 | 0.30118 | 5.48079972 | 4.075088 | 0.4676329 | -0.5603326 | 0.00127187 | 0.137502
513.18799 | 68.38 | -22.91665 | 54.10277 | -5.58758 | 0.30118 | 5.475200324 | 4.069489 | 0.4669904 | -0.55782958 | 0.001271718 | 0.1370761
513.29199 | 68.39 | -22.92758 | 54.0415 | -5.59787 | 0.30118 | 5.4689998 | 4.063288 | 0.4662788 | -0.5608285 | 0.00127155 | 0.1380233
513.39203 | 68.4 | -22.93812 | 53.98715 | -5.60693 | 0.30118 | 5.46349958 | 4.057788 | 0.4656477 | -0.564836 | 0.001271388 | 0.139198
513.48999 | 68.41 | -22.94661 | 53.93577 | -5.62243 | 0.30119 | 5.458299924 | 4.052588 | 0.465051 | -0.562672 | 0.00127123 | 0.1388426
513.58698 | 68.42 | -22.95551 | 53.87747 | -5.64024 | 0.30119 | 5.452399964 | 4.046688 | 0.4643739 | -0.5640062 | 0.001271073 | 0.1393747
513.69598 | 68.43 | -22.96809 | 53.82016 | -5.64566 | 0.30119 | 5.446600192 | 4.040889 | 0.4637084 | -0.5638375 | 0.001270897 | 0.139533
513.78101 | 68.44 | -22.9762 | 53.75988 | -5.62859 | 0.30119 | 5.440499856 | 4.034788 | 0.4630084 | -0.5708338 | 0.001270759 | 0.141478
513.88702 | 68.45 | -22.98427 | 53.70652 | -5.60049 | 0.30119 | 5.435099824 | 4.029388 | 0.4623887 | -0.571333 | 0.001270588 | 0.1417915
513.98798 | 68.46 | -22.994 | 53.6502 | -5.58605 | 0.30119 | 5.42940024 | 4.023689 | 0.4617346 | -0.5709991 | 0.001270425 | 0.1419094
514.091 | 68.47 | -23.00783 | 53.59782 | -5.59664 | 0.3012 | 5.424099384 | 4.018388 | 0.4611263 | -0.567 | 0.001270259 | 0.1411014
514.18903 | 68.48 | -23.01757 | 53.5415 | -5.62374 | 0.3012 | 5.4183998 | 4.012688 | 0.4604723 | -0.5675009 | 0.001270101 | 0.1414266
514.28802 | 68.49 | -23.02566 | 53.48221 | -5.65126 | 0.3012 | 5.412399652 | 4.006688 | 0.4597837 | -0.5695047 | 0.001269941 | 0.1421385
514.38397 | 68.5 | -23.03048 | 53.4249 | -5.67027 | 0.3012 | 5.40659988 | 4.000888 | 0.4591182 | -0.5683375 | 0.001269786 | 0.1420528
514.49103 | 68.51 | -23.04513 | 53.37055 | -5.67876 | 0.3012 | 5.40109966 | 3.995388 | 0.458487 | -0.5668381 | 0.001269614 | 0.1418731
514.58698 | 68.52 | -23.0557 | 53.31423 | -5.67584 | 0.3012 | 5.395400076 | 3.989689 | 0.457833 | -0.5661668 | 0.001269459 | 0.1419075
514.69397 | 68.53 | -23.06708 | 53.25494 | -5.6595 | 0.3012 | 5.389399928 | 3.983688 | 0.4571444 | -0.5709991 | 0.001269287 | 0.1433343
514.78699 | 68.54 | -23.07355 | 53.19763 | -5.63334 | 0.3012 | 5.383600156 | 3.977889 | 0.4564789 | -0.5743302 | 0.001269137 | 0.1443807
514.88501 | 68.55 | -23.08412 | 53.1413 | -5.61354 | 0.30121 | 5.37789956 | 3.972188 | 0.4558247 | -0.5773291 | 0.001268979 | 0.1453429
514.98102 | 68.56 | -23.09511 | 53.08893 | -5.62015 | 0.30121 | 5.372599716 | 3.966888 | 0.4552165 | -0.5739997 | 0.001268825 | 0.1446977
515.08002 | 68.57 | -23.10773 | 53.03261 | -5.65335 | 0.30121 | 5.366900132 | 3.961189 | 0.4545625 | -0.5703312 | 0.001268665 | 0.1439798
515.18597 | 68.58 | -23.1142 | 52.97826 | -5.68979 | 0.30121 | 5.361399912 | 3.955688 | 0.4539313 | -0.5674992 | 0.001268495 | 0.1434641
515.28302 | 68.59 | -23.12478 | 52.91502 | -5.70519 | 0.30121 | 5.355000024 | 3.949289 | 0.4531969 | -0.5706651 | 0.001268339 | 0.1444982
515.39001 | 68.6 | -23.13535 | 52.85672 | -5.69866 | 0.30121 | 5.349100064 | 3.943389 | 0.4525199 | -0.5729995 | 0.001268166 | 0.1453064
515.48102 | 68.61 | -23.1443 | 52.80237 | -5.68943 | 0.30121 | 5.343599844 | 3.937888 | 0.4518887 | -0.5728325 | 0.00126802 | 0.1454669
515.586 | 68.62 | -23.15283 | 52.75 | -5.69073 | 0.30121 | 5.3383 | 3.932588 | 0.4512805 | -0.5716653 | 0.001267851 | 0.1453662
515.69501 | 68.63 | -23.16177 | 52.6917 | -5.69894 | 0.30121 | 5.33240004 | 3.926689 | 0.4506035 | -0.5729961 | 0.001267676 | 0.1459235
515.78699 | 68.64 | -23.17441 | 52.62846 | -5.70578 | 0.30122 | 5.326000152 | 3.920289 | 0.449869 | -0.5791642 | 0.001267528 | 0.1477351
515.89203 | 68.65 | -23.18172 | 52.57312 | -5.71515 | 0.30122 | 5.320399744 | 3.914688 | 0.4492264 | -0.5803348 | 0.00126736 | 0.1482455
515.98401 | 68.66 | -23.18945 | 52.52075 | -5.73473 | 0.30122 | 5.3150999 | 3.909388 | 0.4486182 | -0.5773342 | 0.001267212 | 0.1476789
516.08698 | 68.67 | -23.19922 | 52.46541 | -5.75792 | 0.30122 | 5.309499492 | 3.903788 | 0.4479755 | -0.5711711 | 0.001267047 | 0.146312
516.18201 | 68.68 | -23.21064 | 52.40119 | -5.76322 | 0.30122 | 5.303000428 | 3.897289 | 0.4472297 | -0.5751668 | 0.001266894 | 0.1475813
516.28699 | 68.69 | -23.22042 | 52.3419 | -5.73917 | 0.30122 | 5.29700028 | 3.891289 | 0.4465412 | -0.5816639 | 0.001266726 | 0.1494785
516.38098 | 68.7 | -23.22938 | 52.28458 | -5.70446 | 0.30122 | 5.291199496 | 3.885488 | 0.4458755 | -0.585835 | 0.001266575 | 0.1507751
516.48499 | 68.71 | -23.23916 | 52.2332 | -5.68897 | 0.30122 | 5.28599984 | 3.880288 | 0.4452788 | -0.5815019 | 0.001266408 | 0.1498605
516.58301 | 68.72 | -23.24895 | 52.17786 | -5.69896 | 0.30122 | 5.280399432 | 3.874688 | 0.4446362 | -0.5765044 | 0.001266251 | 0.1487873
516.68298 | 68.73 | -23.26038 | 52.11858 | -5.71456 | 0.30122 | 5.274400296 | 3.868689 | 0.4439478 | -0.5781657 | 0.00126609 | 0.1494475
516.78302 | 68.74 | -23.26976 | 52.05632 | -5.72196 | 0.30122 | 5.268099584 | 3.862388 | 0.4432247 | -0.5825021 | 0.00126593 | 0.150814
516.88397 | 68.75 | -23.27955 | 52 | -5.73242 | 0.30122 | 5.2624 | 3.856688 | 0.4425707 | -0.5818342 | 0.001265768 | 0.1508637
516.98102 | 68.76 | -23.29099 | 51.94862 | -5.76309 | 0.30122 | 5.257200344 | 3.851489 | 0.441974 | -0.5746676 | 0.001265613 | 0.1492066
517.07501 | 68.77 | -23.29833 | 51.89328 | -5.80462 | 0.30122 | 5.251599936 | 3.845888 | 0.4413313 | -0.5718306 | 0.001265462 | 0.1486862
517.18201 | 68.78 | -23.30812 | 51.83004 | -5.82402 | 0.30123 | 5.245200048 | 3.839489 | 0.4405969 | -0.5759933 | 0.001265291 | 0.1500182
517.276 | 68.79 | -23.31588 | 51.76482 | -5.80219 | 0.30123 | 5.238599784 | 3.832888 | 0.4398395 | -0.5861639 | 0.001265141 | 0.1529301
517.38397 | 68.8 | -23.32855 | 51.70949 | -5.76127 | 0.30123 | 5.233000388 | 3.827289 | 0.4391969 | -0.58932808 | 0.001264968 | 0.1539806
517.47803 | 68.81 | -23.33713 | 51.65711 | -5.74423 | 0.30123 | 5.227699532 | 3.821988 | 0.4385887 | -0.586169 | 0.001264817 | 0.1533676
517.573 | 68.82 | -23.34735 | 51.60376 | -5.76877 | 0.30123 | 5.222300512 | 3.816589 | 0.4379691 | -0.5811629 | 0.001264665 | 0.1522729
517.685 | 68.83 | -23.35675 | 51.54249 | -5.80761 | 0.30123 | 5.216099988 | 3.810388 | 0.4372576 | -0.5831667 | 0.001264486 | 0.1530465
517.77802 | 68.84 | -23.36451 | 51.48024 | -5.82135 | 0.30123 | 5.209800288 | 3.804089 | 0.4365346 | -0.587999 | 0.001264338 | 0.1545703
517.87299 | 68.85 | -23.37228 | 51.41996 | -5.79945 | 0.30123 | 5.203699952 | 3.797988 | 0.4358346 | -0.5891645 | 0.001264186 | 0.1551254
517.97803 | 68.86 | -23.38455 | 51.36561 | -5.76014 | 0.30123 | 5.198199732 | 3.792488 | 0.4352034 | -0.5845008 | 0.001264018 | 0.1541207
518.07703 | 68.87 | -23.39437 | 51.31127 | -5.72946 | 0.30123 | 5.192700524 | 3.786989 | 0.4345724 | -0.5808307 | 0.00126386 | 0.1533753
518.16699 | 68.88 | -23.40461 | 51.25 | -5.72146 | 0.30123 | 5.1865 | 3.780788 | 0.4338608 | -0.5860003 | 0.001263716 | 0.1549942
518.276 | 68.89 | -23.41238 | 51.19466 | -5.74427 | 0.30123 | 5.180899592 | 3.775188 | 0.4332182 | -0.5883346 | 0.001263542 | 0.1558425
518.37701 | 68.9 | -23.4218 | 51.13735 | -5.80772 | 0.30123 | 5.17509982 | 3.769388 | 0.4325526 | -0.5866733 | 0.001263381 | 0.1556415
518.47803 | 68.91 | -23.43327 | 51.08103 | -5.92387 | 0.30123 | 5.169400236 | 3.763689 | 0.4318986 | -0.5803348 | 0.00126322 | 0.1541931
518.57703 | 68.92 | -23.44228 | 51.02273 | -6.08725 | 0.30123 | 5.163500276 | 3.757789 | 0.4312215 | -0.5768333 | 0.001263062 | 0.1535034
518.672 | 68.93 | -23.45293 | 50.96245 | -6.24222 | 0.30123 | 5.15739994 | 3.751688 | 0.4305215 | -0.578832 | 0.00126291 | 0.1542857
518.77399 | 68.94 | -23.46031 | 50.90119 | -6.31569 | 0.30123 | 5.151200428 | 3.745489 | 0.4298101 | -0.585663 | 0.001262747 | 0.1563649
518.86902 | 68.95 | -23.47137 | 50.81818 | -6.27232 | 0.30123 | 5.142799816 | 3.737088 | 0.4288461 | -0.606834 | 0.001262596 | 0.1623815
518.96997 | 68.96 | -23.48081 | 50.75988 | -6.14206 | 0.30123 | 5.136899856 | 3.731188 | 0.428169 | -0.62083164 | 0.001262435 | 0.1663898
519.078 | 68.97 | -23.49024 | 50.70652 | -5.99727 | 0.30123 | 5.131499824 | 3.725788 | 0.4275493 | -0.6294994 | 0.001262263 | 0.1689574
519.172 | 68.98 | -23.49967 | 50.6502 | -5.89799 | 0.30123 | 5.12580024 | 3.720089 | 0.4268953 | -0.6311675 | 0.001262113 | 0.1696646
519.27698 | 68.99 | -23.50706 | 50.59091 | -5.85636 | 0.30123 | 5.119800092 | 3.714089 | 0.4262068 | -0.6293358 | 0.001261946 | 0.1694456
519.367 | 69 | -23.51609 | 50.52767 | -5.8448 | 0.30123 | 5.113400204 | 3.707689 | 0.4254723 | -0.6255003 | 0.001261803 | 0.1687036
519.47198 | 69.01 | -23.52758 | 50.47233 | -5.84567 | 0.30123 | 5.107799796 | 3.702088 | 0.4248297 | -0.6148339 | 0.001261635 | 0.1660776
519.56897 | 69.02 | -23.53662 | 50.41502 | -5.85993 | 0.30123 | 5.102000024 | 3.696289 | 0.4241641 | -0.6008345 | 0.001261481 | 0.1625508
519.67297 | 69.03 | -23.5432 | 50.35672 | -5.88772 | 0.30123 | 5.096100064 | 3.690389 | 0.4234871 | -0.5854977 | 0.001261316 | 0.1586547
519.77002 | 69.04 | -23.55305 | 50.29743 | -5.91868 | 0.30123 | 5.090099916 | 3.684388 | 0.4227985 | -0.5883329 | 0.001261161 | 0.1596827
519.86401 | 69.05 | -23.56086 | 50.23716 | -5.93274 | 0.30123 | 5.084000592 | 3.678289 | 0.4220986 | -0.5931636 | 0.001261012 | 0.1612607
519.96997 | 69.06 | -23.56868 | 50.17688 | -5.92213 | 0.30123 | 5.077900256 | 3.672189 | 0.4213986 | -0.5954979 | 0.001260843 | 0.1621643
520.07202 | 69.07 | -23.58142 | 50.11561 | -5.90119 | 0.30123 | 5.071699732 | 3.665988 | 0.420687 | -0.597333 | 0.001260681 | 0.1629391
520.16302 | 69.08 | -23.59005 | 50.0583 | -5.895 | 0.30123 | 5.06589996 | 3.660188 | 0.4200215 | -0.597667 | 0.001260536 | 0.1632886
520.27698 | 69.09 | -23.6028 | 50.00395 | -5.91526 | 0.30123 | 5.06039974 | 3.654688 | 0.4193903 | -0.5981679 | 0.001260355 | 0.1636714
520.37201 | 69.1 | -23.61021 | 49.94466 | -5.94529 | 0.30123 | 5.054399592 | 3.648688 | 0.4187018 | -0.5970058 | 0.001260204 | 0.163622
520.46802 | 69.11 | -23.61844 | 49.88142 | -5.95741 | 0.30123 | 5.047999704 | 3.642288 | 0.4179674 | -0.5978407 | 0.001260052 | 0.1641388
520.56598 | 69.12 | -23.62914 | 49.81719 | -5.94211 | 0.30123 | 5.041499628 | 3.635788 | 0.4172215 | -0.6011752 | 0.001259897 | 0.1653494
520.66803 | 69.13 | -23.63656 | 49.76087 | -5.91822 | 0.30123 | 5.035800044 | 3.630089 | 0.4165674 | -0.6015075 | 0.001259735 | 0.1657005
520.76001 | 69.14 | -23.64562 | 49.70652 | -5.90887 | 0.30123 | 5.030299824 | 3.624588 | 0.4159362 | -0.59883582 | 0.001259589 | 0.1652149
520.86401 | 69.15 | -23.65838 | 49.64822 | -5.9138 | 0.30122 | 5.024399864 | 3.618688 | 0.4152592 | -0.5968321 | 0.001259424 | 0.1649305
520.96899 | 69.16 | -23.66335 | 49.58399 | -5.91811 | 0.30122 | 5.017899788 | 3.612188 | 0.4145133 | -0.6006659 | 0.001259257 | 0.1662886
521.073 | 69.17 | -23.6757 | 49.52174 | -5.91903 | 0.30122 | 5.011600088 | 3.605889 | 0.4137904 | -0.6051625 | 0.001259092 | 0.1678262
521.16602 | 69.18 | -23.68518 | 49.46739 | -5.931 | 0.30122 | 5.006099868 | 3.600388 | 0.4131592 | -0.6016627 | 0.001258945 | 0.1671105
521.26202 | 69.19 | -23.69056 | 49.41304 | -5.96305 | 0.30122 | 5.000599648 | 3.594888 | 0.412528 | -0.5943324 | 0.001258793 | 0.1653271
521.354 | 69.2 | -23.69881 | 49.3498 | -5.99953 | 0.30122 | 4.99419976 | 3.588488 | 0.4117936 | -0.5933339 | 0.001258647 | 0.1653437
521.45502 | 69.21 | -23.70953 | 49.28557 | -6.01327 | 0.30122 | 4.987699684 | 3.581988 | 0.4110477 | -0.60017 | 0.001258487 | 0.1675522
521.55499 | 69.22 | -23.71902 | 49.22431 | -5.99127 | 0.30122 | 4.981500172 | 3.575789 | 0.4103363 | -0.6061661 | 0.001258329 | 0.1695195
521.65698 | 69.23 | -23.72811 | 49.16799 | -5.94643 | 0.30122 | 4.975800588 | 3.570089 | 0.4096822 | -0.6054948 | 0.001258167 | 0.1696021
521.76398 | 69.24 | -23.73679 | 49.1087 | -5.90553 | 0.30122 | 4.96980044 | 3.564089 | 0.4089937 | -0.6031587 | 0.001257998 | 0.1692322
521.862 | 69.25 | -23.74382 | 49.04743 | -5.89063 | 0.30122 | 4.963599916 | 3.557888 | 0.4082821 | -0.6053278 | 0.001257843 | 0.1701368
521.96301 | 69.26 | -23.7521 | 48.99209 | -5.91088 | 0.30122 | 4.957999508 | 3.552288 | 0.4076395 | -0.6068306 | 0.001257683 | 0.1708281
522.065 | 69.27 | -23.76283 | 48.93379 | -5.95793 | 0.30122 | 4.952099548 | 3.546388 | 0.4069624 | -0.6041674 | 0.001257522 | 0.1703613
522.15601 | 69.28 | -23.77274 | 48.87549 | -6.01133 | 0.30121 | 4.946199588 | 3.540488 | 0.4062854 | -0.5966718 | 0.001257378 | 0.1685281
522.25403 | 69.29 | -23.78266 | 48.80929 | -6.04809 | 0.30121 | 4.939500148 | 3.533789 | 0.4055166 | -0.5965048 | 0.001257223 | 0.1688004
522.349 | 69.3 | -23.7934 | 48.75 | -6.05904 | 0.30121 | 4.9335 | 3.527788 | 0.4048281 | -0.5993401 | 0.001257073 | 0.1698912
522.45001 | 69.31 | -23.80168 | 48.68873 | -6.05362 | 0.30121 | 4.927299476 | 3.521588 | 0.4041165 | -0.604842 | 0.001256913 | 0.1717526
522.55603 | 69.32 | -23.80628 | 48.63142 | -6.04479 | 0.30121 | 4.921499704 | 3.515788 | 0.403451 | -0.6061711 | 0.001256746 | 0.172414
522.651 | 69.33 | -23.81866 | 48.56917 | -6.03605 | 0.30121 | 4.915200004 | 3.509489 | 0.4027281 | -0.608998 | 0.001256596 | 0.173529
522.758 | 69.34 | -23.82696 | 48.50791 | -6.02209 | 0.30121 | 4.909000492 | 3.503289 | 0.4020166 | -0.6138252 | 0.001256427 | 0.175214
522.84698 | 69.35 | -23.83442 | 48.44763 | -5.99912 | 0.30121 | 4.902900156 | 3.497189 | 0.4013166 | -0.6149924 | 0.001256286 | 0.1758534
522.94897 | 69.36 | -23.84518 | 48.38933 | -5.97197 | 0.30121 | 4.897000196 | 3.491289 | 0.4006396 | -0.6128267 | 0.001256125 | 0.1755302
523.04901 | 69.37 | -23.85552 | 48.32806 | -5.96267 | 0.30121 | 4.890799672 | 3.485088 | 0.399928 | -0.6093319 | 0.001255967 | 0.1748398
523.151 | 69.38 | -23.86342 | 48.26779 | -6.00256 | 0.3012 | 4.884700348 | 3.478989 | 0.3992281 | -0.6099948 | 0.001255807 | 0.1753368
523.24902 | 69.39 | -23.87418 | 48.21344 | -6.10788 | 0.3012 | 4.879200128 | 3.473489 | 0.3985969 | -0.605994 | 0.001255652 | 0.1744627
523.35199 | 69.4 | -23.88248 | 48.15514 | -6.25755 | 0.3012 | 4.873300168 | 3.467589 | 0.3979199 | -0.6024976 | 0.00125549 | 0.1737512
523.45697 | 69.41 | -23.88957 | 48.08893 | -6.39222 | 0.3012 | 4.866599716 | 3.460888 | 0.397151 | -0.6020034 | 0.001255324 | 0.1739448
523.55298 | 69.42 | -23.8991 | 48.01877 | -6.44681 | 0.3012 | 4.859499524 | 3.453788 | 0.3963362 | -0.6098413 | 0.001255173 | 0.1765717
523.64801 | 69.43 | -23.90741 | 47.9496 | -6.39706 | 0.3012 | 4.85249952 | 3.446788 | 0.3955329 | -0.6231744 | 0.001255023 | 0.1807986
523.75 | 69.44 | -23.91696 | 47.88636 | -6.27842 | 0.3012 | 4.846099632 | 3.440388 | 0.3947985 | -0.6358413 | 0.001254863 | 0.1848167
523.84497 | 69.45 | -23.92281 | 47.82708 | -6.1551 | 0.30119 | 4.840100496 | 3.434389 | 0.3941101 | -0.6430012 | 0.001254713 | 0.1872243
523.94397 | 69.46 | -23.93235 | 47.76976 | -6.0737 | 0.30119 | 4.834299712 | 3.428588 | 0.3934444 | -0.64567118 | 0.001254557 | 0.1883198
524.047 | 69.47 | -23.94232 | 47.70949 | -6.0427 | 0.30119 | 4.828200388 | 3.422489 | 0.3927445 | -0.6456644 | 0.001254395 | 0.1886535
524.151 | 69.48 | -23.95188 | 47.64723 | -6.04699 | 0.30119 | 4.821899676 | 3.416188 | 0.3920215 | -0.639331 | 0.001254231 | 0.1871475
524.24902 | 69.49 | -23.96307 | 47.58597 | -6.06949 | 0.30119 | 4.815700164 | 3.409989 | 0.39131 | -0.6279932 | 0.001254077 | 0.1841628
524.35199 | 69.5 | -23.97264 | 47.52866 | -6.09694 | 0.30119 | 4.809900392 | 3.404189 | 0.3906445 | -0.6151577 | 0.001253915 | 0.1807061
524.453 | 69.51 | -23.97728 | 47.46739 | -6.11604 | 0.30118 | 4.803699868 | 3.397988 | 0.389933 | -0.6083284 | 0.001253757 | 0.179026
524.53998 | 69.52 | -23.98683 | 47.40316 | -6.11504 | 0.30118 | 4.797199792 | 3.391488 | 0.3891871 | -0.6101668 | 0.00125362 | 0.1799112
524.64398 | 69.53 | -23.99681 | 47.33992 | -6.09404 | 0.30118 | 4.790799904 | 3.385088 | 0.3884526 | -0.6158374 | 0.001253456 | 0.1819265
524.74799 | 69.54 | -24.00187 | 47.28063 | -6.06921 | 0.30118 | 4.784799756 | 3.379088 | 0.3877641 | -0.6193356 | 0.001253293 | 0.1832848
524.83698 | 69.55 | -24.01471 | 47.22332 | -6.05856 | 0.30118 | 4.778999984 | 3.373288 | 0.3870986 | -0.6176708 | 0.001253153 | 0.1831064
524.94098 | 69.56 | -24.02224 | 47.16304 | -6.06502 | 0.30118 | 4.772899648 | 3.367188 | 0.3863985 | -0.6153365 | 0.00125299 | 0.1827449
525.04999 | 69.57 | -24.0306 | 47.0998 | -6.07853 | 0.30117 | 4.76649976 | 3.360788 | 0.3856641 | -0.6160061 | 0.001252819 | 0.1832921
525.14899 | 69.58 | -24.03648 | 47.03755 | -6.09149 | 0.30117 | 4.76020006 | 3.354489 | 0.3849412 | -0.6180031 | 0.001252663 | 0.1842317
525.23499 | 69.59 | -24.04727 | 46.97925 | -6.10468 | 0.30117 | 4.7543001 | 3.348589 | 0.3842641 | -0.6151644 | 0.001252529 | 0.1837086
525.34497 | 69.6 | -24.0581 | 46.91897 | -6.11757 | 0.30117 | 4.748199764 | 3.342488 | 0.3835641 | -0.6119986 | 0.001252356 | 0.1830967
525.44702 | 69.61 | -24.06441 | 46.85771 | -6.12374 | 0.30117 | 4.742000252 | 3.336289 | 0.3828527 | -0.6118299 | 0.001252196 | 0.1833864
525.54102 | 69.62 | -24.07481 | 46.7915 | -6.11893 | 0.30117 | 4.7352998 | 3.329588 | 0.3820838 | -0.6176641 | 0.001252049 | 0.1855076
525.64001 | 69.63 | -24.08153 | 46.7332 | -6.11019 | 0.30116 | 4.72939984 | 3.323688 | 0.3814067 | -0.6203324 | 0.001251893 | 0.1866398
525.74701 | 69.64 | -24.08949 | 46.67293 | -6.11176 | 0.30116 | 4.723300516 | 3.317589 | 0.3807068 | -0.6196611 | 0.001251726 | 0.1867805
525.83698 | 69.65 | -24.09661 | 46.61364 | -6.13136 | 0.30116 | 4.717300368 | 3.311589 | 0.3800183 | -0.6169945 | 0.001251585 | 0.1863137
525.94702 | 69.66 | -24.10746 | 46.55039 | -6.15666 | 0.30116 | 4.710899468 | 3.305188 | 0.3792837 | -0.6176675 | 0.001251413 | 0.1868782
526.03998 | 69.67 | -24.11664 | 46.49012 | -6.16442 | 0.30116 | 4.704800144 | 3.299089 | 0.3785838 | -0.61883294 | 0.001251267 | 0.1875769
526.14398 | 69.68 | -24.12502 | 46.42391 | -6.147 | 0.30115 | 4.698099692 | 3.292388 | 0.3778149 | -0.6215012 | 0.001251104 | 0.1887691
526.23999 | 69.69 | -24.1338 | 46.36265 | -6.12144 | 0.30115 | 4.69190018 | 3.286189 | 0.3771035 | -0.6226684 | 0.001250954 | 0.1894804
526.33801 | 69.7 | -24.14217 | 46.30435 | -6.11624 | 0.30115 | 4.68600022 | 3.280289 | 0.3764265 | -0.6209986 | 0.0012508 | 0.1893122
526.43298 | 69.71 | -24.14808 | 46.24605 | -6.14715 | 0.30115 | 4.68010026 | 3.274389 | 0.3757494 | -0.6211656 | 0.001250652 | 0.1897043
526.539 | 69.72 | -24.15894 | 46.18478 | -6.20092 | 0.30114 | 4.673899736 | 3.268188 | 0.3750379 | -0.6198365 | 0.001250486 | 0.1896575
526.63397 | 69.73 | -24.16526 | 46.11956 | -6.24099 | 0.30114 | 4.667299472 | 3.261588 | 0.3742805 | -0.6208367 | 0.001250338 | 0.190348
526.72803 | 69.74 | -24.17651 | 46.05435 | -6.23743 | 0.30114 | 4.66070022 | 3.254989 | 0.3735232 | -0.6224981 | 0.001250191 | 0.1912443
526.83502 | 69.75 | -24.18533 | 45.99209 | -6.17789 | 0.30114 | 4.654399508 | 3.248688 | 0.3728001 | -0.6251714 | 0.001250023 | 0.1924381
526.93298 | 69.76 | -24.19085 | 45.93281 | -6.06551 | 0.30114 | 4.648400372 | 3.242689 | 0.3721117 | -0.62450014 | 0.00124987 | 0.1925871
527.03497 | 69.77 | -24.20089 | 45.86857 | -5.92804 | 0.30113 | 4.641899284 | 3.236188 | 0.3713657 | -0.6290069 | 0.001249711 | 0.1943666
527.13202 | 69.78 | -24.20518 | 45.80632 | -5.81313 | 0.30113 | 4.635599584 | 3.229888 | 0.3706428 | -0.6335069 | 0.001249559 | 0.196139
527.237 | 69.79 | -24.21359 | 45.75889 | -5.76921 | 0.30113 | 4.630799668 | 3.225088 | 0.370092 | -0.6253384 | 0.001249396 | 0.1938981
527.33301 | 69.8 | -24.22239 | 45.70356 | -5.81771 | 0.30113 | 4.625200272 | 3.219489 | 0.3694494 | -0.6116646 | 0.001249246 | 0.1899881
527.435 | 69.81 | -24.22916 | 45.64625 | -5.93661 | 0.30112 | 4.6194005 | 3.213689 | 0.3687839 | -0.596827 | 0.001249087 | 0.185714
527.52899 | 69.82 | -24.23756 | 45.58201 | -6.0708 | 0.30112 | 4.612899412 | 3.207188 | 0.3680378 | -0.5895001 | 0.00124894 | 0.1838059
527.63 | 69.83 | -24.25007 | 45.51976 | -6.17141 | 0.30112 | 4.606599712 | 3.200888 | 0.3673149 | -0.5884982 | 0.001248782 | 0.1838547
527.72498 | 69.84 | -24.25273 | 45.45652 | -6.23177 | 0.30112 | 4.600199824 | 3.194488 | 0.3665805 | -0.5925007 | 0.001248634 | 0.1854759
527.83698 | 69.85 | -24.26199 | 45.39427 | -6.26833 | 0.30111 | 4.593900124 | 3.188189 | 0.3658576 | -0.5981612 | 0.00124846 | 0.1876179
527.935 | 69.86 | -24.27041 | 45.33201 | -6.31514 | 0.30111 | 4.587599412 | 3.181888 | 0.3651346 | -0.6091683 | 0.001248307 | 0.1914487
528.03198 | 69.87 | -24.27759 | 45.26976 | -6.40151 | 0.30111 | 4.581299712 | 3.175588 | 0.3644116 | -0.6241712 | 0.001248156 | 0.196553
528.13599 | 69.88 | -24.28561 | 45.20652 | -6.52428 | 0.3011 | 4.574899824 | 3.169188 | 0.3636772 | -0.6313396 | 0.001247994 | 0.1992118
528.22101 | 69.89 | -24.29524 | 45.14723 | -6.67695 | 0.3011 | 4.568899676 | 3.163188 | 0.3629887 | -0.6320041 | 0.001247861 | 0.1997997
528.32098 | 69.9 | -24.30079 | 45.05929 | -6.83363 | 0.3011 | 4.560000148 | 3.154289 | 0.3619674 | -0.646496 | 0.001247706 | 0.2049578
528.427 | 69.91 | -24.30637 | 45.01976 | -6.94594 | 0.3011 | 4.555999712 | 3.150288 | 0.3615084 | -0.64283252 | 0.001247541 | 0.2040551
528.52502 | 69.92 | -24.31357 | 44.9249 | -6.96561 | 0.30109 | 4.54639988 | 3.140688 | 0.3604067 | -0.6608326 | 0.001247388 | 0.2104101
528.633 | 69.93 | -24.32366 | 44.85672 | -6.87797 | 0.30109 | 4.539500064 | 3.133789 | 0.359615 | -0.6778309 | 0.00124722 | 0.2162976
528.73199 | 69.94 | -24.328 | 44.78458 | -6.70998 | 0.30109 | 4.532199496 | 3.126488 | 0.3587772 | -0.6948308 | 0.001247066 | 0.22224
528.82397 | 69.95 | -24.33601 | 44.7253 | -6.52173 | 0.30108 | 4.52620036 | 3.120489 | 0.3580888 | -0.7014965 | 0.001246923 | 0.2248034
528.927 | 69.96 | -24.34487 | 44.66107 | -6.38418 | 0.30108 | 4.519700284 | 3.113989 | 0.3573429 | -0.7016618 | 0.001246763 | 0.2253257
529.03003 | 69.97 | -24.35455 | 44.60079 | -6.31385 | 0.30108 | 4.513599948 | 3.107888 | 0.3566428 | -0.6931627 | 0.001246603 | 0.2230333
529.12701 | 69.98 | -24.36218 | 44.53755 | -6.28727 | 0.30108 | 4.50720006 | 3.101489 | 0.3559084 | -0.6751642 | 0.001246452 | 0.2176904
529.23102 | 69.99 | -24.36694 | 44.47431 | -6.27297 | 0.30107 | 4.500800172 | 3.095089 | 0.355174 | -0.6711618 | 0.001246291 | 0.2168473
529.32501 | 70 | -24.37374 | 44.40909 | -6.2509 | 0.30107 | 4.494199908 | 3.088488 | 0.3544166 | -0.6458314 | 0.001246145 | 0.2091092
529.42401 | 70.01 | -24.38261 | 44.34684 | -6.22776 | 0.30107 | 4.487900208 | 3.082189 | 0.3536937 | -0.639498 | 0.001245991 | 0.2074818
529.52698 | 70.02 | -24.39025 | 44.28755 | -6.22037 | 0.30106 | 4.48190006 | 3.076189 | 0.3530051 | -0.6331645 | 0.001245831 | 0.2058276
529.62701 | 70.03 | -24.39707 | 44.22628 | -6.23599 | 0.30106 | 4.475699536 | 3.069988 | 0.3522936 | -0.633006 | 0.001245676 | 0.2061917
529.72198 | 70.04 | -24.40306 | 44.16403 | -6.26556 | 0.30106 | 4.469399836 | 3.063688 | 0.3515707 | -0.6306717 | 0.001245529 | 0.2058537
529.82703 | 70.05 | -24.41031 | 44.09783 | -6.29326 | 0.30105 | 4.462700396 | 3.056989 | 0.3508019 | -0.6325 | 0.001245366 | 0.2069029
529.92603 | 70.06 | -24.41878 | 44.03656 | -6.31136 | 0.30105 | 4.456499872 | 3.050788 | 0.3500904 | -0.6315015 | 0.001245212 | 0.2069962
530.01898 | 70.07 | -24.42518 | 43.97233 | -6.32348 | 0.30105 | 4.449999796 | 3.044288 | 0.3493444 | -0.6320024 | 0.001245068 | 0.2076027
530.11798 | 70.08 | -24.43447 | 43.91107 | -6.33315 | 0.30104 | 4.443800284 | 3.038089 | 0.348633 | -0.6318321 | 0.001244915 | 0.2079702
530.216 | 70.09 | -24.4413 | 43.84684 | -6.33556 | 0.30104 | 4.437300208 | 3.031589 | 0.3478871 | -0.634998 | 0.001244763 | 0.2094605
530.323 | 70.1 | -24.44939 | 43.78261 | -6.32379 | 0.30104 | 4.430800132 | 3.025089 | 0.3471412 | -0.6391623 | 0.001244597 | 0.2112871
530.42297 | 70.11 | -24.45787 | 43.71739 | -6.30167 | 0.30103 | 4.424199868 | 3.018488 | 0.3463838 | -0.6421629 | 0.001244442 | 0.2127432
530.51398 | 70.12 | -24.46797 | 43.65613 | -6.2844 | 0.30103 | 4.418000356 | 3.012289 | 0.3456724 | -0.64199762 | 0.001244301 | 0.2131262
530.61603 | 70.13 | -24.47278 | 43.59486 | -6.28678 | 0.30103 | 4.411799832 | 3.006088 | 0.3449608 | -0.6395014 | 0.001244143 | 0.2127354
530.71198 | 70.14 | -24.48207 | 43.53359 | -6.30768 | 0.30102 | 4.405599308 | 2.999888 | 0.3442493 | -0.6381706 | 0.001243995 | 0.2127315
530.81097 | 70.15 | -24.48933 | 43.46937 | -6.32899 | 0.30102 | 4.399100244 | 2.993389 | 0.3435035 | -0.6366694 | 0.001243841 | 0.2126919
530.90503 | 70.16 | -24.50067 | 43.40316 | -6.33506 | 0.30102 | 4.392399792 | 2.986688 | 0.3427346 | -0.6383392 | 0.001243696 | 0.2137281
531.008 | 70.17 | -24.50342 | 43.33893 | -6.33014 | 0.30101 | 4.385899716 | 2.980188 | 0.3419887 | -0.6390055 | 0.001243537 | 0.2144178
531.10699 | 70.18 | -24.51151 | 43.27767 | -6.32984 | 0.30101 | 4.379700204 | 2.973989 | 0.3412773 | -0.6386681 | 0.001243384 | 0.2147514
531.211 | 70.19 | -24.51963 | 43.21838 | -6.34064 | 0.30101 | 4.373700056 | 2.967989 | 0.3405887 | -0.6364991 | 0.001243223 | 0.2144547
531.30902 | 70.2 | -24.53221 | 43.15217 | -6.35043 | 0.301 | 4.366999604 | 2.961288 | 0.3398198 | -0.6388351 | 0.001243071 | 0.2157288
531.40997 | 70.21 | -24.54031 | 43.08597 | -6.34359 | 0.301 | 4.360300164 | 2.954589 | 0.339051 | -0.6421629 | 0.001242915 | 0.2173443
531.51501 | 70.22 | -24.54722 | 43.02075 | -6.32193 | 0.30099 | 4.3536999 | 2.947988 | 0.3382936 | -0.6449965 | 0.001242753 | 0.2187921
531.60999 | 70.23 | -24.55487 | 42.96146 | -6.30311 | 0.30099 | 4.347699752 | 2.941988 | 0.3376051 | -0.6426689 | 0.001242607 | 0.2184471
531.70599 | 70.24 | -24.56215 | 42.90118 | -6.29989 | 0.30099 | 4.341599416 | 2.935888 | 0.3369051 | -0.6386698 | 0.001242458 | 0.2175389
531.80701 | 70.25 | -24.56739 | 42.83597 | -6.31034 | 0.30098 | 4.335000164 | 2.929289 | 0.3361478 | -0.6386681 | 0.001242302 | 0.2180284
531.90601 | 70.26 | -24.57509 | 42.76976 | -6.32882 | 0.30098 | 4.328299712 | 2.922588 | 0.3353789 | -0.6418374 | 0.00124215 | 0.2196127
532.00702 | 70.27 | -24.58484 | 42.7085 | -6.35418 | 0.30098 | 4.3221002 | 2.916389 | 0.3346674 | -0.6419993 | 0.001241994 | 0.220135
532.11499 | 70.28 | -24.59178 | 42.64822 | -6.38811 | 0.30097 | 4.315999864 | 2.910288 | 0.3339674 | -0.63683136 | 0.001241827 | 0.2188207
532.20599 | 70.29 | -24.59862 | 42.58202 | -6.42437 | 0.30097 | 4.309300424 | 2.903589 | 0.3331986 | -0.6359965 | 0.001241687 | 0.2190381
532.30499 | 70.3 | -24.60715 | 42.5168 | -6.44542 | 0.30096 | 4.30270016 | 2.896989 | 0.3324412 | -0.6388267 | 0.001241534 | 0.220514
532.409 | 70.31 | -24.61445 | 42.45059 | -6.43683 | 0.30096 | 4.295999708 | 2.890288 | 0.3316723 | -0.6453288 | 0.001241374 | 0.2232749
532.50598 | 70.32 | -24.62504 | 42.38636 | -6.40391 | 0.30096 | 4.289499632 | 2.883788 | 0.3309264 | -0.648999 | 0.001241225 | 0.2250509
532.60901 | 70.33 | -24.63112 | 42.32213 | -6.36707 | 0.30095 | 4.282999556 | 2.877288 | 0.3301805 | -0.6498389 | 0.001241066 | 0.2258512
532.70801 | 70.34 | -24.63637 | 42.26087 | -6.34637 | 0.30095 | 4.276800044 | 2.871089 | 0.3294691 | -0.6493363 | 0.001240913 | 0.2261638
532.81403 | 70.35 | -24.64661 | 42.19763 | -6.3509 | 0.30094 | 4.270400156 | 2.864689 | 0.3287347 | -0.6503365 | 0.00124075 | 0.2270182
532.90802 | 70.36 | -24.65511 | 42.13439 | -6.37291 | 0.30094 | 4.264000268 | 2.858289 | 0.3280002 | -0.649166 | 0.001240605 | 0.227117
533 | 70.37 | -24.66243 | 42.07114 | -6.39336 | 0.30094 | 4.257599368 | 2.851888 | 0.3272657 | -0.644671 | 0.001240464 | 0.2260506
533.10303 | 70.38 | -24.67057 | 42.00494 | -6.39814 | 0.30093 | 4.250899928 | 2.845188 | 0.3264969 | -0.64333346 | 0.001240305 | 0.2261128
533.19702 | 70.39 | -24.67542 | 41.93972 | -6.39325 | 0.30093 | 4.244299664 | 2.838588 | 0.3257395 | -0.6436657 | 0.001240161 | 0.2267556
533.29999 | 70.4 | -24.68193 | 41.8755 | -6.39911 | 0.30092 | 4.2378006 | 2.832089 | 0.3249937 | -0.645828 | 0.001240002 | 0.2280394
533.40002 | 70.41 | -24.68927 | 41.81719 | -6.42695 | 0.30092 | 4.231899628 | 2.826188 | 0.3243166 | -0.6444989 | 0.001239849 | 0.2280453
533.49597 | 70.42 | -24.69617 | 41.75296 | -6.46067 | 0.30092 | 4.225399552 | 2.819688 | 0.3235707 | -0.644671 | 0.001239701 | 0.228632
533.59698 | 70.43 | -24.70228 | 41.68478 | -6.47052 | 0.30091 | 4.218499736 | 2.812788 | 0.3227789 | -0.6465044 | 0.001239546 | 0.2298447
533.70001 | 70.44 | -24.71004 | 41.61364 | -6.44564 | 0.30091 | 4.211300368 | 2.805589 | 0.3219527 | -0.6524988 | 0.001239388 | 0.2325711
533.79199 | 70.45 | -24.71858 | 41.55336 | -6.40821 | 0.3009 | 4.205200032 | 2.799489 | 0.3212527 | -0.65399488 | 0.001239246 | 0.2336123
533.896 | 70.46 | -24.72388 | 41.49308 | -6.39193 | 0.3009 | 4.199099696 | 2.793388 | 0.3205526 | -0.6515003 | 0.001239087 | 0.2332294
533.995 | 70.47 | -24.72958 | 41.43182 | -6.40706 | 0.30089 | 4.192900184 | 2.787189 | 0.3198412 | -0.648665 | 0.001238935 | 0.2327309
534.10101 | 70.48 | -24.73941 | 41.36363 | -6.43268 | 0.30089 | 4.185999356 | 2.780288 | 0.3190493 | -0.6501712 | 0.001238772 | 0.2338503
534.19098 | 70.49 | -24.74591 | 41.29743 | -6.44378 | 0.30088 | 4.179299916 | 2.773588 | 0.3182805 | -0.653332 | 0.001238634 | 0.2355548
534.29999 | 70.5 | -24.75329 | 41.23221 | -6.43895 | 0.30088 | 4.172699652 | 2.766988 | 0.3175231 | -0.6521682 | 0.001238467 | 0.2356961
534.39801 | 70.51 | -24.759 | 41.17095 | -6.43481 | 0.30087 | 4.16650014 | 2.760789 | 0.3168117 | -0.6478352 | 0.001238316 | 0.2346558
534.49402 | 70.52 | -24.7647 | 41.10771 | -6.44141 | 0.30087 | 4.160100252 | 2.754389 | 0.3160773 | -0.6455008 | 0.001238169 | 0.2343536
534.59003 | 70.53 | -24.77164 | 41.04249 | -6.45213 | 0.30087 | 4.153499988 | 2.747788 | 0.3153199 | -0.6498305 | 0.001238022 | 0.2364922
534.69702 | 70.54 | -24.77697 | 40.9753 | -6.45395 | 0.30086 | 4.14670036 | 2.740989 | 0.3145396 | -0.6539932 | 0.001237858 | 0.2385975
534.79602 | 70.55 | -24.78516 | 40.91106 | -6.44402 | 0.30086 | 4.140199272 | 2.734488 | 0.3137936 | -0.6548332 | 0.001237706 | 0.239472
534.90802 | 70.56 | -24.7909 | 40.84783 | -6.43413 | 0.30085 | 4.133800396 | 2.728089 | 0.3130593 | -0.6518275 | 0.001237535 | 0.2389319
534.992 | 70.57 | -24.79536 | 40.7836 | -6.43688 | 0.30085 | 4.12730032 | 2.721589 | 0.3123134 | -0.651163 | 0.001237406 | 0.2392584
535.09399 | 70.58 | -24.80069 | 40.72134 | -6.45349 | 0.30084 | 4.120999608 | 2.715288 | 0.3115903 | -0.6505001 | 0.00123725 | 0.2395695
535.18903 | 70.59 | -24.80887 | 40.65415 | -6.47108 | 0.30084 | 4.11419998 | 2.708488 | 0.3108101 | -0.6530031 | 0.001237105 | 0.241095
535.297 | 70.6 | -24.81382 | 40.59091 | -6.47542 | 0.30083 | 4.107800092 | 2.702089 | 0.3100756 | -0.6523352 | 0.001236939 | 0.2414189
535.39502 | 70.61 | -24.82078 | 40.52273 | -6.46314 | 0.30083 | 4.100900276 | 2.695189 | 0.3092839 | -0.653165 | 0.00123679 | 0.2423448
535.50098 | 70.62 | -24.82531 | 40.45948 | -6.4443 | 0.30082 | 4.094499376 | 2.688788 | 0.3085493 | -0.6530031 | 0.001236627 | 0.2428615
535.59198 | 70.63 | -24.82897 | 40.39625 | -6.43326 | 0.30082 | 4.0881005 | 2.682389 | 0.307815 | -0.6538296 | 0.001236488 | 0.243749
535.69 | 70.64 | -24.83676 | 40.333 | -6.43367 | 0.30081 | 4.0816996 | 2.675988 | 0.3070805 | -0.65383802 | 0.001236338 | 0.2443352
535.797 | 70.65 | -24.84295 | 40.26877 | -6.43785 | 0.30081 | 4.075199524 | 2.669488 | 0.3063346 | -0.6530048 | 0.001236175 | 0.244618
535.88702 | 70.66 | -24.84825 | 40.20158 | -6.43571 | 0.3008 | 4.068399896 | 2.662688 | 0.3055543 | -0.6540016 | 0.001236037 | 0.245617
535.98798 | 70.67 | -24.85525 | 40.13735 | -6.42939 | 0.3008 | 4.06189982 | 2.656188 | 0.3048084 | -0.6526708 | 0.001235883 | 0.2457171
536.09497 | 70.68 | -24.86021 | 40.07411 | -6.4304 | 0.30079 | 4.055499932 | 2.649788 | 0.304074 | -0.6521699 | 0.00123572 | 0.2461215
536.19 | 70.69 | -24.86513 | 40.01284 | -6.4444 | 0.30079 | 4.049299408 | 2.643588 | 0.3033624 | -0.6485048 | 0.001235575 | 0.2453124
536.28998 | 70.7 | -24.87089 | 39.94664 | -6.46657 | 0.30078 | 4.042599968 | 2.636888 | 0.3025937 | -0.6494999 | 0.001235422 | 0.246313
536.38599 | 70.71 | -24.87664 | 39.87945 | -6.48847 | 0.30078 | 4.03580034 | 2.630089 | 0.3018134 | -0.6519996 | 0.001235276 | 0.2479002
536.48499 | 70.72 | -24.88076 | 39.81522 | -6.50498 | 0.30077 | 4.029300264 | 2.623589 | 0.3010675 | -0.6533253 | 0.001235124 | 0.2490197
536.58801 | 70.73 | -24.8886 | 39.75296 | -6.51294 | 0.30077 | 4.022999552 | 2.617288 | 0.3003444 | -0.6519962 | 0.001234967 | 0.2491114
536.68903 | 70.74 | -24.89397 | 39.68577 | -6.5101 | 0.30076 | 4.016199924 | 2.610488 | 0.2995641 | -0.6523318 | 0.001234813 | 0.2498888
536.78998 | 70.75 | -24.89975 | 39.61858 | -6.49584 | 0.30076 | 4.009400296 | 2.603689 | 0.2987839 | -0.6563292 | 0.001234659 | 0.2520767
536.88501 | 70.76 | -24.90592 | 39.55435 | -6.47602 | 0.30075 | 4.00290022 | 2.597189 | 0.298038 | -0.6594951 | 0.001234515 | 0.2539265
536.98798 | 70.77 | -24.9113 | 39.49111 | -6.46627 | 0.30075 | 3.996500332 | 2.590789 | 0.2973035 | -0.6603266 | 0.001234358 | 0.2548747
537.08398 | 70.78 | -24.91337 | 39.42688 | -6.4786 | 0.30074 | 3.990000256 | 2.584289 | 0.2965576 | -0.6578304 | 0.001234211 | 0.2545499
537.19 | 70.79 | -24.9196 | 39.36363 | -6.50673 | 0.30074 | 3.983599356 | 2.577888 | 0.2958231 | -0.6550035 | 0.00123405 | 0.2540853
537.29102 | 70.8 | -24.92293 | 39.29743 | -6.53253 | 0.30073 | 3.976899916 | 2.571188 | 0.2950543 | -0.6551688 | 0.001233896 | 0.2548117
537.38702 | 70.81 | -24.92706 | 39.22925 | -6.54928 | 0.30072 | 3.9700001 | 2.564289 | 0.2942625 | -0.6573328 | 0.00123375 | 0.2563412
537.49597 | 70.82 | -24.93454 | 39.16403 | -6.56914 | 0.30072 | 3.963399836 | 2.557688 | 0.2935051 | -0.6571709 | 0.001233584 | 0.2569394
537.58099 | 70.83 | -24.9415 | 39.0998 | -6.61804 | 0.30071 | 3.95689976 | 2.551188 | 0.2927592 | -0.6576735 | 0.001233455 | 0.2577911
537.68298 | 70.84 | -24.94813 | 39.03656 | -6.71404 | 0.30071 | 3.950499872 | 2.544788 | 0.2920248 | -0.658672 | 0.0012333 | 0.2588317
537.78601 | 70.85 | -24.9486 | 38.96937 | -6.82892 | 0.3007 | 3.943700244 | 2.537989 | 0.2912445 | -0.6610013 | 0.001233143 | 0.260443
537.88397 | 70.86 | -24.95194 | 38.90415 | -6.90408 | 0.3007 | 3.93709998 | 2.531388 | 0.2904871 | -0.6619981 | 0.001232994 | 0.2615158
537.98602 | 70.87 | -24.95734 | 38.81818 | -6.8965 | 0.30069 | 3.928399816 | 2.522688 | 0.2894887 | -0.67616274 | 0.001232839 | 0.2680326
538.08502 | 70.88 | -24.96192 | 38.75395 | -6.80893 | 0.30069 | 3.92189974 | 2.516188 | 0.2887428 | -0.6843346 | 0.001232688 | 0.2719728
538.17798 | 70.89 | -24.96729 | 38.68775 | -6.6866 | 0.30068 | 3.9152003 | 2.509489 | 0.287974 | -0.6901654 | 0.001232547 | 0.2750223
538.28497 | 70.9 | -24.97108 | 38.6245 | -6.58123 | 0.30067 | 3.9087994 | 2.503088 | 0.2872395 | -0.6933347 | 0.001232385 | 0.2769917
538.38 | 70.91 | -24.97811 | 38.56028 | -6.51443 | 0.30067 | 3.902300336 | 2.496589 | 0.2864937 | -0.6928321 | 0.00123224 | 0.2775115
538.48499 | 70.92 | -24.98149 | 38.49308 | -6.47769 | 0.30066 | 3.895499696 | 2.489788 | 0.2857133 | -0.69000184 | 0.001232081 | 0.2771327
538.58698 | 70.93 | -24.98568 | 38.42688 | -6.46594 | 0.30066 | 3.888800256 | 2.483089 | 0.2849445 | -0.6828335 | 0.001231926 | 0.2749936
538.685 | 70.94 | -24.99108 | 38.3666 | -6.47755 | 0.30065 | 3.88269992 | 2.476988 | 0.2842445 | -0.670165 | 0.001231777 | 0.2705564
538.78699 | 70.95 | -24.99569 | 38.30336 | -6.50144 | 0.30064 | 3.876300032 | 2.470589 | 0.2835101 | -0.6534973 | 0.001231623 | 0.2645108
538.88599 | 70.96 | -24.99987 | 38.23617 | -6.51835 | 0.30064 | 3.869500404 | 2.463789 | 0.2827298 | -0.6533286 | 0.001231473 | 0.2651723
538.97998 | 70.97 | -25.00321 | 38.167 | -6.51203 | 0.30063 | 3.8625004 | 2.456789 | 0.2819265 | -0.6558283 | 0.00123133 | 0.2669453
539.07898 | 70.98 | -25.01028 | 38.10178 | -6.48759 | 0.30063 | 3.855900136 | 2.450189 | 0.2811691 | -0.6591595 | 0.00123118 | 0.269024
539.18298 | 70.99 | -25.01285 | 38.04051 | -6.46734 | 0.30062 | 3.849699612 | 2.443988 | 0.2804576 | -0.6583347 | 0.001231022 | 0.269369
539.27802 | 71 | -25.01333 | 37.97727 | -6.46622 | 0.30062 | 3.843299724 | 2.437588 | 0.2797231 | -0.655835 | 0.001230878 | 0.2690508
539.36902 | 71.01 | -25.02118 | 37.91205 | -6.47798 | 0.30061 | 3.83669946 | 2.430988 | 0.2789657 | -0.6556748 | 0.00123074 | 0.2697154
539.47699 | 71.02 | -25.02666 | 37.84486 | -6.48693 | 0.3006 | 3.829899832 | 2.424188 | 0.2781855 | -0.6586737 | 0.001230577 | 0.271709
539.57703 | 71.03 | -25.02963 | 37.77964 | -6.48867 | 0.3006 | 3.823299568 | 2.417588 | 0.2774281 | -0.6583431 | 0.001230425 | 0.272314
539.67603 | 71.04 | -25.0326 | 37.71542 | -6.49367 | 0.30059 | 3.816800504 | 2.411089 | 0.2766823 | -0.6556714 | 0.001230276 | 0.27194
539.77301 | 71.05 | -25.03762 | 37.65316 | -6.51244 | 0.30059 | 3.810499792 | 2.404788 | 0.2759592 | -0.6525022 | 0.001230129 | 0.2713346
539.86798 | 71.06 | -25.04304 | 37.58696 | -6.54 | 0.30058 | 3.803800352 | 2.398089 | 0.2751904 | -0.6539949 | 0.001229985 | 0.272715
539.97101 | 71.07 | -25.04686 | 37.52174 | -6.55747 | 0.30057 | 3.797200088 | 2.391489 | 0.274433 | -0.6566581 | 0.001229829 | 0.2745813
540.06897 | 71.08 | -25.05066 | 37.45257 | -6.54986 | 0.30057 | 3.790200084 | 2.384489 | 0.2736297 | -0.6598257 | 0.001229681 | 0.2767158
540.16199 | 71.09 | -25.05649 | 37.38735 | -6.52247 | 0.30056 | 3.78359982 | 2.377888 | 0.2728723 | -0.6611615 | 0.00122954 | 0.2780457
540.26599 | 71.1 | -25.06197 | 37.32312 | -6.49175 | 0.30055 | 3.777099744 | 2.371388 | 0.2721264 | -0.6613336 | 0.001229383 | 0.2788803
540.36499 | 71.11 | -25.06332 | 37.26087 | -6.4709 | 0.30055 | 3.770800044 | 2.365089 | 0.2714035 | -0.6608343 | 0.001229234 | 0.2794121
540.45898 | 71.12 | -25.06916 | 37.19466 | -6.45743 | 0.30054 | 3.764099592 | 2.358388 | 0.2706346 | -0.6615073 | 0.001229092 | 0.2804913
540.56299 | 71.13 | -25.07218 | 37.13043 | -6.4291 | 0.30054 | 3.757599516 | 2.351888 | 0.2698887 | -0.6610064 | 0.001228935 | 0.2810535
540.65503 | 71.14 | -25.07267 | 37.06621 | -6.37127 | 0.30053 | 3.751100452 | 2.345389 | 0.2691429 | -0.6576701 | 0.001228796 | 0.2804098
540.76898 | 71.15 | -25.07863 | 36.99506 | -6.29657 | 0.30052 | 3.743900072 | 2.338189 | 0.2683166 | -0.6591662 | 0.001228624 | 0.2819132
540.86902 | 71.16 | -25.0804 | 36.94071 | -6.23679 | 0.30052 | 3.738399852 | 2.332688 | 0.2676855 | -0.6524988 | 0.001228473 | 0.2797197
540.96198 | 71.17 | -25.08502 | 36.87945 | -6.21851 | 0.30051 | 3.73220034 | 2.326489 | 0.266974 | -0.6474945 | 0.001228332 | 0.278314
541.05603 | 71.18 | -25.08923 | 36.81917 | -6.25054 | 0.3005 | 3.726100004 | 2.320389 | 0.266274 | -0.641495 | 0.00122819 | 0.2764602
541.15601 | 71.19 | -25.09225 | 36.75197 | -6.31914 | 0.3005 | 3.719299364 | 2.313588 | 0.2654936 | -0.6391674 | 0.00122804 | 0.2762667
541.25403 | 71.2 | -25.0969 | 36.69269 | -6.3997 | 0.30049 | 3.713300228 | 2.307589 | 0.2648052 | -0.6329976 | 0.001227892 | 0.2743113
541.362 | 71.21 | -25.10161 | 36.62747 | -6.47527 | 0.30048 | 3.706699964 | 2.300988 | 0.2640478 | -0.6308336 | 0.001227729 | 0.2741576
541.46002 | 71.22 | -25.10503 | 36.56126 | -6.54601 | 0.30048 | 3.699999512 | 2.294288 | 0.2632789 | -0.6318405 | 0.001227581 | 0.2753972
541.56097 | 71.23 | -25.10395 | 36.49111 | -6.63305 | 0.30047 | 3.692900332 | 2.287189 | 0.2624642 | -0.6383342 | 0.001227429 | 0.2790912
541.66101 | 71.24 | -25.1078 | 36.42984 | -6.75306 | 0.30046 | 3.686699808 | 2.280988 | 0.2617527 | -0.6491676 | 0.001227278 | 0.2845993
541.75702 | 71.25 | -25.11328 | 36.36957 | -6.88998 | 0.30046 | 3.680600484 | 2.274889 | 0.2610528 | -0.6511647 | 0.001227134 | 0.2862402
541.85101 | 71.26 | -25.11833 | 36.29249 | -6.98823 | 0.30045 | 3.672799988 | 2.267088 | 0.2601576 | -0.6604953 | 0.001226992 | 0.2913408
541.95599 | 71.27 | -25.11934 | 36.2164 | -6.98979 | 0.30044 | 3.66509968 | 2.259388 | 0.259274 | -0.6729969 | 0.001226834 | 0.2978669
542.047 | 71.28 | -25.12192 | 36.1413 | -6.8833 | 0.30044 | 3.65749956 | 2.251788 | 0.2584018 | -0.6911707 | 0.001226697 | 0.3069431
542.15698 | 71.29 | -25.12378 | 36.07708 | -6.71929 | 0.30043 | 3.651000496 | 2.245289 | 0.257656 | -0.6996648 | 0.001226532 | 0.3116146
542.263 | 71.3 | -25.12768 | 36.01383 | -6.57602 | 0.30042 | 3.644599596 | 2.238888 | 0.2569215 | -0.7020008 | 0.001226372 | 0.3135488
542.35901 | 71.31 | -25.12988 | 35.94961 | -6.5018 | 0.30042 | 3.638100532 | 2.232389 | 0.2561757 | -0.7000004 | 0.001226228 | 0.3135656
542.45599 | 71.32 | -25.1325 | 35.88834 | -6.49555 | 0.30041 | 3.631900008 | 2.226189 | 0.2554642 | -0.6953317 | 0.001226082 | 0.3123418
542.547 | 71.33 | -25.13715 | 35.82213 | -6.5232 | 0.3004 | 3.625199556 | 2.219488 | 0.2546953 | -0.6853365 | 0.001225945 | 0.3087814
542.66498 | 71.34 | -25.14031 | 35.75395 | -6.54955 | 0.30039 | 3.61829974 | 2.212588 | 0.2539035 | -0.6696674 | 0.001225768 | 0.3026625
542.74799 | 71.35 | -25.14203 | 35.68874 | -6.55824 | 0.30039 | 3.611700488 | 2.205989 | 0.2531462 | -0.6591628 | 0.001225643 | 0.298806
542.84998 | 71.36 | -25.14551 | 35.62253 | -6.55125 | 0.30038 | 3.605000036 | 2.199289 | 0.2523773 | -0.6556647 | 0.00122549 | 0.2981258
542.94598 | 71.37 | -25.14814 | 35.55929 | -6.53819 | 0.30037 | 3.598600148 | 2.192889 | 0.2516429 | -0.6580007 | 0.001225346 | 0.3000612
543.05103 | 71.38 | -25.14877 | 35.49308 | -6.52123 | 0.30037 | 3.591899696 | 2.186188 | 0.250874 | -0.6609996 | 0.001225188 | 0.3023526
543.14398 | 71.39 | -25.15015 | 35.42688 | -6.50087 | 0.30036 | 3.585200256 | 2.179489 | 0.2501052 | -0.6635009 | 0.001225049 | 0.3044296
543.24298 | 71.4 | -25.15609 | 35.36067 | -6.48627 | 0.30035 | 3.578499804 | 2.172788 | 0.2493363 | -0.6658319 | 0.0012249 | 0.3064412
543.341 | 71.41 | -25.15833 | 35.29842 | -6.48821 | 0.30035 | 3.572200104 | 2.166489 | 0.2486134 | -0.6624974 | 0.001224753 | 0.3057931
543.44299 | 71.42 | -25.15977 | 35.23616 | -6.50789 | 0.30034 | 3.565899392 | 2.160188 | 0.2478903 | -0.6575048 | 0.0012246 | 0.3043739
543.54102 | 71.43 | -25.16407 | 35.16897 | -6.53149 | 0.30033 | 3.559099764 | 2.153388 | 0.24711 | -0.656508 | 0.001224453 | 0.3048721
543.646 | 71.44 | -25.16553 | 35.10178 | -6.53884 | 0.30032 | 3.552300136 | 2.146589 | 0.2463298 | -0.6571692 | 0.001224296 | 0.3061458
543.742 | 71.45 | -25.16694 | 35.03557 | -6.52342 | 0.30032 | 3.545599684 | 2.139888 | 0.2455609 | -0.6593366 | 0.001224152 | 0.3081173
543.83899 | 71.46 | -25.16919 | 34.97036 | -6.50057 | 0.30031 | 3.539000432 | 2.133289 | 0.2448036 | -0.6598307 | 0.001224007 | 0.3093021
543.94202 | 71.47 | -25.17229 | 34.90711 | -6.49172 | 0.3003 | 3.532599532 | 2.126888 | 0.244069 | -0.6595018 | 0.001223852 | 0.3100783
544.04602 | 71.48 | -25.175 | 34.84486 | -6.50389 | 0.30029 | 3.526299832 | 2.120588 | 0.2433461 | -0.658166 | 0.001223697 | 0.3103695
544.14099 | 71.49 | -25.17559 | 34.77767 | -6.52415 | 0.30029 | 3.519500204 | 2.113789 | 0.2425658 | -0.6598307 | 0.001223554 | 0.3121555
544.24103 | 71.5 | -25.18198 | 34.71245 | -6.53441 | 0.30028 | 3.51289994 | 2.107188 | 0.2418084 | -0.6596621 | 0.001223405 | 0.3130532
544.33899 | 71.51 | -25.18383 | 34.64328 | -6.52937 | 0.30027 | 3.505899936 | 2.100188 | 0.2410052 | -0.6598324 | 0.001223258 | 0.3141777
544.44501 | 71.52 | -25.18615 | 34.58103 | -6.52064 | 0.30026 | 3.499600236 | 2.093889 | 0.2402822 | -0.65866526 | 0.001223099 | 0.3145655
544.54102 | 71.53 | -25.19005 | 34.5168 | -6.52257 | 0.30026 | 3.49310016 | 2.087389 | 0.2395363 | -0.6583296 | 0.001222956 | 0.3153843
544.633 | 71.54 | -25.19145 | 34.45257 | -6.53577 | 0.30025 | 3.486600084 | 2.080889 | 0.2387904 | -0.6584983 | 0.001222818 | 0.3164505
544.74103 | 71.55 | -25.19379 | 34.38538 | -6.54642 | 0.30024 | 3.479800456 | 2.074089 | 0.2380101 | -0.6606589 | 0.001222657 | 0.3185297
544.83002 | 71.56 | -25.19519 | 34.31917 | -6.54161 | 0.30024 | 3.473100004 | 2.067389 | 0.2372412 | -0.6621634 | 0.001222524 | 0.3202898
544.93201 | 71.57 | -25.19996 | 34.25197 | -6.52348 | 0.30023 | 3.466299364 | 2.060588 | 0.2364608 | -0.6623371 | 0.001222371 | 0.3214312
545.04498 | 71.58 | -25.20316 | 34.18972 | -6.50694 | 0.30022 | 3.459999664 | 2.054288 | 0.2357379 | -0.6611716 | 0.001222203 | 0.3218495
545.13202 | 71.59 | -25.20496 | 34.12451 | -6.50595 | 0.30021 | 3.453400412 | 2.047689 | 0.2349806 | -0.6598358 | 0.001222073 | 0.3222344
545.23798 | 71.6 | -25.20853 | 34.06028 | -6.52241 | 0.3002 | 3.446900336 | 2.041189 | 0.2342347 | -0.6610013 | 0.001221914 | 0.3238315
545.33197 | 71.61 | -25.20915 | 33.99506 | -6.54528 | 0.3002 | 3.440300072 | 2.034589 | 0.2334773 | -0.6603334 | 0.001221774 | 0.3245538
545.42902 | 71.62 | -25.21266 | 33.92786 | -6.56034 | 0.30019 | 3.433499432 | 2.027788 | 0.2326969 | -0.6603367 | 0.001221629 | 0.3256439
545.52399 | 71.63 | -25.21412 | 33.86265 | -6.56097 | 0.30018 | 3.42690018 | 2.021189 | 0.2319396 | -0.6591679 | 0.001221487 | 0.3261288
545.633 | 71.64 | -25.21525 | 33.79545 | -6.54858 | 0.30017 | 3.42009954 | 2.014388 | 0.2311592 | -0.6605004 | 0.001221325 | 0.3278913
545.73297 | 71.65 | -25.21756 | 33.73221 | -6.52819 | 0.30016 | 3.413699652 | 2.007988 | 0.2304248 | -0.6608343 | 0.001221176 | 0.3291027
545.83301 | 71.66 | -25.21905 | 33.66601 | -6.5023 | 0.30016 | 3.407000212 | 2.001289 | 0.229656 | -0.6635026 | 0.001221027 | 0.3315377
545.922 | 71.67 | -25.21923 | 33.60178 | -6.47436 | 0.30015 | 3.400500136 | 1.994789 | 0.2289101 | -0.6631703 | 0.001220894 | 0.3324514
546.02301 | 71.68 | -25.22033 | 33.5336 | -6.45568 | 0.30014 | 3.39360032 | 1.987889 | 0.2281183 | -0.6646647 | 0.001220743 | 0.3343571
546.12799 | 71.69 | -25.22227 | 33.47332 | -6.46025 | 0.30013 | 3.387499984 | 1.981788 | 0.2274183 | -0.6613285 | 0.001220587 | 0.3337029
546.21997 | 71.7 | -25.22331 | 33.41008 | -6.48853 | 0.30013 | 3.381100096 | 1.975389 | 0.2266839 | -0.6566598 | 0.00122045 | 0.3324206
546.32703 | 71.71 | -25.22444 | 33.34684 | -6.52296 | 0.30012 | 3.374700208 | 1.968989 | 0.2259495 | -0.6526624 | 0.00122029 | 0.3314709
546.43298 | 71.72 | -25.22558 | 33.2747 | -6.54312 | 0.30011 | 3.36739964 | 1.961688 | 0.2251117 | -0.6543305 | 0.001220133 | 0.3335548
546.52698 | 71.73 | -25.22705 | 33.20948 | -6.54507 | 0.3001 | 3.360799376 | 1.955088 | 0.2243543 | -0.6575048 | 0.001219993 | 0.3363045
546.62201 | 71.74 | -25.22894 | 33.14625 | -6.54236 | 0.30009 | 3.3544005 | 1.948689 | 0.22362 | -0.6578371 | 0.001219851 | 0.3375793
546.72302 | 71.75 | -25.23004 | 33.08399 | -6.54537 | 0.30008 | 3.348099788 | 1.942388 | 0.2228969 | -0.6571709 | 0.001219701 | 0.3383314
546.81897 | 71.76 | -25.23112 | 33.0168 | -6.54773 | 0.30008 | 3.34130016 | 1.935589 | 0.2221167 | -0.6578354 | 0.001219558 | 0.3398632
546.92297 | 71.77 | -25.23431 | 32.94763 | -6.54209 | 0.30007 | 3.334300156 | 1.928589 | 0.2213134 | -0.6639985 | 0.001219404 | 0.3442924
547.02002 | 71.78 | -25.23376 | 32.88241 | -6.54037 | 0.30006 | 3.327699892 | 1.921988 | 0.220556 | -0.6661659 | 0.001219259 | 0.3466024
547.12097 | 71.79 | -25.23611 | 32.81917 | -6.57345 | 0.30005 | 3.321300004 | 1.915589 | 0.2198216 | -0.6646647 | 0.001219109 | 0.3469768
547.22699 | 71.8 | -25.2385 | 32.7579 | -6.66366 | 0.30004 | 3.31509948 | 1.909388 | 0.21911 | -0.658166 | 0.001218952 | 0.3447
547.32001 | 71.81 | -25.23957 | 32.69071 | -6.78196 | 0.30004 | 3.308299852 | 1.902588 | 0.2183297 | -0.6585017 | 0.001218814 | 0.3461083
547.41699 | 71.82 | -25.23943 | 32.62549 | -6.86758 | 0.30003 | 3.301699588 | 1.895988 | 0.2175723 | -0.6593416 | 0.00121867 | 0.3477562
547.52502 | 71.83 | -25.23979 | 32.53854 | -6.87786 | 0.30002 | 3.292900248 | 1.887189 | 0.2165626 | -0.6736682 | 0.001218509 | 0.3569691
547.62201 | 71.84 | -25.24213 | 32.47727 | -6.81315 | 0.30001 | 3.286699724 | 1.880988 | 0.215851 | -0.679337 | 0.001218365 | 0.3611596
547.71997 | 71.85 | -25.24241 | 32.41205 | -6.70799 | 0.3 | 3.28009946 | 1.874388 | 0.2150936 | -0.6833378 | 0.00121822 | 0.3645658
547.82599 | 71.86 | -25.244 | 32.34486 | -6.60339 | 0.29999 | 3.273299832 | 1.867588 | 0.2143133 | -0.6890016 | 0.001218062 | 0.3689259
547.92297 | 71.87 | -25.24305 | 32.27767 | -6.52313 | 0.29998 | 3.266500204 | 1.860789 | 0.2135331 | -0.69333132 | 0.001217919 | 0.3726008
548.01703 | 71.88 | -25.23961 | 32.21344 | -6.46905 | 0.29998 | 3.260000128 | 1.854289 | 0.2127872 | -0.6923278 | 0.001217779 | 0.3733657
548.12097 | 71.89 | -25.24119 | 32.15217 | -6.44205 | 0.29997 | 3.253799604 | 1.848088 | 0.2120756 | -0.6821656 | 0.001217625 | 0.3691196
548.22198 | 71.9 | -25.24275 | 32.08794 | -6.43794 | 0.29996 | 3.247299528 | 1.841588 | 0.2113297 | -0.6698344 | 0.001217475 | 0.3637265
548.31702 | 71.91 | -25.24386 | 32.02174 | -6.44757 | 0.29995 | 3.240600088 | 1.834889 | 0.2105609 | -0.6555011 | 0.001217334 | 0.357243
548.41901 | 71.92 | -25.24131 | 31.95652 | -6.46701 | 0.29994 | 3.233999824 | 1.828288 | 0.2098035 | -0.6566649 | 0.001217183 | 0.3591692
548.51398 | 71.93 | -25.24242 | 31.89427 | -6.49609 | 0.29993 | 3.227700124 | 1.821989 | 0.2090806 | -0.6533303 | 0.001217043 | 0.3585809
548.61603 | 71.94 | -25.24152 | 31.82905 | -6.53246 | 0.29992 | 3.22109986 | 1.815388 | 0.2083232 | -0.6506671 | 0.001216891 | 0.3584176
548.71698 | 71.95 | -25.24103 | 31.76383 | -6.56206 | 0.29991 | 3.214499596 | 1.808788 | 0.2075658 | -0.6503365 | 0.001216742 | 0.3595427
548.823 | 71.96 | -25.24141 | 31.69664 | -6.56422 | 0.29991 | 3.207699968 | 1.801988 | 0.2067855 | -0.6539999 | 0.001216585 | 0.3629324
548.90698 | 71.97 | -25.24116 | 31.62846 | -6.53406 | 0.2999 | 3.200800152 | 1.795089 | 0.2059937 | -0.6598291 | 0.001216461 | 0.3675746
549.01099 | 71.98 | -25.24199 | 31.56225 | -6.49158 | 0.29989 | 3.1940997 | 1.788388 | 0.2052248 | -0.6633323 | 0.001216307 | 0.3709107
549.10699 | 71.99 | -25.24513 | 31.50099 | -6.46533 | 0.29988 | 3.187900188 | 1.782189 | 0.2045134 | -0.662833 | 0.001216165 | 0.3719208
549.20203 | 72 | -25.243 | 31.43972 | -6.47042 | 0.29987 | 3.181699664 | 1.775988 | 0.2038019 | -0.6605004 | 0.001216024 | 0.3719058
549.30402 | 72.01 | -25.23799 | 31.37253 | -6.49603 | 0.29986 | 3.174900036 | 1.769189 | 0.2030216 | -0.6603334 | 0.001215873 | 0.3732408
549.39697 | 72.02 | -25.23913 | 31.30731 | -6.51624 | 0.29985 | 3.168299772 | 1.762588 | 0.2022642 | -0.658166 | 0.001215736 | 0.3734088
549.49799 | 72.03 | -25.23907 | 31.23913 | -6.51297 | 0.29985 | 3.161399956 | 1.755688 | 0.2014724 | -0.657999 | 0.001215587 | 0.3747812
549.60901 | 72.04 | -25.23944 | 31.17589 | -6.49115 | 0.29984 | 3.155000068 | 1.749289 | 0.200738 | -0.6560003 | 0.001215423 | 0.3750098
549.69702 | 72.05 | -25.24018 | 31.10969 | -6.46915 | 0.29983 | 3.148300628 | 1.742589 | 0.1999692 | -0.6561622 | 0.001215293 | 0.3765444
549.797 | 72.06 | -25.23889 | 31.04842 | -6.45893 | 0.29982 | 3.142100104 | 1.736389 | 0.1992576 | -0.6561606 | 0.001215145 | 0.3778881
549.89502 | 72.07 | -25.23676 | 30.9832 | -6.45732 | 0.29981 | 3.13549984 | 1.729788 | 0.1985002 | -0.65816432 | 0.001215 | 0.3804884
550.00201 | 72.08 | -25.2351 | 30.91798 | -6.45275 | 0.2998 | 3.128899576 | 1.723188 | 0.1977428 | -0.658166 | 0.001214842 | 0.3819467
550.099 | 72.09 | -25.23463 | 30.85079 | -6.44038 | 0.29979 | 3.122099948 | 1.716388 | 0.1969625 | -0.6568352 | 0.001214699 | 0.3826845
550.19501 | 72.1 | -25.23331 | 30.78854 | -6.42661 | 0.29978 | 3.115800248 | 1.710089 | 0.1962396 | -0.6548332 | 0.001214558 | 0.3829235
550.29303 | 72.11 | -25.23408 | 30.72529 | -6.42216 | 0.29977 | 3.109399348 | 1.703688 | 0.1955051 | -0.6520063 | 0.001214413 | 0.3827029
550.396 | 72.12 | -25.23117 | 30.66206 | -6.43082 | 0.29976 | 3.103000472 | 1.697289 | 0.1947708 | -0.6511697 | 0.001214261 | 0.3836528
550.492 | 72.13 | -25.23069 | 30.59585 | -6.44682 | 0.29975 | 3.09630002 | 1.690589 | 0.1940019 | -0.6510027 | 0.00121412 | 0.3850746
550.59399 | 72.14 | -25.23067 | 30.53162 | -6.46418 | 0.29974 | 3.089799944 | 1.684088 | 0.193256 | -0.6521648 | 0.001213969 | 0.3872509
550.69501 | 72.15 | -25.23146 | 30.4664 | -6.48317 | 0.29973 | 3.08319968 | 1.677488 | 0.1924986 | -0.6514986 | 0.001213821 | 0.3883775
550.79498 | 72.16 | -25.22978 | 30.40316 | -6.50581 | 0.29973 | 3.076799792 | 1.671088 | 0.1917642 | -0.6503331 | 0.001213673 | 0.3891674
550.896 | 72.17 | -25.22646 | 30.33794 | -6.52717 | 0.29972 | 3.070199528 | 1.664488 | 0.1910068 | -0.6503382 | 0.001213524 | 0.3907136
550.98602 | 72.18 | -25.22553 | 30.27174 | -6.53652 | 0.29971 | 3.063500088 | 1.657789 | 0.190238 | -0.6538363 | 0.001213392 | 0.3944027
551.09998 | 72.19 | -25.22685 | 30.20454 | -6.52606 | 0.2997 | 3.056699448 | 1.650988 | 0.1894576 | -0.6575031 | 0.001213224 | 0.3982483
551.19 | 72.2 | -25.22552 | 30.13933 | -6.4974 | 0.29969 | 3.050100196 | 1.644389 | 0.1887003 | -0.6600045 | 0.001213092 | 0.4013677
551.29102 | 72.21 | -25.22427 | 30.07608 | -6.46066 | 0.29968 | 3.043699296 | 1.637988 | 0.1879658 | -0.6596705 | 0.001212943 | 0.4027323
551.39099 | 72.22 | -25.22219 | 30.01087 | -6.42905 | 0.29967 | 3.037100044 | 1.631389 | 0.1872085 | -0.6603334 | 0.001212796 | 0.4047677
551.49701 | 72.23 | -25.21975 | 29.94664 | -6.41751 | 0.29966 | 3.030599968 | 1.624888 | 0.1864626 | -0.6598307 | 0.00121264 | 0.4060776
551.58698 | 72.24 | -25.21841 | 29.88241 | -6.43411 | 0.29965 | 3.024099892 | 1.618388 | 0.1857166 | -0.6589975 | 0.001212508 | 0.4071937
551.68597 | 72.25 | -25.21839 | 29.82312 | -6.4698 | 0.29964 | 3.018099744 | 1.612388 | 0.1850281 | -0.6529981 | 0.001212362 | 0.4049881
551.78699 | 72.26 | -25.21633 | 29.75593 | -6.50032 | 0.29963 | 3.011300116 | 1.605589 | 0.1842478 | -0.6494982 | 0.001212214 | 0.4045234
551.88599 | 72.27 | -25.21549 | 29.68676 | -6.50185 | 0.29962 | 3.004300112 | 1.598589 | 0.1834445 | -0.6503281 | 0.001212068 | 0.4068139
551.98499 | 72.28 | -25.21548 | 29.62055 | -6.47018 | 0.29961 | 2.99759966 | 1.591888 | 0.1826756 | -0.65383296 | 0.001211923 | 0.410728
552.09802 | 72.29 | -25.21188 | 29.5583 | -6.42384 | 0.2996 | 2.99129996 | 1.585588 | 0.1819527 | -0.65583 | 0.001211757 | 0.4136193
552.18597 | 72.3 | -25.2093 | 29.49605 | -6.38947 | 0.29959 | 2.98500026 | 1.579289 | 0.1812298 | -0.6551654 | 0.001211628 | 0.4148484
552.29102 | 72.31 | -25.21018 | 29.43182 | -6.38192 | 0.29958 | 2.978500184 | 1.572789 | 0.1804839 | -0.6549968 | 0.001211474 | 0.4164557
552.38702 | 72.32 | -25.20767 | 29.36759 | -6.39794 | 0.29957 | 2.972000108 | 1.566289 | 0.179738 | -0.6546628 | 0.001211333 | 0.4179707
552.479 | 72.33 | -25.2072 | 29.30534 | -6.42389 | 0.29956 | 2.965700408 | 1.559989 | 0.1790151 | -0.6528277 | 0.001211198 | 0.4184823
552.58801 | 72.34 | -25.20605 | 29.24012 | -6.44522 | 0.29955 | 2.959100144 | 1.553389 | 0.1782577 | -0.6476631 | 0.001211038 | 0.4169357
552.68597 | 72.35 | -25.2044 | 29.17391 | -6.45274 | 0.29954 | 2.952399692 | 1.546688 | 0.1774888 | -0.6454991 | 0.001210894 | 0.4173428
552.776 | 72.36 | -25.20062 | 29.10968 | -6.44671 | 0.29953 | 2.945899616 | 1.540188 | 0.1767428 | -0.646835 | 0.001210762 | 0.4199714
552.88098 | 72.37 | -25.20191 | 29.04447 | -6.4369 | 0.29952 | 2.939300364 | 1.533589 | 0.1759856 | -0.6506688 | 0.001210608 | 0.4242785
552.98297 | 72.38 | -25.19824 | 28.98221 | -6.43409 | 0.29951 | 2.932999652 | 1.527288 | 0.1752625 | -0.65183932 | 0.001210459 | 0.4267952
553.08002 | 72.39 | -25.19659 | 28.91798 | -6.43728 | 0.2995 | 2.926499576 | 1.520788 | 0.1745166 | -0.651674 | 0.001210317 | 0.4285107
553.17499 | 72.4 | -25.19822 | 28.85376 | -6.43587 | 0.29949 | 2.920000512 | 1.514289 | 0.1737708 | -0.651502 | 0.001210178 | 0.4302362
553.27802 | 72.41 | -25.19373 | 28.78656 | -6.42298 | 0.29948 | 2.913199872 | 1.507488 | 0.1729904 | -0.6533354 | 0.001210027 | 0.4333933
553.37 | 72.42 | -25.19081 | 28.72233 | -6.40522 | 0.29947 | 2.906699796 | 1.500988 | 0.1722445 | -0.6529997 | 0.001209892 | 0.4350465
553.47101 | 72.43 | -25.19043 | 28.66008 | -6.3963 | 0.29946 | 2.900400096 | 1.494689 | 0.1715216 | -0.6513299 | 0.001209744 | 0.435763
553.57599 | 72.44 | -25.18969 | 28.59881 | -6.40061 | 0.29945 | 2.894199572 | 1.488488 | 0.1708101 | -0.6490007 | 0.001209591 | 0.4360133
553.67401 | 72.45 | -25.18765 | 28.5336 | -6.40784 | 0.29944 | 2.88760032 | 1.481889 | 0.1700528 | -0.6478335 | 0.001209447 | 0.4371674
553.78101 | 72.46 | -25.18486 | 28.4664 | -6.40462 | 0.29943 | 2.88079968 | 1.475088 | 0.1692724 | -0.6498322 | 0.001209291 | 0.4405379
553.875 | 72.47 | -25.18361 | 28.40217 | -6.39439 | 0.29942 | 2.874299604 | 1.468588 | 0.1685264 | -0.6501695 | 0.001209153 | 0.4427174
553.97699 | 72.48 | -25.18161 | 28.33893 | -6.39367 | 0.29941 | 2.867899716 | 1.462188 | 0.167792 | -0.6495067 | 0.001209004 | 0.4442018
554.073 | 72.49 | -25.17914 | 28.28063 | -6.40709 | 0.2994 | 2.861999756 | 1.456288 | 0.167115 | -0.6446693 | 0.001208864 | 0.4426797
554.17297 | 72.5 | -25.17754 | 28.21443 | -6.41589 | 0.29939 | 2.855300316 | 1.449589 | 0.1663462 | -0.6444989 | 0.001208718 | 0.4446081
554.27301 | 72.51 | -25.17223 | 28.14526 | -6.39833 | 0.29938 | 2.848300312 | 1.442589 | 0.1655429 | -0.6486633 | 0.001208572 | 0.4496523
554.37097 | 72.52 | -25.17144 | 28.07905 | -6.35669 | 0.29937 | 2.84159986 | 1.435888 | 0.164774 | -0.6526624 | 0.001208429 | 0.4545356
554.47198 | 72.53 | -25.17068 | 28.02075 | -6.31566 | 0.29936 | 2.8356999 | 1.429988 | 0.164097 | -0.6496652 | 0.001208281 | 0.454315
554.578 | 72.54 | -25.16996 | 27.96047 | -6.30077 | 0.29935 | 2.829599564 | 1.423888 | 0.1633969 | -0.6448312 | 0.001208126 | 0.4528665
554.67902 | 72.55 | -25.16714 | 27.89624 | -6.31688 | 0.29934 | 2.823099488 | 1.417388 | 0.162651 | -0.6433351 | 0.001207979 | 0.4538878
554.77399 | 72.56 | -25.1651 | 27.83004 | -6.34867 | 0.29933 | 2.816400048 | 1.410689 | 0.1618822 | -0.6445023 | 0.00120784 | 0.4568707
554.87201 | 72.57 | -25.16143 | 27.76976 | -6.3802 | 0.29932 | 2.810299712 | 1.404588 | 0.1611822 | -0.6431715 | 0.001207697 | 0.4579075
554.97101 | 72.58 | -25.15613 | 27.70356 | -6.40428 | 0.29931 | 2.803600272 | 1.397889 | 0.1604134 | -0.63967 | 0.001207553 | 0.4575972
555.06598 | 72.59 | -25.15409 | 27.6413 | -6.41896 | 0.2993 | 2.79729956 | 1.391588 | 0.1596904 | -0.6366694 | 0.001207415 | 0.4575129
555.17102 | 72.6 | -25.15379 | 27.57411 | -6.42085 | 0.29929 | 2.790499932 | 1.384788 | 0.1589101 | -0.6406652 | 0.001207261 | 0.4626448
555.26599 | 72.61 | -25.15176 | 27.51186 | -6.40964 | 0.29928 | 2.784200232 | 1.378489 | 0.1581872 | -0.646162 | 0.001207123 | 0.4687467
555.36499 | 72.62 | -25.14687 | 27.44565 | -6.39261 | 0.29926 | 2.77749978 | 1.371788 | 0.1574183 | -0.6498288 | 0.001206979 | 0.4737093
555.46503 | 72.63 | -25.14406 | 27.3834 | -6.37918 | 0.29925 | 2.77120008 | 1.365489 | 0.1566954 | -0.6493296 | 0.001206833 | 0.4755291
555.56299 | 72.64 | -25.14041 | 27.32016 | -6.37591 | 0.29924 | 2.764800192 | 1.359089 | 0.1559609 | -0.6483311 | 0.00120669 | 0.4770337
555.65997 | 72.65 | -25.13923 | 27.25691 | -6.38298 | 0.29923 | 2.758399292 | 1.352688 | 0.1552264 | -0.6486684 | 0.001206549 | 0.4795404
555.76898 | 72.66 | -25.13444 | 27.1917 | -6.39631 | 0.29922 | 2.75180004 | 1.346089 | 0.1544691 | -0.6471689 | 0.001206391 | 0.4807774
555.86401 | 72.67 | -25.13201 | 27.12846 | -6.40926 | 0.29921 | 2.745400152 | 1.339689 | 0.1537347 | -0.6466646 | 0.001206252 | 0.4826977
555.96802 | 72.68 | -25.13131 | 27.06423 | -6.41582 | 0.2992 | 2.738900076 | 1.333189 | 0.1529888 | -0.6449999 | 0.001206101 | 0.4838024
556.06299 | 72.69 | -25.12723 | 27 | -6.41156 | 0.29919 | 2.7324 | 1.326688 | 0.1522429 | -0.6460001 | 0.001205963 | 0.4869267
556.15802 | 72.7 | -25.12397 | 26.93478 | -6.39443 | 0.29918 | 2.725799736 | 1.320088 | 0.1514855 | -0.6466663 | 0.001205825 | 0.489866
556.26099 | 72.71 | -25.12038 | 26.87055 | -6.36991 | 0.29917 | 2.71929966 | 1.313588 | 0.1507396 | -0.6491693 | 0.001205675 | 0.4941955
556.35999 | 72.72 | -25.11634 | 26.80731 | -6.34774 | 0.29916 | 2.712899772 | 1.307188 | 0.1500052 | -0.6498356 | 0.001205531 | 0.4971247
556.46802 | 72.73 | -25.11322 | 26.74605 | -6.33479 | 0.29914 | 2.70670026 | 1.300989 | 0.1492937 | -0.6479971 | 0.001205374 | 0.4980805
556.55902 | 72.74 | -25.10869 | 26.68182 | -6.33707 | 0.29913 | 2.700200184 | 1.294489 | 0.1485478 | -0.6460001 | 0.001205242 | 0.4990388
556.659 | 72.75 | -25.10385 | 26.61759 | -6.35914 | 0.29912 | 2.693700108 | 1.287989 | 0.1478019 | -0.6453322 | 0.001205097 | 0.5010387
556.75299 | 72.76 | -25.10266 | 26.55534 | -6.40984 | 0.29911 | 2.687400408 | 1.281689 | 0.147079 | -0.6431614 | 0.00120496 | 0.5018077
556.85901 | 72.77 | -25.10035 | 26.4911 | -6.49299 | 0.2991 | 2.68089932 | 1.275188 | 0.146333 | -0.6418323 | 0.001204806 | 0.5033238
556.961 | 72.78 | -25.09594 | 26.42885 | -6.58589 | 0.29909 | 2.67459962 | 1.268888 | 0.1456101 | -0.6400006 | 0.001204658 | 0.5043791
557.06097 | 72.79 | -25.09399 | 26.36561 | -6.63899 | 0.29908 | 2.668199732 | 1.262488 | 0.1448757 | -0.639503 | 0.001204513 | 0.5065418
557.15198 | 72.8 | -25.08824 | 26.28459 | -6.61662 | 0.29907 | 2.660000508 | 1.254289 | 0.1439348 | -0.6518343 | 0.001204381 | 0.5196843
557.24902 | 72.81 | -25.08503 | 26.21937 | -6.54608 | 0.29906 | 2.653400244 | 1.247689 | 0.1431774 | -0.6626677 | 0.00120424 | 0.5311162
557.35797 | 72.82 | -25.08193 | 26.15415 | -6.48434 | 0.29904 | 2.64679998 | 1.241088 | 0.1424199 | -0.66999966 | 0.001204082 | 0.5398484
557.45001 | 72.83 | -25.07827 | 26.11067 | -6.47023 | 0.29903 | 2.642399804 | 1.236688 | 0.141915 | -0.6609996 | 0.001203949 | 0.5344917
557.55701 | 72.84 | -25.07598 | 26.02964 | -6.4906 | 0.29902 | 2.634199568 | 1.228488 | 0.140974 | -0.6645011 | 0.001203794 | 0.5409097
557.65698 | 72.85 | -25.0695 | 25.96542 | -6.48926 | 0.29901 | 2.627700504 | 1.221989 | 0.1402282 | -0.6646597 | 0.001203649 | 0.5439162
557.75299 | 72.86 | -25.06588 | 25.89822 | -6.4341 | 0.299 | 2.620899864 | 1.215188 | 0.1394478 | -0.6648317 | 0.00120351 | 0.5471018
557.85901 | 72.87 | -25.06483 | 25.83201 | -6.35174 | 0.29899 | 2.614199412 | 1.208488 | 0.1386789 | -0.6621718 | 0.001203356 | 0.5479342
557.95099 | 72.88 | -25.06241 | 25.7747 | -6.29519 | 0.29898 | 2.60839964 | 1.202688 | 0.1380133 | -0.6508425 | 0.001203223 | 0.5411565
558.039 | 72.89 | -25.05748 | 25.7164 | -6.28222 | 0.29897 | 2.60249968 | 1.196788 | 0.1373363 | -0.6475063 | 0.001203096 | 0.5410367
558.14502 | 72.9 | -25.05148 | 25.6502 | -6.29808 | 0.29895 | 2.59580024 | 1.190089 | 0.1365675 | -0.6480005 | 0.001202942 | 0.5444976
558.245 | 72.91 | -25.05079 | 25.58399 | -6.31808 | 0.29894 | 2.589099788 | 1.183388 | 0.1357986 | -0.6521665 | 0.001202798 | 0.5511011
558.35199 | 72.92 | -25.0477 | 25.52075 | -6.32512 | 0.29893 | 2.5826999 | 1.176988 | 0.1350642 | -0.6394997 | 0.001202643 | 0.5433356
558.43903 | 72.93 | -25.04111 | 25.46146 | -6.32521 | 0.29892 | 2.576699752 | 1.170988 | 0.1343757 | -0.6356692 | 0.001202517 | 0.5428485
558.53601 | 72.94 | -25.03668 | 25.39624 | -6.32685 | 0.29891 | 2.570099488 | 1.164388 | 0.1336183 | -0.6341664 | 0.001202377 | 0.544635
558.64001 | 72.95 | -25.03109 | 25.333 | -6.32762 | 0.2989 | 2.5636996 | 1.157988 | 0.1328838 | -0.6359998 | 0.001202227 | 0.5492283
558.73499 | 72.96 | -25.02872 | 25.26877 | -6.32202 | 0.29889 | 2.557199524 | 1.151488 | 0.1321379 | -0.6416704 | 0.001202089 | 0.5572532
558.84198 | 72.97 | -25.02481 | 25.20553 | -6.31176 | 0.29887 | 2.550799636 | 1.145088 | 0.1314035 | -0.6433385 | 0.001201935 | 0.5618245
558.93799 | 72.98 | -25.02038 | 25.14328 | -6.30489 | 0.29886 | 2.544499936 | 1.138788 | 0.1306806 | -0.640171 | 0.001201796 | 0.5621509
559.03998 | 72.99 | -25.01726 | 25.08103 | -6.30511 | 0.29885 | 2.538200236 | 1.132489 | 0.1299577 | -0.6381638 | 0.001201649 | 0.5635057
559.13702 | 73 | -25.01284 | 25.01778 | -6.31116 | 0.29884 | 2.531799336 | 1.126088 | 0.1292232 | -0.6386665 | 0.001201509 | 0.5671551
559.25098 | 73.01 | -25.00777 | 24.95356 | -6.31978 | 0.29883 | 2.525300272 | 1.119589 | 0.1284774 | -0.64032782 | 0.001201344 | 0.5719313
559.341 | 73.02 | -25.00371 | 24.89031 | -6.32655 | 0.29881 | 2.518899372 | 1.113188 | 0.1277428 | -0.638997 | 0.001201214 | 0.5740244
559.44202 | 73.03 | -24.99934 | 24.82905 | -6.3271 | 0.2988 | 2.51269986 | 1.106988 | 0.1270314 | -0.6376646 | 0.001201068 | 0.5760355
559.534 | 73.04 | -24.99489 | 24.76383 | -6.3155 | 0.29879 | 2.506099596 | 1.100388 | 0.126274 | -0.6380002 | 0.001200936 | 0.5797956
559.63702 | 73.05 | -24.99096 | 24.70059 | -6.29055 | 0.29878 | 2.499699708 | 1.093988 | 0.1255396 | -0.63916908 | 0.001200787 | 0.5842559
559.73999 | 73.06 | -24.98786 | 24.63538 | -6.26263 | 0.29877 | 2.493100456 | 1.087389 | 0.1247823 | -0.6418323 | 0.001200639 | 0.5902509
559.83801 | 73.07 | -24.98264 | 24.57609 | -6.24792 | 0.29876 | 2.487100308 | 1.081389 | 0.1240938 | -0.64082876 | 0.001200497 | 0.5925979
559.93903 | 73.08 | -24.97705 | 24.51581 | -6.2535 | 0.29874 | 2.480999972 | 1.075288 | 0.1233937 | -0.6373256 | 0.001200352 | 0.5927019
560.03302 | 73.09 | -24.97221 | 24.45257 | -6.27091 | 0.29873 | 2.474600084 | 1.068889 | 0.1226593 | -0.6344953 | 0.001200216 | 0.5936029
560.13501 | 73.1 | -24.96786 | 24.38636 | -6.28481 | 0.29872 | 2.467899632 | 1.062188 | 0.1218904 | -0.6351616 | 0.00120007 | 0.5979746
560.229 | 73.11 | -24.96551 | 24.3251 | -6.28526 | 0.29871 | 2.46170012 | 1.055989 | 0.121179 | -0.634831 | 0.001199934 | 0.6011722
560.32501 | 73.12 | -24.96152 | 24.26186 | -6.27454 | 0.2987 | 2.455300232 | 1.049589 | 0.1204446 | -0.63349682 | 0.001199796 | 0.6035667
560.42902 | 73.13 | -24.9568 | 24.20059 | -6.26245 | 0.29868 | 2.449099708 | 1.043388 | 0.119733 | -0.6328356 | 0.001199646 | 0.6065198
560.526 | 73.14 | -24.95282 | 24.13538 | -6.25761 | 0.29867 | 2.442500456 | 1.036789 | 0.1189757 | -0.6345021 | 0.001199507 | 0.6119877
560.62799 | 73.15 | -24.94808 | 24.0751 | -6.26345 | 0.29866 | 2.43640012 | 1.030689 | 0.1182757 | -0.6364991 | 0.00119936 | 0.6175474
560.72302 | 73.16 | -24.9445 | 24.01284 | -6.27258 | 0.29865 | 2.430099408 | 1.024388 | 0.1175527 | -0.6360015 | 0.001199223 | 0.62086
560.82397 | 73.17 | -24.93892 | 23.95158 | -6.26849 | 0.29863 | 2.423899896 | 1.018188 | 0.1168413 | -0.6326687 | 0.001199078 | 0.621367
560.92297 | 73.18 | -24.93539 | 23.8834 | -6.2414 | 0.29862 | 2.41700008 | 1.011289 | 0.1160495 | -0.6335002 | 0.001198936 | 0.6264287
561.021 | 73.19 | -24.92937 | 23.82114 | -6.20331 | 0.29861 | 2.410699368 | 1.004988 | 0.1153264 | -0.6361736 | 0.001198795 | 0.6330162
561.125 | 73.2 | -24.92218 | 23.76087 | -6.18297 | 0.2986 | 2.404600044 | 0.9988885 | 0.1146265 | -0.6358379 | 0.001198646 | 0.6365454
561.22101 | 73.21 | -24.92193 | 23.70454 | -6.20129 | 0.29859 | 2.398899448 | 0.9931879 | 0.1139724 | -0.6316718 | 0.001198508 | 0.6360043
561.32599 | 73.22 | -24.91806 | 23.6413 | -6.24835 | 0.29857 | 2.39249956 | 0.9867881 | 0.1132379 | -0.6278414 | 0.001198357 | 0.6362475
561.42603 | 73.23 | -24.91414 | 23.57708 | -6.28996 | 0.29856 | 2.386000496 | 0.980289 | 0.1124921 | -0.6279983 | 0.001198213 | 0.6406257
561.53101 | 73.24 | -24.9111 | 23.50988 | -6.30055 | 0.29855 | 2.379199856 | 0.9734884 | 0.1117117 | -0.6301623 | 0.001198062 | 0.6473239
561.625 | 73.25 | -24.90463 | 23.44763 | -6.28228 | 0.29854 | 2.372900156 | 0.9671887 | 0.1109888 | -0.6314964 | 0.001197928 | 0.6529196
561.72198 | 73.26 | -24.90027 | 23.38735 | -6.25649 | 0.29852 | 2.36679982 | 0.9610883 | 0.1102888 | -0.62983 | 0.001197788 | 0.65533
561.823 | 73.27 | -24.89223 | 23.3251 | -6.24286 | 0.29851 | 2.36050012 | 0.9547886 | 0.1095659 | -0.6324933 | 0.001197644 | 0.6624432
561.92401 | 73.28 | -24.88916 | 23.26186 | -6.24405 | 0.2985 | 2.354100232 | 0.9483887 | 0.1088315 | -0.6361618 | 0.001197499 | 0.6707816
562.01398 | 73.29 | -24.88348 | 23.20059 | -6.24681 | 0.29849 | 2.347899708 | 0.9421882 | 0.1081199 | -0.6376629 | 0.00119737 | 0.6767893
562.11798 | 73.3 | -24.87796 | 23.13735 | -6.23596 | 0.29847 | 2.34149982 | 0.9357883 | 0.1073855 | -0.6348343 | 0.001197221 | 0.6783952
562.22198 | 73.31 | -24.87203 | 23.07312 | -6.20822 | 0.29846 | 2.334999744 | 0.9292882 | 0.1066396 | -0.633006 | 0.001197072 | 0.6811729
562.32397 | 73.32 | -24.86732 | 23.01087 | -6.176 | 0.29845 | 2.328700044 | 0.9229885 | 0.1059167 | -0.6315015 | 0.001196925 | 0.6841921
562.41699 | 73.33 | -24.86376 | 22.95059 | -6.15619 | 0.29843 | 2.322599708 | 0.9168882 | 0.1052166 | -0.6318371 | 0.001196792 | 0.6891103
562.51501 | 73.34 | -24.85694 | 22.89328 | -6.15811 | 0.29842 | 2.316799936 | 0.9110884 | 0.1045511 | -0.6290019 | 0.001196652 | 0.6903851
562.617 | 73.35 | -24.85265 | 22.82806 | -6.17847 | 0.29841 | 2.310199672 | 0.9044882 | 0.1037937 | -0.6275041 | 0.001196506 | 0.6937671
562.72101 | 73.36 | -24.84465 | 22.76581 | -6.20723 | 0.2984 | 2.303899972 | 0.8981885 | 0.1030708 | -0.6261683 | 0.001196357 | 0.6971457
562.815 | 73.37 | -24.8407 | 22.70454 | -6.23483 | 0.29838 | 2.297699448 | 0.8919879 | 0.1023592 | -0.62516806 | 0.001196222 | 0.7008705
562.90601 | 73.38 | -24.83499 | 22.64328 | -6.25137 | 0.29837 | 2.291499936 | 0.8857884 | 0.1016478 | -0.6231677 | 0.001196092 | 0.7035175
563.01001 | 73.39 | -24.82748 | 22.58004 | -6.24715 | 0.29836 | 2.285100048 | 0.8793885 | 0.1009134 | -0.623166 | 0.001195943 | 0.7086356
563.112 | 73.4 | -24.82278 | 22.51383 | -6.21986 | 0.29835 | 2.278399596 | 0.8726881 | 0.1001445 | -0.6280017 | 0.001195797 | 0.7196175
563.211 | 73.41 | -24.81764 | 22.45158 | -6.18518 | 0.29833 | 2.272099896 | 0.8663884 | 0.09942159 | -0.6329993 | 0.001195656 | 0.7306183
563.31 | 73.42 | -24.80908 | 22.39328 | -6.16854 | 0.29832 | 2.266199936 | 0.8604884 | 0.09874454 | -0.6338325 | 0.001195514 | 0.7365961
563.40503 | 73.43 | -24.80769 | 22.33399 | -6.18204 | 0.29831 | 2.260199788 | 0.8544883 | 0.098056 | -0.6289985 | 0.001195379 | 0.7361113
563.505 | 73.44 | -24.80215 | 22.27174 | -6.21286 | 0.29829 | 2.253900088 | 0.8481886 | 0.09733309 | -0.6268311 | 0.001195236 | 0.7390233
563.61499 | 73.45 | -24.79305 | 22.20652 | -6.23539 | 0.29828 | 2.247299824 | 0.8415883 | 0.09657568 | -0.6273304 | 0.001195079 | 0.7454124
563.70599 | 73.46 | -24.78818 | 22.14229 | -6.23569 | 0.29827 | 2.240799748 | 0.8350882 | 0.09582977 | -0.6285009 | 0.001194949 | 0.7526162
563.80402 | 73.47 | -24.78389 | 22.08202 | -6.21868 | 0.29826 | 2.234700424 | 0.8289889 | 0.09512985 | -0.6271634 | 0.001194809 | 0.7565401
563.91302 | 73.48 | -24.77768 | 22.02075 | -6.19624 | 0.29824 | 2.2284999 | 0.8227884 | 0.09441831 | -0.6258292 | 0.001194653 | 0.7606199
564.01001 | 73.49 | -24.77004 | 21.9585 | -6.17573 | 0.29823 | 2.2222002 | 0.8164887 | 0.09369539 | -0.6279966 | 0.001194515 | 0.769143
564.104 | 73.5 | -24.76441 | 21.89525 | -6.15801 | 0.29822 | 2.2157993 | 0.8100878 | 0.09296087 | -0.6316685 | 0.001194381 | 0.7797531
564.20599 | 73.51 | -24.75847 | 21.83498 | -6.14449 | 0.2982 | 2.209699976 | 0.8039885 | 0.09226094 | -0.6313345 | 0.001194235 | 0.7852532
564.30402 | 73.52 | -24.75253 | 21.77371 | -6.14013 | 0.29819 | 2.203499452 | 0.797788 | 0.09154941 | -0.628172 | 0.001194095 | 0.7873922
564.40002 | 73.53 | -24.74494 | 21.71344 | -6.14657 | 0.29818 | 2.197400128 | 0.7916886 | 0.09084949 | -0.6236686 | 0.001193959 | 0.7877701
564.508 | 73.54 | -24.73818 | 21.65119 | -6.1574 | 0.29816 | 2.191100428 | 0.7853889 | 0.09012657 | -0.6219988 | 0.001193805 | 0.7919628
564.60699 | 73.55 | -24.72976 | 21.58992 | -6.16139 | 0.29815 | 2.184899904 | 0.7791884 | 0.08941503 | -0.6221675 | 0.001193664 | 0.7984814
564.70203 | 73.56 | -24.72466 | 21.52668 | -6.15204 | 0.29814 | 2.178500016 | 0.7727885 | 0.08868062 | -0.6226634 | 0.001193528 | 0.8057358
564.80603 | 73.57 | -24.71915 | 21.46541 | -6.13501 | 0.29812 | 2.172299492 | 0.766588 | 0.08796909 | -0.6224998 | 0.00119338 | 0.8120395
564.896 | 73.58 | -24.70904 | 21.40316 | -6.12477 | 0.29811 | 2.165999792 | 0.7602883 | 0.08724617 | -0.6231643 | 0.001193252 | 0.8196421
565.00403 | 73.59 | -24.70316 | 21.34585 | -6.13116 | 0.29809 | 2.16020002 | 0.7544885 | 0.08658062 | -0.6221675 | 0.001193098 | 0.8246215
565.10602 | 73.6 | -24.69889 | 21.28359 | -6.14644 | 0.29808 | 2.153899308 | 0.7481878 | 0.08585759 | -0.6213376 | 0.001192953 | 0.8304568
565.20898 | 73.61 | -24.68924 | 21.22233 | -6.15064 | 0.29807 | 2.147699796 | 0.7419883 | 0.08514617 | -0.6205078 | 0.001192806 | 0.8362771
565.29401 | 73.62 | -24.68657 | 21.15612 | -6.12832 | 0.29806 | 2.140999344 | 0.7352878 | 0.08437727 | -0.6221759 | 0.001192685 | 0.8461665
565.401 | 73.63 | -24.67741 | 21.09684 | -6.08457 | 0.29804 | 2.135000208 | 0.7292887 | 0.08368884 | -0.6223345 | 0.001192533 | 0.8533444
565.495 | 73.64 | -24.66978 | 21.03557 | -6.04418 | 0.29803 | 2.128799684 | 0.7230882 | 0.08297731 | -0.6220005 | 0.0011924 | 0.8602001
565.59198 | 73.65 | -24.66176 | 20.97826 | -6.03152 | 0.29801 | 2.122999912 | 0.7172884 | 0.08231176 | -0.6201637 | 0.001192262 | 0.8645946
565.69202 | 73.66 | -24.6546 | 20.91897 | -6.04934 | 0.298 | 2.116999764 | 0.7112883 | 0.08162322 | -0.6174988 | 0.00119212 | 0.8681414
565.79303 | 73.67 | -24.64829 | 20.85869 | -6.07787 | 0.29799 | 2.110899428 | 0.7051879 | 0.08092318 | -0.615834 | 0.001191976 | 0.8732907
565.89001 | 73.68 | -24.63945 | 20.79447 | -6.10244 | 0.29797 | 2.104400364 | 0.6986889 | 0.08017738 | -0.6139939 | 0.001191838 | 0.8787801
565.98999 | 73.69 | -24.63437 | 20.73222 | -6.12649 | 0.29796 | 2.098100664 | 0.6923892 | 0.07945447 | -0.6136582 | 0.001191696 | 0.8862909
566.09698 | 73.7 | -24.62274 | 20.67391 | -6.17305 | 0.29794 | 2.092199692 | 0.6864882 | 0.07877731 | -0.6113273 | 0.001191544 | 0.8905139
566.198 | 73.71 | -24.61644 | 20.61364 | -6.26337 | 0.29793 | 2.086100368 | 0.6803889 | 0.07807739 | -0.6129954 | 0.001191401 | 0.9009486
566.28601 | 73.72 | -24.61164 | 20.55237 | -6.375 | 0.29792 | 2.079899844 | 0.6741883 | 0.07736585 | -0.6144948 | 0.001191276 | 0.9114587
566.38898 | 73.73 | -24.6008 | 20.4911 | -6.45288 | 0.2979 | 2.07369932 | 0.6679878 | 0.07665432 | -0.6171682 | 0.00119113 | 0.9239213
566.487 | 73.74 | -24.59654 | 20.41008 | -6.45223 | 0.29789 | 2.065500096 | 0.6597886 | 0.07571342 | -0.6310006 | 0.001190991 | 0.9563678
566.59003 | 73.75 | -24.58943 | 20.35079 | -6.36981 | 0.29788 | 2.059499948 | 0.6537884 | 0.07502488 | -0.6390021 | 0.001190845 | 0.9773836
566.69202 | 73.76 | -24.57817 | 20.28854 | -6.24418 | 0.29786 | 2.053200248 | 0.6474887 | 0.07430196 | -0.6440048 | 0.0011907 | 0.9946192
566.78998 | 73.77 | -24.57143 | 20.22727 | -6.13201 | 0.29785 | 2.046999724 | 0.6412882 | 0.07359043 | -0.6483378 | 0.001190561 | 1.010993
566.88702 | 73.78 | -24.56218 | 20.16798 | -6.06772 | 0.29783 | 2.040999576 | 0.6352881 | 0.07290189 | -0.6495016 | 0.001190424 | 1.022373
566.98999 | 73.79 | -24.5555 | 20.10968 | -6.04231 | 0.29782 | 2.035099616 | 0.6293881 | 0.07222484 | -0.6440048 | 0.001190278 | 1.023224
567.08197 | 73.8 | -24.54952 | 20.04941 | -6.03168 | 0.29781 | 2.029000292 | 0.6232888 | 0.07152492 | -0.634831 | 0.001190148 | 1.018518
567.18799 | 73.81 | -24.54038 | 19.98517 | -6.01663 | 0.29779 | 2.022499204 | 0.6167877 | 0.07077889 | -0.625502 | 0.001189997 | 1.014129
567.28101 | 73.82 | -24.53317 | 19.9249 | -5.99544 | 0.29778 | 2.01639988 | 0.6106884 | 0.07007897 | -0.6128385 | 0.001189866 | 1.003521
567.38599 | 73.83 | -24.52403 | 19.86759 | -5.9835 | 0.29776 | 2.010600108 | 0.6048886 | 0.06941342 | -0.611668 | 0.001189717 | 1.011208
567.48798 | 73.84 | -24.51859 | 19.81028 | -5.9908 | 0.29775 | 2.004800336 | 0.5990888 | 0.06874788 | -0.6076638 | 0.001189573 | 1.014313
567.57599 | 73.85 | -24.50801 | 19.74901 | -6.01062 | 0.29774 | 1.998599812 | 0.5928883 | 0.06803634 | -0.606328 | 0.001189448 | 1.022668
567.68103 | 73.86 | -24.50011 | 19.68675 | -6.02791 | 0.29772 | 1.9922991 | 0.5865876 | 0.06731331 | -0.6076672 | 0.0011893 | 1.035936
567.77002 | 73.87 | -24.49245 | 19.62549 | -6.03406 | 0.29771 | 1.986099588 | 0.5803881 | 0.06660189 | -0.60917 | 0.001189174 | 1.049591
567.87799 | 73.88 | -24.48252 | 19.56818 | -6.02866 | 0.29769 | 1.980299816 | 0.5745883 | 0.06593634 | -0.6070043 | 0.001189021 | 1.056416
567.97498 | 73.89 | -24.47454 | 19.50691 | -6.01334 | 0.29768 | 1.974099292 | 0.5683878 | 0.06522481 | -0.6056702 | 0.001188884 | 1.065593
568.07202 | 73.9 | -24.46282 | 19.44565 | -5.98953 | 0.29767 | 1.96789978 | 0.5621883 | 0.06451339 | -0.6083402 | 0.001188747 | 1.082093
568.17297 | 73.91 | -24.45447 | 19.38439 | -5.96338 | 0.29765 | 1.961700268 | 0.5559888 | 0.06380197 | -0.6121689 | 0.001188604 | 1.101045
568.27197 | 73.92 | -24.44693 | 19.32707 | -5.94777 | 0.29764 | 1.955899484 | 0.550188 | 0.06313631 | -0.611835 | 0.001188464 | 1.112047
568.36902 | 73.93 | -24.43688 | 19.26878 | -5.95033 | 0.29762 | 1.950000536 | 0.544289 | 0.06245938 | -0.607991 | 0.001188327 | 1.117037
568.46899 | 73.94 | -24.42479 | 19.21146 | -5.96183 | 0.29761 | 1.944199752 | 0.5384883 | 0.06179371 | -0.6031571 | 0.001188186 | 1.120093
568.56799 | 73.95 | -24.41767 | 19.14723 | -5.96546 | 0.29759 | 1.937699676 | 0.5319882 | 0.0610478 | -0.6034961 | 0.001188046 | 1.134416
568.66498 | 73.96 | -24.40638 | 19.08695 | -5.95605 | 0.29758 | 1.93159934 | 0.5258878 | 0.06034777 | -0.6051676 | 0.001187909 | 1.150754
568.76202 | 73.97 | -24.39758 | 19.02767 | -5.94259 | 0.29757 | 1.925600204 | 0.5198887 | 0.05965934 | -0.604331 | 0.001187773 | 1.162424
568.86603 | 73.98 | -24.38845 | 18.97332 | -5.9354 | 0.29755 | 1.920099984 | 0.5143885 | 0.05902817 | -0.6006675 | 0.001187626 | 1.167731
568.96698 | 73.99 | -24.37928 | 18.91106 | -5.93307 | 0.29754 | 1.913799272 | 0.5080878 | 0.05830514 | -0.6006726 | 0.001187483 | 1.182222
569.06299 | 74 | -24.36881 | 18.85079 | -5.92649 | 0.29752 | 1.907699948 | 0.5019884 | 0.05760521 | -0.6028349 | 0.001187348 | 1.200894
569.164 | 74.01 | -24.35882 | 18.78953 | -5.91253 | 0.29751 | 1.901500436 | 0.4957889 | 0.05689379 | -0.6046666 | 0.001187206 | 1.219605
569.26001 | 74.02 | -24.34794 | 18.73419 | -5.89847 | 0.29749 | 1.895900028 | 0.4901885 | 0.05625112 | -0.6023272 | 0.00118707 | 1.228766
569.37097 | 74.03 | -24.33848 | 18.6749 | -5.89381 | 0.29748 | 1.88989988 | 0.4841884 | 0.05556258 | -0.5981612 | 0.001186914 | 1.235389
569.46698 | 74.04 | -24.32428 | 18.61561 | -5.89756 | 0.29746 | 1.883899732 | 0.4781882 | 0.05487404 | -0.5976636 | 0.001186779 | 1.24985
569.57001 | 74.05 | -24.31099 | 18.55633 | -5.90143 | 0.29745 | 1.877900596 | 0.4721891 | 0.05418562 | -0.5983298 | 0.001186634 | 1.26714
569.66199 | 74.06 | -24.30339 | 18.49703 | -5.89879 | 0.29743 | 1.871899436 | 0.4661879 | 0.05349696 | -0.59949868 | 0.001186504 | 1.285959
569.758 | 74.07 | -24.28794 | 18.43775 | -5.89039 | 0.29742 | 1.8659003 | 0.4601888 | 0.05280853 | -0.5969957 | 0.001186369 | 1.297284
569.862 | 74.08 | -24.27799 | 18.37944 | -5.88178 | 0.2974 | 1.859999328 | 0.4542878 | 0.05213137 | -0.5960056 | 0.001186223 | 1.311956
569.95898 | 74.09 | -24.26547 | 18.32016 | -5.87544 | 0.29739 | 1.854000192 | 0.4482887 | 0.05144295 | -0.5961709 | 0.001186086 | 1.329882
570.06201 | 74.1 | -24.25011 | 18.26383 | -5.86976 | 0.29737 | 1.848299596 | 0.4425881 | 0.05078878 | -0.5965032 | 0.001185941 | 1.347761
570.15997 | 74.11 | -24.23719 | 18.20158 | -5.86259 | 0.29736 | 1.841999896 | 0.4362884 | 0.05006587 | -0.5968354 | 0.001185804 | 1.367984
570.25299 | 74.12 | -24.22711 | 18.14427 | -5.85592 | 0.29734 | 1.836200124 | 0.4304886 | 0.04940032 | -0.5960005 | 0.001185673 | 1.384475
570.35999 | 74.13 | -24.21347 | 18.08597 | -5.85184 | 0.29733 | 1.830300164 | 0.4245887 | 0.04872327 | -0.5950003 | 0.001185522 | 1.401357
570.46002 | 74.14 | -24.20057 | 18.02965 | -5.84858 | 0.29731 | 1.82460058 | 0.4188891 | 0.04806922 | -0.5926576 | 0.001185382 | 1.414832
570.55499 | 74.15 | -24.18429 | 17.96838 | -5.84017 | 0.2973 | 1.818400056 | 0.4126886 | 0.04735769 | -0.5928279 | 0.001185248 | 1.436502
570.65503 | 74.16 | -24.17098 | 17.91008 | -5.82296 | 0.29728 | 1.812500096 | 0.4067886 | 0.04668064 | -0.5931585 | 0.001185108 | 1.458149
570.75098 | 74.17 | -24.15637 | 17.85078 | -5.80418 | 0.29727 | 1.806498936 | 0.4007874 | 0.04599199 | -0.5936712 | 0.001184973 | 1.481262
570.85498 | 74.18 | -24.14145 | 17.79545 | -5.79632 | 0.29725 | 1.80089954 | 0.395188 | 0.04534943 | -0.5923388 | 0.001184827 | 1.498878
570.953 | 74.19 | -24.12562 | 17.73814 | -5.80411 | 0.29724 | 1.795099768 | 0.3893883 | 0.04468389 | -0.5886753 | 0.00118469 | 1.511795
571.04999 | 74.2 | -24.11144 | 17.67984 | -5.81735 | 0.29722 | 1.789199808 | 0.3834883 | 0.04400684 | -0.5881761 | 0.001184553 | 1.533752
571.151 | 74.21 | -24.09566 | 17.62056 | -5.82084 | 0.29721 | 1.783200672 | 0.3774892 | 0.04331842 | -0.58800236 | 0.001184412 | 1.557667
571.25 | 74.22 | -24.07984 | 17.56027 | -5.81025 | 0.29719 | 1.777099324 | 0.3713878 | 0.04261826 | -0.5893382 | 0.001184273 | 1.586854
571.34698 | 74.23 | -24.06193 | 17.50296 | -5.79578 | 0.29718 | 1.771299552 | 0.3655881 | 0.04195271 | -0.5881677 | 0.001184137 | 1.608826
571.44 | 74.24 | -24.04521 | 17.44762 | -5.78746 | 0.29716 | 1.765699144 | 0.3599876 | 0.04131004 | -0.5871691 | 0.001184006 | 1.631081
571.55298 | 74.25 | -24.02791 | 17.39032 | -5.78211 | 0.29715 | 1.759900384 | 0.3541889 | 0.04064461 | -0.5861605 | 0.001183848 | 1.654938
571.63702 | 74.26 | -24.00734 | 17.33003 | -5.76767 | 0.29713 | 1.753799036 | 0.3480875 | 0.03994446 | -0.588171 | 0.00118373 | 1.689722
571.742 | 74.27 | -23.98828 | 17.27075 | -5.73699 | 0.29712 | 1.7477999 | 0.3420884 | 0.03925603 | -0.58900424 | 0.001183583 | 1.72179
571.84198 | 74.28 | -23.97207 | 17.21443 | -5.70036 | 0.2971 | 1.742100316 | 0.3363888 | 0.03860198 | -0.5876667 | 0.001183443 | 1.746986
571.94702 | 74.29 | -23.95218 | 17.15909 | -5.67858 | 0.29709 | 1.736499908 | 0.3307884 | 0.03795931 | -0.5844992 | 0.001183296 | 1.766988
572.04303 | 74.3 | -23.93301 | 17.10375 | -5.68252 | 0.29707 | 1.7308995 | 0.325188 | 0.03731664 | -0.5808273 | 0.001183162 | 1.786128
572.14502 | 74.31 | -23.91017 | 17.04743 | -5.70373 | 0.29706 | 1.725199916 | 0.3194884 | 0.03666259 | -0.5788286 | 0.001183019 | 1.811736
572.23798 | 74.32 | -23.88805 | 16.98814 | -5.72262 | 0.29704 | 1.719199768 | 0.3134883 | 0.03597405 | -0.5786633 | 0.001182889 | 1.845885
572.33698 | 74.33 | -23.86974 | 16.93083 | -5.72381 | 0.29703 | 1.713399996 | 0.3076885 | 0.0353085 | -0.5770002 | 0.00118275 | 1.875274
572.435 | 74.34 | -23.84893 | 16.87253 | -5.70594 | 0.29701 | 1.707500036 | 0.3017885 | 0.03463146 | -0.575828 | 0.001182613 | 1.908051
572.53802 | 74.35 | -23.82195 | 16.8162 | -5.68036 | 0.29699 | 1.70179944 | 0.2960879 | 0.03397729 | -0.5761704 | 0.001182469 | 1.945943
572.633 | 74.36 | -23.80526 | 16.75988 | -5.66012 | 0.29698 | 1.696099856 | 0.2903884 | 0.03332324 | -0.5778368 | 0.001182336 | 1.989876
572.72998 | 74.37 | -23.78028 | 16.70455 | -5.65081 | 0.29696 | 1.69050046 | 0.284789 | 0.03268069 | -0.5781623 | 0.001182201 | 2.030143
572.82599 | 74.38 | -23.75819 | 16.64723 | -5.64992 | 0.29695 | 1.684699676 | 0.2789882 | 0.03201503 | -0.5778301 | 0.001182067 | 2.071163
572.92798 | 74.39 | -23.73494 | 16.59091 | -5.65103 | 0.29693 | 1.679000092 | 0.2732886 | 0.03136098 | -0.5758314 | 0.001181924 | 2.107045
573.03198 | 74.4 | -23.71171 | 16.53359 | -5.6488 | 0.29692 | 1.673199308 | 0.2674878 | 0.03069531 | -0.5735021 | 0.001181779 | 2.144031
573.12598 | 74.41 | -23.68086 | 16.47826 | -5.64023 | 0.2969 | 1.667599912 | 0.2618884 | 0.03005276 | -0.5718357 | 0.001181648 | 2.183509
573.22998 | 74.42 | -23.65639 | 16.42095 | -5.62409 | 0.29688 | 1.66180014 | 0.2560886 | 0.02938721 | -0.5711661 | 0.001181502 | 2.230345
573.323 | 74.43 | -23.63218 | 16.36463 | -5.60021 | 0.29687 | 1.656100556 | 0.2503891 | 0.02873316 | -0.5716602 | 0.001181373 | 2.283088
573.41901 | 74.44 | -23.60302 | 16.3083 | -5.56858 | 0.29685 | 1.65039996 | 0.2446885 | 0.02807899 | -0.57199758 | 0.001181239 | 2.337657
573.51898 | 74.45 | -23.57433 | 16.25396 | -5.52983 | 0.29684 | 1.644900752 | 0.2391893 | 0.02744794 | -0.570827 | 0.001181099 | 2.386508
573.62799 | 74.46 | -23.54492 | 16.19763 | -5.48622 | 0.29682 | 1.639200156 | 0.2334887 | 0.02679377 | -0.5689903 | 0.001180947 | 2.436908
573.71899 | 74.47 | -23.51819 | 16.14328 | -5.44488 | 0.29681 | 1.633699936 | 0.2279884 | 0.0261626 | -0.566661 | 0.00118082 | 2.485481
573.828 | 74.48 | -23.48836 | 16.08795 | -5.41874 | 0.29679 | 1.62810054 | 0.222389 | 0.02552005 | -0.564158 | 0.001180668 | 2.536806
573.91803 | 74.49 | -23.45538 | 16.03656 | -5.41904 | 0.29678 | 1.622899872 | 0.2171884 | 0.02492325 | -0.5598333 | 0.001180543 | 2.57764
574.026 | 74.5 | -23.42595 | 15.98419 | -5.44303 | 0.29676 | 1.617600028 | 0.2118885 | 0.02431507 | -0.5536703 | 0.001180392 | 2.613026
574.12097 | 74.51 | -23.39469 | 15.92886 | -5.47431 | 0.29674 | 1.612000632 | 0.2062891 | 0.02367252 | -0.54983478 | 0.00118026 | 2.66536
574.224 | 74.52 | -23.35978 | 15.87055 | -5.49852 | 0.29673 | 1.60609966 | 0.2003882 | 0.02299536 | -0.5498365 | 0.001180116 | 2.743857
574.30701 | 74.53 | -23.32578 | 15.81522 | -5.5121 | 0.29671 | 1.600500264 | 0.1947888 | 0.0223528 | -0.5513376 | 0.001180001 | 2.830438
574.414 | 74.54 | -23.29143 | 15.76383 | -5.51616 | 0.2967 | 1.595299596 | 0.1895881 | 0.021756 | -0.5501704 | 0.001179852 | 2.901925
574.51599 | 74.55 | -23.25651 | 15.70849 | -5.50507 | 0.29668 | 1.589699188 | 0.1839877 | 0.02111333 | -0.5511757 | 0.00117971 | 2.99572
574.612 | 74.56 | -23.21693 | 15.6502 | -5.4683 | 0.29666 | 1.58380024 | 0.1780887 | 0.02043641 | -0.5548408 | 0.001179576 | 3.11553
574.70697 | 74.57 | -23.18391 | 15.59288 | -5.40608 | 0.29665 | 1.577999456 | 0.172288 | 0.01977074 | -0.5606733 | 0.001179444 | 3.25428
574.81 | 74.58 | -23.14479 | 15.5415 | -5.33756 | 0.29663 | 1.5727998 | 0.1670883 | 0.01917406 | -0.5610073 | 0.001179301 | 3.35755
574.90997 | 74.59 | -23.10192 | 15.49111 | -5.28638 | 0.29662 | 1.567700332 | 0.1619888 | 0.01858888 | -0.5560029 | 0.001179162 | 3.432353
575.00702 | 74.6 | -23.05739 | 15.43972 | -5.25992 | 0.2966 | 1.562499664 | 0.1567882 | 0.01799208 | -0.5491652 | 0.001179027 | 3.502593
575.10602 | 74.61 | -23.01827 | 15.38439 | -5.2472 | 0.29658 | 1.556900268 | 0.1511888 | 0.01734953 | -0.5463299 | 0.001178889 | 3.613561
575.20203 | 74.62 | -22.97248 | 15.33202 | -5.23461 | 0.29657 | 1.551600424 | 0.1458889 | 0.01674135 | -0.54348954 | 0.001178756 | 3.725365
575.30298 | 74.63 | -22.93126 | 15.27964 | -5.21986 | 0.29655 | 1.546299568 | 0.1405881 | 0.01613305 | -0.5378274 | 0.001178616 | 3.825555
575.40601 | 74.64 | -22.88589 | 15.22924 | -5.21288 | 0.29653 | 1.541199088 | 0.1354876 | 0.01554775 | -0.5311718 | 0.001178473 | 3.920446
575.50098 | 74.65 | -22.83717 | 15.17688 | -5.22281 | 0.29652 | 1.535900256 | 0.1301888 | 0.01493969 | -0.5281662 | 0.001178341 | 4.056926
575.599 | 74.66 | -22.78969 | 15.12451 | -5.25631 | 0.2965 | 1.530600412 | 0.1248889 | 0.01433151 | -0.5289994 | 0.001178205 | 4.235759
575.71002 | 74.67 | -22.73861 | 15.07114 | -5.31526 | 0.29648 | 1.525199368 | 0.1194879 | 0.01371172 | -0.5301716 | 0.001178051 | 4.437033
575.79303 | 74.68 | -22.68759 | 15.02174 | -5.37681 | 0.29647 | 1.520200088 | 0.1144886 | 0.01313803 | -0.5278339 | 0.001177935 | 4.610363
575.89502 | 74.69 | -22.63764 | 14.96937 | -5.40443 | 0.29645 | 1.514900244 | 0.1091887 | 0.01252985 | -0.5250003 | 0.001177794 | 4.808191
576.00299 | 74.7 | -22.58564 | 14.90218 | -5.37446 | 0.29643 | 1.508100616 | 0.1023891 | 0.01174957 | -0.5348268 | 0.001177644 | 5.223473
576.09399 | 74.71 | -22.53391 | 14.85178 | -5.29049 | 0.29642 | 1.503000136 | 0.09728863 | 0.01116427 | -0.5414892 | 0.001177518 | 5.565801
576.18597 | 74.72 | -22.47423 | 14.80336 | -5.18063 | 0.2964 | 1.498100032 | 0.09238853 | 0.01060196 | -0.5439922 | 0.00117739 | 5.888092
576.29602 | 74.73 | -22.41562 | 14.75197 | -5.07655 | 0.29639 | 1.492899364 | 0.08718786 | 0.01000516 | -0.5433377 | 0.001177238 | 6.231805
576.38501 | 74.74 | -22.36007 | 14.70158 | -4.99187 | 0.29637 | 1.487799896 | 0.08208839 | 0.009419977 | -0.5403372 | 0.001177115 | 6.582382
576.487 | 74.75 | -22.29675 | 14.64921 | -4.92498 | 0.29635 | 1.482500052 | 0.07678855 | 0.008811798 | -0.536667 | 0.001176973 | 6.988893
576.58197 | 74.76 | -22.23501 | 14.60277 | -4.87931 | 0.29634 | 1.477800324 | 0.07208882 | 0.008272485 | -0.52916974 | 0.001176842 | 7.340524
576.68103 | 74.77 | -22.17457 | 14.55731 | -4.8558 | 0.29632 | 1.473199772 | 0.06748827 | 0.007744553 | -0.5150051 | 0.001176705 | 7.631031
576.78302 | 74.78 | -22.10958 | 14.50791 | -4.84362 | 0.2963 | 1.468200492 | 0.06248899 | 0.007170865 | -0.5000005 | 0.001176563 | 8.001418
576.87598 | 74.79 | -22.04196 | 14.45652 | -4.82965 | 0.29629 | 1.462999824 | 0.05728832 | 0.006574068 | -0.4984977 | 0.001176435 | 8.701559
576.98901 | 74.8 | -21.97251 | 14.4081 | -4.80432 | 0.29627 | 1.45809972 | 0.05238822 | 0.006011761 | -0.4969983 | 0.001176278 | 9.486833
577.07703 | 74.81 | -21.90316 | 14.36264 | -4.76372 | 0.29625 | 1.453499168 | 0.04778767 | 0.005483829 | -0.4921693 | 0.001176156 | 10.29909
577.17401 | 74.82 | -21.83099 | 14.3162 | -4.70785 | 0.29624 | 1.44879944 | 0.04308794 | 0.004944516 | -0.4876761 | 0.001176022 | 11.31816
577.26801 | 74.83 | -21.75252 | 14.26384 | -4.64401 | 0.29622 | 1.443500608 | 0.03778911 | 0.004336453 | -0.487504 | 0.001175892 | 12.90065
577.36603 | 74.84 | -21.67452 | 14.21838 | -4.59151 | 0.2962 | 1.438900056 | 0.03318855 | 0.003808521 | -0.4883355 | 0.001175757 | 14.71397
577.45898 | 74.85 | -21.59352 | 14.17687 | -4.5659 | 0.29619 | 1.434699244 | 0.02898774 | 0.003326461 | -0.4836702 | 0.001175628 | 16.68534
577.565 | 74.86 | -21.51102 | 14.13636 | -4.5588 | 0.29617 | 1.430599632 | 0.02488813 | 0.002856014 | -0.4728384 | 0.001175482 | 18.99855
577.65601 | 74.87 | -21.42832 | 14.08497 | -4.53881 | 0.29615 | 1.425398964 | 0.01968746 | 0.002259216 | -0.4673382 | 0.001175356 | 23.73786
577.758 | 74.88 | -21.33657 | 14.03459 | -4.4822 | 0.29614 | 1.420300508 | 0.01458901 | 0.001674148 | -0.4678307 | 0.001175215 | 32.06735
577.86102 | 74.89 | -21.24483 | 13.99012 | -4.39974 | 0.29612 | 1.415800144 | 0.01008864 | 0.001157713 | -0.46799434 | 0.001175073 | 46.38824
577.95502 | 74.9 | -21.14629 | 13.95257 | -4.32186 | 0.2961 | 1.412000084 | 0.006288582 | 0.0007216404 | -0.4613303 | 0.001174943 | 73.35999
578.04999 | 74.91 | -21.049 | 13.91205 | -4.26337 | 0.29609 | 1.40789946 | 0.002187958 | 0.0002510771 | -0.4520031 | 0.001174812 | 206.5867
578.15503 | 74.92 | -20.94349 | 13.86561 | -4.20911 | 0.29607 | 1.403199732 | -0.00251177 | -0.0002882358 | -0.4499976 | 0.001174667 | -179.1556
578.25299 | 74.93 | -20.83621 | 13.82114 | -4.13927 | 0.29605 | 1.398699368 | -0.007012134 | -0.0008046708 | -0.4491644 | 0.001174532 | -64.05531
578.34198 | 74.94 | -20.72547 | 13.77964 | -4.05911 | 0.29604 | 1.394499568 | -0.01121193 | -0.001286615 | -0.4443355 | 0.001174409 | -39.63058
578.45099 | 74.95 | -20.60537 | 13.74308 | -3.99207 | 0.29602 | 1.390799696 | -0.01491181 | -0.00171119 | -0.4313363 | 0.001174259 | -28.92583
578.54401 | 74.96 | -20.48924 | 13.70652 | -3.94657 | 0.296 | 1.387099824 | -0.01861168 | -0.002135766 | -0.4200087 | 0.001174131 | -22.56694
578.64203 | 74.97 | -20.36355 | 13.66601 | -3.90313 | 0.29598 | 1.383000212 | -0.02271129 | -0.002606213 | -0.414667 | 0.001173995 | -18.25819
578.74103 | 74.98 | -20.24246 | 13.62154 | -3.83651 | 0.29597 | 1.378499848 | -0.02721165 | -0.003122648 | -0.4146636 | 0.001173859 | -15.23846
578.84497 | 74.99 | -20.10388 | 13.58399 | -3.73982 | 0.29595 | 1.374699788 | -0.03101171 | -0.00355872 | -0.409494 | 0.001173716 | -13.20449
578.93701 | 75 | -19.96724 | 13.54941 | -3.62613 | 0.29593 | 1.371200292 | -0.03451121 | -0.003960301 | -0.399659 | 0.001173589 | -11.58056
579.03198 | 75.01 | -19.82143 | 13.5158 | -3.5121 | 0.29592 | 1.36779896 | -0.03791254 | -0.004350618 | -0.3904988 | 0.001173458 | -10.29999
579.12097 | 75.02 | -19.66636 | 13.47727 | -3.40969 | 0.2959 | 1.363899724 | -0.04181178 | -0.004798071 | -0.38583512 | 0.001173336 | -9.227905
579.229 | 75.03 | -19.51191 | 13.44467 | -3.32155 | 0.29588 | 1.360600604 | -0.0451109 | -0.005176659 | -0.3801645 | 0.001173187 | -8.427333
579.32001 | 75.04 | -19.3443 | 13.41403 | -3.24287 | 0.29587 | 1.357499836 | -0.04821167 | -0.005532484 | -0.3694998 | 0.001173062 | -7.664115
579.42102 | 75.05 | -19.17178 | 13.3834 | -3.16575 | 0.29585 | 1.35440008 | -0.05131142 | -0.005888194 | -0.3548325 | 0.001172923 | -6.915273
579.52502 | 75.06 | -18.99886 | 13.34684 | -3.06384 | 0.29583 | 1.350700208 | -0.05501129 | -0.006312769 | -0.3444949 | 0.00117278 | -6.262258
579.61401 | 75.07 | -18.8174 | 13.32312 | -2.90523 | 0.29581 | 1.348299744 | -0.05741176 | -0.006588232 | -0.3338301 | 0.001172657 | -5.814665
579.70599 | 75.08 | -18.62753 | 13.28162 | -2.68743 | 0.2958 | 1.344099944 | -0.06161156 | -0.007070176 | -0.3324977 | 0.001172531 | -5.396677
579.81299 | 75.09 | -18.4367 | 13.26087 | -2.44019 | 0.29578 | 1.342000044 | -0.06371146 | -0.007311149 | -0.3233273 | 0.001172384 | -5.074868
579.89697 | 75.1 | -18.23508 | 13.24209 | -2.20349 | 0.29576 | 1.340099508 | -0.06561199 | -0.007529243 | -0.3065044 | 0.001172268 | -4.67147
580.01398 | 75.11 | -18.02712 | 13.22134 | -2.01657 | 0.29574 | 1.337999608 | -0.06771189 | -0.007770215 | -0.2900088 | 0.001172108 | -4.282982
580.10498 | 75.12 | -17.81044 | 13.19861 | -1.89886 | 0.29573 | 1.335699332 | -0.07001217 | -0.008034181 | -0.27317422 | 0.001171983 | -3.901811
580.20599 | 75.13 | -17.59055 | 13.18874 | -1.8325 | 0.29571 | 1.334700488 | -0.07101101 | -0.008148802 | -0.2473362 | 0.001171844 | -3.483068
580.29901 | 75.14 | -17.35183 | 13.16799 | -1.78401 | 0.29569 | 1.332600588 | -0.07311091 | -0.008389774 | -0.2233298 | 0.001171716 | -3.054672
580.396 | 75.15 | -17.10637 | 13.14822 | -1.7183 | 0.29568 | 1.330599864 | -0.07511164 | -0.008619365 | -0.2071615 | 0.001171583 | -2.758047
580.48798 | 75.16 | -16.85374 | 13.12845 | -1.60769 | 0.29566 | 1.32859914 | -0.07711236 | -0.008848957 | -0.1908345 | 0.001171457 | -2.474759
580.59003 | 75.17 | -16.58656 | 13.11363 | -1.45113 | 0.29564 | 1.327099356 | -0.07861215 | -0.009021063 | -0.1866701 | 0.001171317 | -2.374571
580.67999 | 75.18 | -16.31504 | 13.0998 | -1.269 | 0.29562 | 1.32569976 | -0.08001174 | -0.009181672 | -0.1810013 | 0.001171193 | -2.262184
580.77698 | 75.19 | -16.02853 | 13.08992 | -1.08365 | 0.29561 | 1.324699904 | -0.0810116 | -0.00929641 | -0.17066874 | 0.00117106 | -2.10672
580.87903 | 75.2 | -15.73284 | 13.07807 | -0.91611 | 0.29559 | 1.323500684 | -0.08221082 | -0.009434025 | -0.1601642 | 0.00117092 | -1.948213
580.974 | 75.21 | -15.42994 | 13.07016 | -0.7917 | 0.29557 | 1.322700192 | -0.08301131 | -0.009525885 | -0.1500003 | 0.00117079 | -1.806987
581.06702 | 75.22 | -15.12699 | 13.06521 | -0.73296 | 0.29555 | 1.322199252 | -0.08351225 | -0.00958337 | -0.1298345 | 0.001170663 | -1.554677
581.16699 | 75.23 | -14.8249 | 13.06225 | -0.73796 | 0.29554 | 1.3218997 | -0.0838118 | -0.009617745 | -0.1083295 | 0.001170526 | -1.292533
581.26398 | 75.24 | -14.52694 | 13.05732 | -0.77222 | 0.29552 | 1.321400784 | -0.08431072 | -0.009674997 | -0.08898853 | 0.001170393 | -1.055483
581.35199 | 75.25 | -14.22844 | 13.0415 | -0.78746 | 0.2955 | 1.3197998 | -0.0859117 | -0.009858717 | -0.08166165 | 0.001170272 | -0.95053
581.45099 | 75.26 | -13.93628 | 13.03261 | -0.75336 | 0.29549 | 1.318900132 | -0.08681137 | -0.009961957 | -0.07816519 | 0.001170137 | -0.9004027
581.547 | 75.27 | -13.65785 | 13.02569 | -0.67284 | 0.29547 | 1.318199828 | -0.08751167 | -0.01004232 | -0.07733535 | 0.001170005 | -0.8837147
581.63898 | 75.28 | -13.38312 | 13.02174 | -0.57305 | 0.29545 | 1.317800088 | -0.08791141 | -0.01008819 | -0.07500269 | 0.001169879 | -0.8531622
581.73999 | 75.29 | -13.11846 | 13.01482 | -0.48048 | 0.29543 | 1.317099784 | -0.08861172 | -0.01016855 | -0.07583253 | 0.001169741 | -0.8557845
581.83502 | 75.3 | -12.86126 | 13.01186 | -0.40504 | 0.29542 | 1.316800232 | -0.08891127 | -0.01020293 | -0.07466199 | 0.001169611 | -0.8397359
581.92603 | 75.31 | -12.6203 | 13.00791 | -0.34626 | 0.2954 | 1.316400492 | -0.08931101 | -0.0102488 | -0.07049761 | 0.001169487 | -0.7893496
582.02698 | 75.32 | -12.37939 | 13.00593 | -0.29988 | 0.29538 | 1.316200116 | -0.08951139 | -0.0102718 | -0.06050073 | 0.001169349 | -0.6758999
582.112 | 75.33 | -12.15004 | 13.00198 | -0.26067 | 0.29536 | 1.315800376 | -0.08991113 | -0.01031767 | -0.04782712 | 0.001169232 | -0.5319377
582.21802 | 75.34 | -11.93002 | 13 | -0.2242 | 0.29534 | 1.3156 | -0.0901115 | -0.01034066 | -0.04049687 | 0.001169087 | -0.4494084
582.30103 | 75.35 | -11.71189 | 12.99802 | -0.18935 | 0.29533 | 1.315399624 | -0.09031188 | -0.01036365 | -0.03500002 | 0.001168974 | -0.3875461
582.40002 | 75.36 | -11.50726 | 12.99604 | -0.15767 | 0.29531 | 1.315199248 | -0.09051225 | -0.01038665 | -0.0308407 | 0.001168839 | -0.3407351
582.49799 | 75.37 | -11.30551 | 12.99506 | -0.13133 | 0.29529 | 1.315100072 | -0.09061143 | -0.01039803 | -0.02567275 | 0.001168705 | -0.283328
582.59802 | 75.38 | -11.11505 | 12.99407 | -0.11067 | 0.29527 | 1.314999884 | -0.09071162 | -0.01040953 | -0.02250857 | 0.001168568 | -0.2481332
582.68103 | 75.39 | -10.93198 | 12.99308 | -0.094462 | 0.29526 | 1.314899696 | -0.09081181 | -0.01042102 | -0.01900873 | 0.001168455 | -0.2093201
582.78003 | 75.4 | -10.74732 | 12.99209 | -0.081155 | 0.29524 | 1.314799508 | -0.09091199 | -0.01043252 | -0.01634043 | 0.00116832 | -0.179739
582.87402 | 75.41 | -10.57265 | 12.9911 | -0.069311 | 0.29522 | 1.31469932 | -0.09101218 | -0.01044402 | -0.01334153 | 0.001168192 | -0.1465906
582.96802 | 75.42 | -10.40591 | 12.9911 | -0.059256 | 0.29521 | 1.31469932 | -0.09101218 | -0.01044402 | -0.01117248 | 0.001168063 | -0.1227581
583.06097 | 75.43 | -10.23915 | 12.99012 | -0.051469 | 0.29519 | 1.314600144 | -0.09111136 | -0.0104554 | -0.009499307 | 0.001167936 | -0.1042604
583.159 | 75.44 | -10.08495 | 12.99012 | -0.046195 | 0.29517 | 1.314600144 | -0.09111136 | -0.0104554 | -0.007829507 | 0.001167803 | -0.08593338
583.25201 | 75.45 | -9.92987 | 12.98913 | -0.044227 | 0.29515 | 1.314499956 | -0.09121155 | -0.0104669 | -0.00716496 | 0.001167676 | -0.07855321
583.35303 | 75.46 | -9.78067 | 12.98913 | -0.046049 | 0.29513 | 1.314499956 | -0.09121155 | -0.0104669 | -0.006161393 | 0.001167538 | -0.06755059
583.44202 | 75.47 | -9.63265 | 12.98913 | -0.050995 | 0.29512 | 1.314499956 | -0.09121155 | -0.0104669 | -0.004992533 | 0.001167417 | -0.05473576
583.54401 | 75.48 | -9.49389 | 12.98814 | -0.057216 | 0.2951 | 1.314399768 | -0.09131173 | -0.01047839 | -0.00449328 | 0.001167278 | -0.04920813
583.63202 | 75.49 | -9.3567 | 12.98715 | -0.06269 | 0.29508 | 1.31429958 | -0.09141192 | -0.01048989 | -0.004663633 | 0.001167158 | -0.05101778
583.72998 | 75.5 | -9.22501 | 12.98715 | -0.065089 | 0.29506 | 1.31429958 | -0.09141192 | -0.01048989 | -0.004835673 | 0.001167025 | -0.05289981
583.82098 | 75.51 | -9.09953 | 12.98617 | -0.063213 | 0.29505 | 1.314200404 | -0.0915111 | -0.01050127 | -0.005002653 | 0.001166901 | -0.05466718
583.90997 | 75.52 | -8.9723 | 12.98518 | -0.058936 | 0.29503 | 1.314100216 | -0.09161129 | -0.01051277 | -0.005832493 | 0.001166779 | -0.06366566
584.013 | 75.53 | -8.85195 | 12.98419 | -0.055483 | 0.29501 | 1.314000028 | -0.09171147 | -0.01052426 | -0.00649704 | 0.001166639 | -0.07084217
584.10797 | 75.54 | -8.73101 | 12.98517 | -0.055455 | 0.29499 | 1.314099204 | -0.0916123 | -0.01051288 | -0.00633512 | 0.00116651 | -0.06915141
584.19501 | 75.55 | -8.61597 | 12.98419 | -0.059206 | 0.29498 | 1.314000028 | -0.09171147 | -0.01052426 | -0.006166453 | 0.001166392 | -0.06723753
584.289 | 75.56 | -8.50678 | 12.98321 | -0.064722 | 0.29496 | 1.313900852 | -0.09181065 | -0.01053564 | -0.005825747 | 0.001166264 | -0.06345393
584.39301 | 75.57 | -8.3972 | 12.98222 | -0.069485 | 0.29494 | 1.313800664 | -0.09191084 | -0.01054714 | -0.005989353 | 0.001166122 | -0.06516482
584.47998 | 75.58 | -8.29297 | 12.98222 | -0.071983 | 0.29492 | 1.313800664 | -0.09191084 | -0.01054714 | -0.005989353 | 0.001166004 | -0.06516482
584.57703 | 75.59 | -8.18752 | 12.98123 | -0.071763 | 0.2949 | 1.313700476 | -0.09201103 | -0.01055864 | -0.005825747 | 0.001165872 | -0.06331575
584.67603 | 75.6 | -8.08752 | 12.98024 | -0.068408 | 0.29488 | 1.313600288 | -0.09211121 | -0.01057014 | -0.00615802 | 0.001165738 | -0.06685418
584.76501 | 75.61 | -7.98996 | 12.97925 | -0.061535 | 0.29487 | 1.3135001 | -0.0922114 | -0.01058163 | -0.00699292 | 0.001165617 | -0.07583574
584.862 | 75.62 | -7.89411 | 12.97925 | -0.052727 | 0.29485 | 1.3135001 | -0.0922114 | -0.01058163 | -0.007662527 | 0.001165485 | -0.08309739
584.95801 | 75.63 | -7.80579 | 12.97826 | -0.045198 | 0.29483 | 1.313399912 | -0.09231159 | -0.01059313 | -0.007340373 | 0.001165354 | -0.07951735
585.05103 | 75.64 | -7.71367 | 12.97826 | -0.04088 | 0.29481 | 1.313399912 | -0.09231159 | -0.01059313 | -0.0066792 | 0.001165228 | -0.07235495
585.14203 | 75.65 | -7.6253 | 12.97826 | -0.039745 | 0.2948 | 1.313399912 | -0.09231159 | -0.01059313 | -0.0058443 | 0.001165105 | -0.06331058
585.24298 | 75.66 | -7.5399 | 12.97727 | -0.039962 | 0.29478 | 1.313299724 | -0.09241178 | -0.01060463 | -0.00567732 | 0.001164968 | -0.06143503
585.34198 | 75.67 | -7.46035 | 12.97727 | -0.039523 | 0.29476 | 1.313299724 | -0.09241178 | -0.01060463 | -0.00467544 | 0.001164833 | -0.05059355
585.43597 | 75.68 | -7.37532 | 12.97629 | -0.037586 | 0.29474 | 1.313200548 | -0.09251095 | -0.01061601 | -0.004334733 | 0.001164706 | -0.04685643
585.53198 | 75.69 | -7.29867 | 12.97629 | -0.034594 | 0.29472 | 1.313200548 | -0.09251095 | -0.01061601 | -0.003995713 | 0.001164576 | -0.04319179
585.62299 | 75.7 | -7.21905 | 12.97629 | -0.03121 | 0.2947 | 1.313200548 | -0.09251095 | -0.01061601 | -0.00382536 | 0.001164452 | -0.04135035
585.71399 | 75.71 | -7.14403 | 12.9753 | -0.027997 | 0.29468 | 1.31310036 | -0.09261114 | -0.0106275 | -0.003823673 | 0.001164329 | -0.0412874
585.81299 | 75.72 | -7.07282 | 12.9753 | -0.025939 | 0.29467 | 1.31310036 | -0.09261114 | -0.0106275 | -0.003990653 | 0.001164195 | -0.04309042
585.90198 | 75.73 | -7.00028 | 12.9753 | -0.024688 | 0.29465 | 1.31310036 | -0.09261114 | -0.0106275 | -0.00365838 | 0.001164074 | -0.03950259
585.99799 | 75.74 | -6.92904 | 12.9753 | -0.023543 | 0.29463 | 1.31310036 | -0.09261114 | -0.0106275 | -0.002826853 | 0.001163944 | -0.0305239
586.09802 | 75.75 | -6.86284 | 12.97431 | -0.021929 | 0.29461 | 1.313000172 | -0.09271133 | -0.010639 | -0.002998893 | 0.001163808 | -0.03234657
586.19202 | 75.76 | -6.7945 | 12.97431 | -0.019818 | 0.29459 | 1.313000172 | -0.09271133 | -0.010639 | -0.00267168 | 0.001163681 | -0.02881719
586.28601 | 75.77 | -6.73119 | 12.97431 | -0.018789 | 0.29457 | 1.313000172 | -0.09271133 | -0.010639 | -0.00267168 | 0.001163554 | -0.02881719
586.37598 | 75.78 | -6.66869 | 12.97431 | -0.019818 | 0.29456 | 1.313000172 | -0.09271133 | -0.010639 | -0.00233772 | 0.001163432 | -0.02521504
586.46802 | 75.79 | -6.60997 | 12.97431 | -0.021929 | 0.29454 | 1.313000172 | -0.09271133 | -0.010639 | -0.0016698 | 0.001163307 | -0.01801074
586.565 | 75.8 | -6.55126 | 12.97332 | -0.023544 | 0.29452 | 1.312899984 | -0.09281152 | -0.0106505 | -0.00217074 | 0.001163176 | -0.02338869
586.659 | 75.81 | -6.49044 | 12.97332 | -0.024692 | 0.2945 | 1.312899984 | -0.09281152 | -0.0106505 | -0.00233772 | 0.001163049 | -0.02518782
586.76202 | 75.82 | -6.4372 | 12.97332 | -0.025931 | 0.29448 | 1.312899984 | -0.09281152 | -0.0106505 | -0.00217074 | 0.00116291 | -0.02338869
586.86102 | 75.83 | -6.37973 | 12.97332 | -0.027611 | 0.29446 | 1.312899984 | -0.09281152 | -0.0106505 | -0.0016698 | 0.001162776 | -0.0179913
586.95898 | 75.84 | -6.32604 | 12.97233 | -0.029228 | 0.29444 | 1.312799796 | -0.09291171 | -0.010662 | -0.00233772 | 0.001162643 | -0.02516066
587.05701 | 75.85 | -6.27653 | 12.97233 | -0.02855 | 0.29442 | 1.312799796 | -0.09291171 | -0.010662 | -0.00267168 | 0.001162511 | -0.02875504
587.14697 | 75.86 | -6.22362 | 12.97233 | -0.023879 | 0.2944 | 1.312799796 | -0.09291171 | -0.010662 | -0.00267168 | 0.001162389 | -0.02875504
587.24298 | 75.87 | -6.17535 | 12.97134 | -0.015449 | 0.29439 | 1.312699608 | -0.09301189 | -0.01067349 | -0.00300564 | 0.00116226 | -0.03231458
587.33398 | 75.88 | -6.12454 | 12.97134 | -0.006608 | 0.29437 | 1.312699608 | -0.09301189 | -0.01067349 | -0.00283866 | 0.001162137 | -0.03051932
587.42902 | 75.89 | -6.07751 | 12.97134 | -0.0022258 | 0.29435 | 1.312699608 | -0.09301189 | -0.01067349 | -0.00300564 | 0.001162008 | -0.03231458
587.526 | 75.9 | -6.03343 | 12.97233 | -0.0053461 | 0.29433 | 1.312799796 | -0.09291171 | -0.010662 | -0.00217074 | 0.001161877 | -0.02336347
587.63397 | 75.91 | -5.98351 | 12.97233 | -0.014694 | 0.29431 | 1.312799796 | -0.09291171 | -0.010662 | -0.00116886 | 0.001161732 | -0.01258033
587.72699 | 75.92 | -5.93981 | 12.97134 | -0.024797 | 0.29429 | 1.312699608 | -0.09301189 | -0.01067349 | -0.00066792 | 0.001161606 | -0.007181017
587.82898 | 75.93 | -5.89489 | 12.97134 | -0.030488 | 0.29427 | 1.312699608 | -0.09301189 | -0.01067349 | -0.00066792 | 0.001161469 | -0.007181017
587.91803 | 75.94 | -5.8604 | 12.97036 | -0.030668 | 0.29425 | 1.312600432 | -0.09311107 | -0.01068487 | -0.001162113 | 0.001161348 | -0.01248094
588.013 | 75.95 | -5.81628 | 12.97036 | -0.028642 | 0.29423 | 1.312600432 | -0.09311107 | -0.01068487 | -0.001324033 | 0.00116122 | -0.01421993
588.11499 | 75.96 | -5.7789 | 12.97036 | -0.027484 | 0.29421 | 1.312600432 | -0.09311107 | -0.01068487 | -0.00198858 | 0.001161083 | -0.02135707
588.21399 | 75.97 | -5.73731 | 12.97036 | -0.028021 | 0.29419 | 1.312600432 | -0.09311107 | -0.01068487 | -0.002487833 | 0.001160949 | -0.02671899
588.30603 | 75.98 | -5.69985 | 12.96937 | -0.030045 | 0.29418 | 1.312500244 | -0.09321126 | -0.01069637 | -0.003489713 | 0.001160825 | -0.03743875
588.396 | 75.99 | -5.66412 | 12.96937 | -0.031854 | 0.29416 | 1.312500244 | -0.09321126 | -0.01069637 | -0.00332442 | 0.001160704 | -0.03566543
588.49402 | 76 | -5.6246 | 12.96937 | -0.032509 | 0.29414 | 1.312500244 | -0.09321126 | -0.01069637 | -0.002659873 | 0.001160572 | -0.02853597
588.59601 | 76.01 | -5.59014 | 12.96838 | -0.032486 | 0.29412 | 1.312400056 | -0.09331145 | -0.01070787 | -0.002998893 | 0.001160435 | -0.03213854
588.69897 | 76.02 | -5.55357 | 12.96838 | -0.031456 | 0.29409 | 1.312400056 | -0.09331145 | -0.01070787 | -0.00283866 | 0.001160296 | -0.03042135
588.78699 | 76.03 | -5.52367 | 12.96838 | -0.028375 | 0.29408 | 1.312400056 | -0.09331145 | -0.01070787 | -0.00300564 | 0.001160178 | -0.03221084
588.89001 | 76.04 | -5.48794 | 12.96739 | -0.023177 | 0.29406 | 1.312299868 | -0.09341163 | -0.01071936 | -0.00350658 | 0.001160039 | -0.03753901
588.987 | 76.05 | -5.4589 | 12.96739 | -0.016985 | 0.29404 | 1.312299868 | -0.09341163 | -0.01071936 | -0.00350658 | 0.001159908 | -0.03753901
589.08002 | 76.06 | -5.42774 | 12.96739 | -0.011466 | 0.29402 | 1.312299868 | -0.09341163 | -0.01071936 | -0.00300564 | 0.001159783 | -0.03217629
589.18103 | 76.07 | -5.39577 | 12.96739 | -0.0091151 | 0.294 | 1.312299868 | -0.09341163 | -0.01071936 | -0.00283866 | 0.001159647 | -0.03038872
589.27899 | 76.08 | -5.36294 | 12.96739 | -0.011461 | 0.29398 | 1.312299868 | -0.09341163 | -0.01071936 | -0.00233772 | 0.001159516 | -0.025026
589.37299 | 76.09 | -5.33514 | 12.96739 | -0.017002 | 0.29396 | 1.312299868 | -0.09341163 | -0.01071936 | -0.00150282 | 0.001159389 | -0.01608815
589.48102 | 76.1 | -5.31074 | 12.96739 | -0.023546 | 0.29394 | 1.312299868 | -0.09341163 | -0.01071936 | -0.00116886 | 0.001159244 | -0.012513
589.57501 | 76.11 | -5.27747 | 12.9664 | -0.029618 | 0.29392 | 1.31219968 | -0.09351182 | -0.01073086 | -0.00133584 | 0.001159118 | -0.01428525
589.67499 | 76.12 | -5.25304 | 12.9664 | -0.034289 | 0.2939 | 1.31219968 | -0.09351182 | -0.01073086 | -0.00116886 | 0.001158984 | -0.0124996
589.76703 | 76.13 | -5.22395 | 12.9664 | -0.03765 | 0.29388 | 1.31219968 | -0.09351182 | -0.01073086 | -0.00150282 | 0.00115886 | -0.01607091
589.862 | 76.14 | -5.20034 | 12.96541 | -0.039534 | 0.29386 | 1.312099492 | -0.09361201 | -0.01074236 | -0.00233772 | 0.001158732 | -0.02497244
589.96198 | 76.15 | -5.17212 | 12.96541 | -0.039499 | 0.29384 | 1.312099492 | -0.09361201 | -0.01074236 | -0.00283866 | 0.001158598 | -0.03032367
590.065 | 76.16 | -5.14895 | 12.96443 | -0.037562 | 0.29382 | 1.312000316 | -0.09371119 | -0.01075374 | -0.003666813 | 0.00115846 | -0.03912888
590.159 | 76.17 | -5.12364 | 12.96443 | -0.034192 | 0.2938 | 1.312000316 | -0.09371119 | -0.01075374 | -0.003995713 | 0.001158334 | -0.0426386
590.26099 | 76.18 | -5.10005 | 12.96443 | -0.029573 | 0.29378 | 1.312000316 | -0.09371119 | -0.01075374 | -0.00382536 | 0.001158197 | -0.04082074
590.35999 | 76.19 | -5.07769 | 12.96344 | -0.023893 | 0.29376 | 1.311900128 | -0.09381137 | -0.01076524 | -0.003823673 | 0.001158064 | -0.04075917
590.45398 | 76.2 | -5.05532 | 12.96344 | -0.018281 | 0.29374 | 1.311900128 | -0.09381137 | -0.01076524 | -0.003990653 | 0.001157938 | -0.04253912
590.55798 | 76.21 | -5.03382 | 12.96344 | -0.014744 | 0.29371 | 1.311900128 | -0.09381137 | -0.01076524 | -0.00365838 | 0.001157799 | -0.03899719
590.64099 | 76.22 | -5.01141 | 12.96344 | -0.016011 | 0.2937 | 1.311900128 | -0.09381137 | -0.01076524 | -0.002826853 | 0.001157687 | -0.03013338
590.74902 | 76.23 | -4.99118 | 12.96344 | -0.022768 | 0.29368 | 1.311900128 | -0.09381137 | -0.01076524 | -0.002330973 | 0.001157543 | -0.02484745
590.84198 | 76.24 | -4.96543 | 12.96344 | -0.032926 | 0.29366 | 1.311900128 | -0.09381137 | -0.01076524 | -0.00150282 | 0.001157418 | -0.01601959
590.93799 | 76.25 | -4.9481 | 12.96245 | -0.043317 | 0.29364 | 1.31179994 | -0.09391156 | -0.01077673 | -0.00183678 | 0.00115729 | -0.01955861
591.04797 | 76.26 | -4.92914 | 12.96245 | -0.050451 | 0.29361 | 1.31179994 | -0.09391156 | -0.01077673 | -0.00183678 | 0.001157142 | -0.01955861
591.13599 | 76.27 | -4.90967 | 12.96146 | -0.052756 | 0.29359 | 1.311699752 | -0.09401175 | -0.01078823 | -0.00217074 | 0.001157024 | -0.02309009
591.24298 | 76.28 | -4.89237 | 12.96047 | -0.05226 | 0.29357 | 1.311599564 | -0.09411194 | -0.01079973 | -0.00350658 | 0.001156881 | -0.03725967
591.34399 | 76.29 | -4.87463 | 12.96047 | -0.051796 | 0.29355 | 1.311599564 | -0.09411194 | -0.01079973 | -0.00434148 | 0.001156746 | -0.04613102
591.43201 | 76.3 | -4.85726 | 12.96047 | -0.052565 | 0.29353 | 1.311599564 | -0.09411194 | -0.01079973 | -0.00467544 | 0.001156628 | -0.04967956
591.54199 | 76.31 | -4.83702 | 12.95948 | -0.054286 | 0.29351 | 1.311499376 | -0.09421213 | -0.01081122 | -0.00517638 | 0.001156481 | -0.05494388
591.64001 | 76.32 | -4.81884 | 12.9585 | -0.0552 | 0.29349 | 1.3114002 | -0.0943113 | -0.0108226 | -0.005670573 | 0.00115635 | -0.06012613
591.73499 | 76.33 | -4.80107 | 12.9585 | -0.054206 | 0.29347 | 1.3114002 | -0.0943113 | -0.0108226 | -0.005331553 | 0.001156223 | -0.05653144
591.83502 | 76.34 | -4.78753 | 12.95751 | -0.052238 | 0.29345 | 1.311300012 | -0.09441149 | -0.0108341 | -0.00566214 | 0.001156089 | -0.059973
591.93799 | 76.35 | -4.77104 | 12.95751 | -0.050694 | 0.29343 | 1.311300012 | -0.09441149 | -0.0108341 | -0.005159513 | 0.001155952 | -0.05464921
592.03198 | 76.36 | -4.75663 | 12.95652 | -0.049838 | 0.29341 | 1.311199824 | -0.09451168 | -0.0108456 | -0.005326493 | 0.001155826 | -0.05635804
592.13202 | 76.37 | -4.74266 | 12.95652 | -0.04947 | 0.29339 | 1.311199824 | -0.09451168 | -0.0108456 | -0.00549516 | 0.001155693 | -0.05814266
592.22998 | 76.38 | -4.72868 | 12.95553 | -0.049094 | 0.29337 | 1.311099636 | -0.09461187 | -0.0108571 | -0.005665513 | 0.001155562 | -0.05988164
592.32098 | 76.39 | -4.71173 | 12.95553 | -0.048187 | 0.29335 | 1.311099636 | -0.09461187 | -0.0108571 | -0.005002653 | 0.00115544 | -0.05287554
592.44299 | 76.4 | -4.69782 | 12.95454 | -0.046192 | 0.29332 | 1.310999448 | -0.09471205 | -0.01086859 | -0.0050094 | 0.001155277 | -0.05289084
592.46802 | 76.41 | -4.68401 | 12.95454 | -0.042554 | 0.29331 | 1.310999448 | -0.09471205 | -0.01086859 | -0.0050094 | 0.001155244 | -0.05289084
592.63599 | 76.42 | -4.66942 | 12.95355 | -0.037762 | 0.29328 | 1.31089926 | -0.09481224 | -0.01088009 | -0.0050094 | 0.00115502 | -0.05283495
592.72803 | 76.43 | -4.65709 | 12.95355 | -0.031873 | 0.29326 | 1.31089926 | -0.09481224 | -0.01088009 | -0.0050094 | 0.001154897 | -0.05283495
592.823 | 76.44 | -4.64478 | 12.95355 | -0.02518 | 0.29324 | 1.31089926 | -0.09481224 | -0.01088009 | -0.00434148 | 0.00115477 | -0.04579029
592.91998 | 76.45 | -4.63331 | 12.95256 | -0.019594 | 0.29322 | 1.310799072 | -0.09491243 | -0.01089159 | -0.00450846 | 0.001154641 | -0.04750126
593.02399 | 76.46 | -4.62271 | 12.95256 | -0.017312 | 0.2932 | 1.310799072 | -0.09491243 | -0.01089159 | -0.00400752 | 0.001154502 | -0.04222334
593.12701 | 76.47 | -4.60873 | 12.95355 | -0.019396 | 0.29317 | 1.31089926 | -0.09481224 | -0.01088009 | -0.00300564 | 0.001154365 | -0.03170097
593.224 | 76.48 | -4.59895 | 12.95257 | -0.02465 | 0.29315 | 1.310800084 | -0.09491142 | -0.01089147 | -0.002330973 | 0.001154236 | -0.02455946
593.32397 | 76.49 | -4.5858 | 12.95257 | -0.030201 | 0.29313 | 1.310800084 | -0.09491142 | -0.01089147 | -0.001991953 | 0.001154103 | -0.0209875
593.43402 | 76.5 | -4.57521 | 12.95158 | -0.033564 | 0.29311 | 1.310699896 | -0.09501161 | -0.01090297 | -0.00198858 | 0.001153956 | -0.02092986
593.52002 | 76.51 | -4.56665 | 12.95158 | -0.034695 | 0.29309 | 1.310699896 | -0.09501161 | -0.01090297 | -0.002320853 | 0.001153842 | -0.02442705
593.62299 | 76.52 | -4.55393 | 12.95158 | -0.0354 | 0.29307 | 1.310699896 | -0.09501161 | -0.01090297 | -0.002320853 | 0.001153705 | -0.02442705
593.73401 | 76.53 | -4.54376 | 12.95059 | -0.037382 | 0.29304 | 1.310599708 | -0.09511179 | -0.01091446 | -0.0026565 | 0.001153557 | -0.02793029
593.83301 | 76.54 | -4.5344 | 12.95059 | -0.040875 | 0.29302 | 1.310599708 | -0.09511179 | -0.01091446 | -0.003327793 | 0.001153425 | -0.03498823
593.922 | 76.55 | -4.52627 | 12.95059 | -0.043697 | 0.293 | 1.310599708 | -0.09511179 | -0.01091446 | -0.003666813 | 0.001153307 | -0.03855267
594.02301 | 76.56 | -4.51396 | 12.9496 | -0.043839 | 0.29298 | 1.31049952 | -0.09521198 | -0.01092596 | -0.00350658 | 0.001153172 | -0.03682919
594.12598 | 76.57 | -4.50418 | 12.94861 | -0.041776 | 0.29296 | 1.310399332 | -0.09531217 | -0.01093746 | -0.0041745 | 0.001153036 | -0.04379818
594.22498 | 76.58 | -4.49439 | 12.94861 | -0.040611 | 0.29294 | 1.310399332 | -0.09531217 | -0.01093746 | -0.0041745 | 0.001152904 | -0.04379818
594.32001 | 76.59 | -4.48501 | 12.94861 | -0.044302 | 0.29292 | 1.310399332 | -0.09531217 | -0.01093746 | -0.00434148 | 0.001152778 | -0.04555011
594.42499 | 76.6 | -4.47355 | 12.94861 | -0.05347 | 0.29289 | 1.310399332 | -0.09531217 | -0.01093746 | -0.00400752 | 0.001152638 | -0.04204626
594.52698 | 76.61 | -4.46419 | 12.94762 | -0.063766 | 0.29287 | 1.310299144 | -0.09541236 | -0.01094896 | -0.00384054 | 0.001152503 | -0.04025202
594.62402 | 76.62 | -4.45818 | 12.94664 | -0.068932 | 0.29285 | 1.310199968 | -0.09551153 | -0.01096034 | -0.004501713 | 0.001152374 | -0.04713267
594.73102 | 76.63 | -4.44926 | 12.94565 | -0.066299 | 0.29283 | 1.31009978 | -0.09561172 | -0.01097183 | -0.005164573 | 0.001152232 | -0.05401611
594.82098 | 76.64 | -4.43901 | 12.94467 | -0.058751 | 0.29281 | 1.310000604 | -0.0957109 | -0.01098321 | -0.005655393 | 0.001152112 | -0.05908829
594.91998 | 76.65 | -4.43301 | 12.94467 | -0.051514 | 0.29279 | 1.310000604 | -0.0957109 | -0.01098321 | -0.005982607 | 0.001151981 | -0.06250706
595.03003 | 76.66 | -4.42494 | 12.94466 | -0.04848 | 0.29276 | 1.309999592 | -0.09571191 | -0.01098333 | -0.00631994 | 0.001151835 | -0.06603086
595.12799 | 76.67 | -4.41598 | 12.94367 | -0.049891 | 0.29274 | 1.309899404 | -0.0958121 | -0.01099483 | -0.00665896 | 0.001151705 | -0.0695002
595.22699 | 76.68 | -4.40829 | 12.94367 | -0.052165 | 0.29272 | 1.309899404 | -0.0958121 | -0.01099483 | -0.006164767 | 0.001151574 | -0.06434226
595.32898 | 76.69 | -4.40356 | 12.94268 | -0.051876 | 0.2927 | 1.309799216 | -0.09591229 | -0.01100632 | -0.00550528 | 0.001151438 | -0.05739911
595.44 | 76.7 | -4.39507 | 12.9417 | -0.048984 | 0.29267 | 1.30970004 | -0.09601146 | -0.01101771 | -0.005341673 | 0.001151291 | -0.05563579
595.53802 | 76.71 | -4.3878 | 12.9417 | -0.04523 | 0.29265 | 1.30970004 | -0.09601146 | -0.01101771 | -0.005006027 | 0.001151161 | -0.05213989
595.63098 | 76.72 | -4.38219 | 12.9417 | -0.042517 | 0.29263 | 1.30970004 | -0.09601146 | -0.01101771 | -0.004672067 | 0.001151038 | -0.04866155
595.73401 | 76.73 | -4.37578 | 12.94072 | -0.041607 | 0.29261 | 1.309600864 | -0.09611064 | -0.01102909 | -0.005159513 | 0.001150902 | -0.05368306
595.82898 | 76.74 | -4.37018 | 12.94072 | -0.04165 | 0.29259 | 1.309600864 | -0.09611064 | -0.01102909 | -0.004980727 | 0.001150776 | -0.05182284
595.92603 | 76.75 | -4.36291 | 12.93973 | -0.042648 | 0.29256 | 1.309500676 | -0.09621083 | -0.01104058 | -0.00481206 | 0.001150647 | -0.05001579
596.03497 | 76.76 | -4.35609 | 12.93972 | -0.045779 | 0.29254 | 1.309499664 | -0.09621184 | -0.0110407 | -0.004653513 | 0.001150503 | -0.04836737
596.12402 | 76.77 | -4.34836 | 12.93972 | -0.051145 | 0.29252 | 1.309499664 | -0.09621184 | -0.0110407 | -0.003828733 | 0.001150385 | -0.03979483
596.237 | 76.78 | -4.34324 | 12.93873 | -0.058105 | 0.2925 | 1.309399476 | -0.09631203 | -0.0110522 | -0.00384054 | 0.001150236 | -0.03987602
596.33002 | 76.79 | -4.3389 | 12.93775 | -0.066049 | 0.29248 | 1.3093003 | -0.0964112 | -0.01106358 | -0.004673753 | 0.001150113 | -0.04847729
596.42999 | 76.8 | -4.3329 | 12.93775 | -0.074125 | 0.29245 | 1.3093003 | -0.0964112 | -0.01106358 | -0.004840733 | 0.00114998 | -0.05020924
596.52802 | 76.81 | -4.32562 | 12.93676 | -0.082299 | 0.29243 | 1.309200112 | -0.09651139 | -0.01107507 | -0.0050094 | 0.001149851 | -0.05190475
596.62402 | 76.82 | -4.32383 | 12.93577 | -0.090675 | 0.29241 | 1.309099924 | -0.09661158 | -0.01108657 | -0.00583924 | 0.001149724 | -0.06044038
596.73401 | 76.83 | -4.31743 | 12.93478 | -0.098747 | 0.29239 | 1.308999736 | -0.09671177 | -0.01109807 | -0.0065021 | 0.001149579 | -0.06723174
596.83301 | 76.84 | -4.31057 | 12.9338 | -0.10647 | 0.29236 | 1.30890056 | -0.09681094 | -0.01110945 | -0.007659153 | 0.001149448 | -0.07911454
596.93298 | 76.85 | -4.30879 | 12.93281 | -0.11328 | 0.29234 | 1.308800372 | -0.09691113 | -0.01112095 | -0.008492367 | 0.001149316 | -0.08763046
597.03302 | 76.86 | -4.30236 | 12.93182 | -0.11739 | 0.29232 | 1.308700184 | -0.09701132 | -0.01113244 | -0.008828013 | 0.001149184 | -0.09099983
597.13202 | 76.87 | -4.29551 | 12.92984 | -0.11739 | 0.2923 | 1.308499808 | -0.09721169 | -0.01115544 | -0.01000193 | 0.001149053 | -0.1028882
597.242 | 76.88 | -4.29038 | 12.92885 | -0.11328 | 0.29227 | 1.30839962 | -0.09731188 | -0.01116693 | -0.01117079 | 0.001148908 | -0.1147937
597.336 | 76.89 | -4.28646 | 12.92786 | -0.10647 | 0.29225 | 1.308299432 | -0.09741207 | -0.01117843 | -0.01150644 | 0.001148784 | -0.1181213
597.42603 | 76.9 | -4.28126 | 12.92688 | -0.098747 | 0.29223 | 1.308200256 | -0.09751125 | -0.01118981 | -0.01167005 | 0.001148665 | -0.119679
597.54303 | 76.91 | -4.27615 | 12.92589 | -0.0907 | 0.2922 | 1.308100068 | -0.09761143 | -0.01120131 | -0.01167005 | 0.00114851 | -0.1195561
597.64099 | 76.92 | -4.27056 | 12.9249 | -0.082702 | 0.29218 | 1.30799988 | -0.09771162 | -0.01121281 | -0.01150644 | 0.001148381 | -0.1177592
597.74597 | 76.93 | -4.26752 | 12.92391 | -0.075811 | 0.29216 | 1.307899692 | -0.09781181 | -0.0112243 | -0.01117079 | 0.001148243 | -0.114207
597.85101 | 76.94 | -4.26745 | 12.92391 | -0.070927 | 0.29213 | 1.307899692 | -0.09781181 | -0.0112243 | -0.01000193 | 0.001148104 | -0.1022569
597.94397 | 76.95 | -4.26141 | 12.92292 | -0.068735 | 0.29211 | 1.307799504 | -0.097912 | -0.0112358 | -0.00883476 | 0.001147982 | -0.09023164
598.04901 | 76.96 | -4.26007 | 12.92193 | -0.069607 | 0.29209 | 1.307699316 | -0.09801219 | -0.0112473 | -0.008504173 | 0.001147843 | -0.08676649
598.14697 | 76.97 | -4.25617 | 12.92193 | -0.072434 | 0.29207 | 1.307699316 | -0.09801219 | -0.0112473 | -0.007674333 | 0.001147714 | -0.07829979
598.25098 | 76.98 | -4.25101 | 12.92094 | -0.075694 | 0.29204 | 1.307599128 | -0.09811237 | -0.01125879 | -0.00718014 | 0.001147577 | -0.07318282
598.34998 | 76.99 | -4.24627 | 12.91996 | -0.078929 | 0.29202 | 1.307499952 | -0.09821155 | -0.01127017 | -0.007006413 | 0.001147447 | -0.07134001
598.448 | 77 | -4.24405 | 12.91897 | -0.080786 | 0.292 | 1.307399764 | -0.09831174 | -0.01128167 | -0.007168333 | 0.001147318 | -0.07291432
598.54102 | 77.01 | -4.2414 | 12.91897 | -0.080631 | 0.29198 | 1.307399764 | -0.09831174 | -0.01128167 | -0.00699798 | 0.001147195 | -0.07118153
598.65399 | 77.02 | -4.23839 | 12.91699 | -0.079084 | 0.29195 | 1.307199388 | -0.09851211 | -0.01130467 | -0.007998173 | 0.001147047 | -0.08118974
598.74597 | 77.03 | -4.237 | 12.91699 | -0.076426 | 0.29193 | 1.307199388 | -0.09851211 | -0.01130467 | -0.007831193 | 0.001146926 | -0.07949472
598.849 | 77.04 | -4.23142 | 12.916 | -0.07356 | 0.29191 | 1.3070992 | -0.0986123 | -0.01131616 | -0.00799986 | 0.00114679 | -0.08112436
598.953 | 77.05 | -4.23092 | 12.91502 | -0.07208 | 0.29188 | 1.307000024 | -0.09871148 | -0.01132754 | -0.008497427 | 0.001146654 | -0.08608347
599.05603 | 77.06 | -4.22915 | 12.91502 | -0.072434 | 0.29186 | 1.307000024 | -0.09871148 | -0.01132754 | -0.007829507 | 0.001146518 | -0.07931709
599.15698 | 77.07 | -4.22822 | 12.91403 | -0.07322 | 0.29184 | 1.306899836 | -0.09881167 | -0.01133904 | -0.00749892 | 0.001146385 | -0.07589104
599.25299 | 77.08 | -4.22557 | 12.91305 | -0.074128 | 0.29181 | 1.30680066 | -0.09891084 | -0.01135042 | -0.007490487 | 0.001146259 | -0.07572968
599.349 | 77.09 | -4.22251 | 12.91206 | -0.075667 | 0.29179 | 1.306700472 | -0.09901103 | -0.01136192 | -0.007819387 | 0.001146133 | -0.07897491
599.45203 | 77.1 | -4.21904 | 12.91206 | -0.078593 | 0.29177 | 1.306700472 | -0.09901103 | -0.01136192 | -0.0069828 | 0.001145998 | -0.07052548
599.56201 | 77.11 | -4.21772 | 12.91107 | -0.083592 | 0.29174 | 1.306600284 | -0.09911122 | -0.01137341 | -0.007318447 | 0.001145853 | -0.07384075
599.65601 | 77.12 | -4.21507 | 12.91008 | -0.089495 | 0.29172 | 1.306500096 | -0.09921141 | -0.01138491 | -0.007323507 | 0.00114573 | -0.07381718
599.76202 | 77.13 | -4.21415 | 12.90909 | -0.094335 | 0.2917 | 1.306399908 | -0.09931159 | -0.01139641 | -0.0076659 | 0.001145591 | -0.07719038
599.85999 | 77.14 | -4.21109 | 12.9081 | -0.097164 | 0.29167 | 1.30629972 | -0.09941178 | -0.01140791 | -0.008337193 | 0.001145462 | -0.08386524
599.95398 | 77.15 | -4.21056 | 12.90711 | -0.098771 | 0.29165 | 1.306199532 | -0.09951197 | -0.0114194 | -0.008509233 | 0.001145339 | -0.08550965
600.06 | 77.16 | -4.20922 | 12.90613 | -0.10039 | 0.29163 | 1.306100356 | -0.09961115 | -0.01143078 | -0.008843193 | 0.0011452 | -0.08877715
600.16602 | 77.17 | -4.20661 | 12.90514 | -0.10292 | 0.2916 | 1.306000168 | -0.09971133 | -0.01144228 | -0.009339073 | 0.001145061 | -0.0936611
600.26703 | 77.18 | -4.20441 | 12.90415 | -0.10655 | 0.29158 | 1.30589998 | -0.09981152 | -0.01145378 | -0.01000362 | 0.001144928 | -0.1002251
600.36102 | 77.19 | -4.20303 | 12.90316 | -0.10924 | 0.29156 | 1.305799792 | -0.09991171 | -0.01146527 | -0.01000193 | 0.001144805 | -0.1001077
600.46997 | 77.2 | -4.20043 | 12.90217 | -0.10809 | 0.29153 | 1.305699604 | -0.1000119 | -0.01147677 | -0.01000193 | 0.001144662 | -0.1000074
600.56897 | 77.21 | -4.1978 | 12.90019 | -0.10253 | 0.29151 | 1.305499228 | -0.1002123 | -0.01149977 | -0.01067154 | 0.001144533 | -0.1064894
600.66803 | 77.22 | -4.19644 | 12.8992 | -0.09506 | 0.29148 | 1.30539904 | -0.1003125 | -0.01151126 | -0.01117585 | 0.001144403 | -0.1114104
600.78003 | 77.23 | -4.19427 | 12.8992 | -0.08913 | 0.29146 | 1.30539904 | -0.1003125 | -0.01151126 | -0.01084695 | 0.001144256 | -0.1081317
600.86902 | 77.24 | -4.19203 | 12.89822 | -0.086725 | 0.29144 | 1.305299864 | -0.1004116 | -0.01152264 | -0.01051299 | 0.00114414 | -0.104699
600.97998 | 77.25 | -4.19156 | 12.89723 | -0.086581 | 0.29141 | 1.305199676 | -0.1005118 | -0.01153414 | -0.01017397 | 0.001143995 | -0.1012217
601.07501 | 77.26 | -4.18976 | 12.89624 | -0.085344 | 0.29139 | 1.305099488 | -0.100612 | -0.01154564 | -0.00983664 | 0.00114387 | -0.09776805
601.17401 | 77.27 | -4.18925 | 12.89526 | -0.081949 | 0.29137 | 1.305000312 | -0.1007112 | -0.01155702 | -0.009494247 | 0.001143741 | -0.09427201
601.27399 | 77.28 | -4.18619 | 12.89427 | -0.078224 | 0.29134 | 1.304900124 | -0.1008114 | -0.01156852 | -0.009155227 | 0.00114361 | -0.09081541
601.38397 | 77.29 | -4.1853 | 12.89427 | -0.075716 | 0.29132 | 1.304900124 | -0.1008114 | -0.01156852 | -0.00815166 | 0.001143466 | -0.08086052
601.48602 | 77.3 | -4.18352 | 12.89328 | -0.074543 | 0.29129 | 1.304799936 | -0.1009116 | -0.01158001 | -0.008153347 | 0.001143333 | -0.08079695
601.57898 | 77.31 | -4.18384 | 12.89229 | -0.074508 | 0.29127 | 1.304699748 | -0.1010118 | -0.01159151 | -0.008492367 | 0.001143211 | -0.08407305
601.67999 | 77.32 | -4.18503 | 12.89131 | -0.075632 | 0.29125 | 1.304600572 | -0.1011109 | -0.01160289 | -0.008327073 | 0.001143079 | -0.08235582
601.78003 | 77.33 | -4.18282 | 12.89131 | -0.078116 | 0.29122 | 1.304600572 | -0.1011109 | -0.01160289 | -0.007657467 | 0.001142949 | -0.07573332
601.88501 | 77.34 | -4.18106 | 12.89032 | -0.081491 | 0.2912 | 1.304500384 | -0.1012111 | -0.01161439 | -0.007325193 | 0.001142811 | -0.07237538
601.992 | 77.35 | -4.17973 | 12.88933 | -0.083297 | 0.29117 | 1.304400196 | -0.1013113 | -0.01162588 | -0.007330253 | 0.001142672 | -0.07235375
602.08698 | 77.36 | -4.17793 | 12.88834 | -0.080108 | 0.29115 | 1.304300008 | -0.1014115 | -0.01163738 | -0.007664213 | 0.001142548 | -0.07557539
602.19397 | 77.37 | -4.1783 | 12.88735 | -0.071317 | 0.29112 | 1.30419982 | -0.1015117 | -0.01164888 | -0.00833382 | 0.001142408 | -0.08209715
602.289 | 77.38 | -4.17608 | 12.88636 | -0.060442 | 0.2911 | 1.304099632 | -0.1016119 | -0.01166037 | -0.008504173 | 0.001142284 | -0.08369272
602.40002 | 77.39 | -4.17561 | 12.88636 | -0.051844 | 0.29108 | 1.304099632 | -0.1016119 | -0.01166037 | -0.008175273 | 0.001142139 | -0.08045589
602.49701 | 77.4 | -4.17552 | 12.88636 | -0.048748 | 0.29105 | 1.304099632 | -0.1016119 | -0.01166037 | -0.0075141 | 0.001142013 | -0.07394904
602.60199 | 77.41 | -4.17672 | 12.88538 | -0.051389 | 0.29103 | 1.304000456 | -0.101711 | -0.01167176 | -0.007340373 | 0.001141876 | -0.07216889
602.69501 | 77.42 | -4.1762 | 12.88538 | -0.05656 | 0.291 | 1.304000456 | -0.101711 | -0.01167176 | -0.006166453 | 0.001141755 | -0.06062717
602.79602 | 77.43 | -4.17442 | 12.88439 | -0.061224 | 0.29098 | 1.303900268 | -0.1018112 | -0.01168325 | -0.00549516 | 0.001141623 | -0.053974
602.91199 | 77.44 | -4.17142 | 12.8834 | -0.064351 | 0.29095 | 1.30380008 | -0.1019114 | -0.01169475 | -0.005326493 | 0.001141472 | -0.05226591
603.008 | 77.45 | -4.17215 | 12.8834 | -0.066016 | 0.29093 | 1.30380008 | -0.1019114 | -0.01169475 | -0.004992533 | 0.001141347 | -0.04898895
603.09998 | 77.46 | -4.1742 | 12.88241 | -0.06745 | 0.29091 | 1.303699892 | -0.1020116 | -0.01170625 | -0.00532818 | 0.001141227 | -0.05223111
603.20697 | 77.47 | -4.17199 | 12.88142 | -0.070536 | 0.29088 | 1.303599704 | -0.1021118 | -0.01171774 | -0.006333433 | 0.001141088 | -0.0620245
603.30798 | 77.48 | -4.17149 | 12.88142 | -0.075695 | 0.29086 | 1.303599704 | -0.1021118 | -0.01171774 | -0.006505473 | 0.001140956 | -0.06370932
603.41101 | 77.49 | -4.17102 | 12.88043 | -0.081818 | 0.29083 | 1.303499516 | -0.102212 | -0.01172924 | -0.00651222 | 0.001140822 | -0.06371288
603.51001 | 77.5 | -4.17009 | 12.87944 | -0.086928 | 0.29081 | 1.303399328 | -0.1023122 | -0.01174074 | -0.00701316 | 0.001140693 | -0.06854668
603.61603 | 77.51 | -4.17216 | 12.87846 | -0.088045 | 0.29078 | 1.303300152 | -0.1024113 | -0.01175212 | -0.007173393 | 0.001140555 | -0.07004491
603.71802 | 77.52 | -4.16954 | 12.87747 | -0.083237 | 0.29076 | 1.303199964 | -0.1025115 | -0.01176362 | -0.007669273 | 0.001140422 | -0.07481376
603.81598 | 77.53 | -4.16903 | 12.87648 | -0.073808 | 0.29073 | 1.303099776 | -0.1026117 | -0.01177511 | -0.0085008 | 0.001140295 | -0.08284433
603.92401 | 77.54 | -4.16898 | 12.87549 | -0.063723 | 0.29071 | 1.302999588 | -0.1027119 | -0.01178661 | -0.008833073 | 0.001140155 | -0.08599853
604.01599 | 77.55 | -4.17143 | 12.87549 | -0.056828 | 0.29069 | 1.302999588 | -0.1027119 | -0.01178661 | -0.008666093 | 0.001140035 | -0.08437282
604.12299 | 77.56 | -4.1718 | 12.87549 | -0.054396 | 0.29066 | 1.302999588 | -0.1027119 | -0.01178661 | -0.00816684 | 0.001139896 | -0.0795121
604.21399 | 77.57 | -4.17254 | 12.8745 | -0.05517 | 0.29064 | 1.3028994 | -0.1028121 | -0.01179811 | -0.007335313 | 0.001139778 | -0.07134679
604.32001 | 77.58 | -4.17249 | 12.87351 | -0.056554 | 0.29061 | 1.302799212 | -0.1029123 | -0.0118096 | -0.006839433 | 0.00113964 | -0.06645886
604.42603 | 77.59 | -4.17286 | 12.87351 | -0.057431 | 0.29059 | 1.302799212 | -0.1029123 | -0.0118096 | -0.00601128 | 0.001139502 | -0.05841168
604.51703 | 77.6 | -4.1702 | 12.87253 | -0.058692 | 0.29056 | 1.302700036 | -0.1030115 | -0.01182098 | -0.005670573 | 0.001139384 | -0.05504798
604.61902 | 77.61 | -4.17014 | 12.87253 | -0.061043 | 0.29054 | 1.302700036 | -0.1030115 | -0.01182098 | -0.005164573 | 0.001139252 | -0.05013591
604.724 | 77.62 | -4.17008 | 12.87154 | -0.064527 | 0.29051 | 1.302599848 | -0.1031117 | -0.01183248 | -0.00532818 | 0.001139116 | -0.05167389
604.83002 | 77.63 | -4.17088 | 12.87055 | -0.06927 | 0.29049 | 1.30249966 | -0.1032118 | -0.01184398 | -0.006161393 | 0.001138978 | -0.05969657
604.927 | 77.64 | -4.1708 | 12.87055 | -0.075373 | 0.29046 | 1.30249966 | -0.1032118 | -0.01184398 | -0.006161393 | 0.001138852 | -0.05969657
605.02197 | 77.65 | -4.169 | 12.86956 | -0.081937 | 0.29044 | 1.302399472 | -0.103312 | -0.01185548 | -0.0059961 | 0.001138729 | -0.05803874
605.11902 | 77.66 | -4.16977 | 12.86857 | -0.087822 | 0.29042 | 1.302299284 | -0.1034122 | -0.01186697 | -0.006333433 | 0.001138603 | -0.06124454
605.229 | 77.67 | -4.17229 | 12.86758 | -0.091384 | 0.29039 | 1.302199096 | -0.1035124 | -0.01187847 | -0.007173393 | 0.001138461 | -0.06929984
605.32703 | 77.68 | -4.17178 | 12.8666 | -0.091851 | 0.29036 | 1.30209992 | -0.1036116 | -0.01188985 | -0.007674333 | 0.001138334 | -0.0740683
605.42798 | 77.69 | -4.17087 | 12.86562 | -0.091152 | 0.29034 | 1.302000744 | -0.1037108 | -0.01190123 | -0.008497427 | 0.001138203 | -0.0819339
605.534 | 77.7 | -4.17082 | 12.86463 | -0.090156 | 0.29031 | 1.301900556 | -0.1038109 | -0.01191273 | -0.008822953 | 0.001138066 | -0.08499059
605.63397 | 77.71 | -4.17415 | 12.86463 | -0.087822 | 0.29029 | 1.301900556 | -0.1038109 | -0.01191273 | -0.008650913 | 0.001137936 | -0.08333334
605.73499 | 77.72 | -4.1711 | 12.86265 | -0.083165 | 0.29026 | 1.30170018 | -0.1040113 | -0.01193572 | -0.009484127 | 0.001137805 | -0.0911836
605.84003 | 77.73 | -4.17105 | 12.86166 | -0.076071 | 0.29024 | 1.301599992 | -0.1041115 | -0.01194722 | -0.009652793 | 0.001137669 | -0.09271591
605.935 | 77.74 | -4.17224 | 12.86166 | -0.068571 | 0.29021 | 1.301599992 | -0.1041115 | -0.01194722 | -0.009156913 | 0.001137546 | -0.08795294
606.03699 | 77.75 | -4.17346 | 12.86067 | -0.0633 | 0.29019 | 1.301499804 | -0.1042117 | -0.01195872 | -0.008831387 | 0.001137414 | -0.08474468
606.12799 | 77.76 | -4.17165 | 12.86067 | -0.061068 | 0.29017 | 1.301499804 | -0.1042117 | -0.01195872 | -0.008008293 | 0.001137297 | -0.0768464
606.24103 | 77.77 | -4.17419 | 12.85968 | -0.060299 | 0.29014 | 1.301399616 | -0.1043119 | -0.01197021 | -0.0075141 | 0.001137151 | -0.07203494
606.34497 | 77.78 | -4.17413 | 12.8587 | -0.05939 | 0.29011 | 1.30130044 | -0.1044111 | -0.01198159 | -0.007340373 | 0.001137016 | -0.07030264
606.44501 | 77.79 | -4.17534 | 12.8587 | -0.058727 | 0.29009 | 1.30130044 | -0.1044111 | -0.01198159 | -0.006834373 | 0.001136887 | -0.06545641
606.54303 | 77.8 | -4.17612 | 12.85771 | -0.059135 | 0.29006 | 1.301200252 | -0.1045112 | -0.01199309 | -0.0059961 | 0.00113676 | -0.05737277
606.64001 | 77.81 | -4.17732 | 12.85771 | -0.060763 | 0.29004 | 1.301200252 | -0.1045112 | -0.01199309 | -0.005660453 | 0.001136635 | -0.05416119
606.73798 | 77.82 | -4.17512 | 12.85672 | -0.062934 | 0.29001 | 1.301100064 | -0.1046114 | -0.01200459 | -0.005994413 | 0.001136508 | -0.0573017
606.84698 | 77.83 | -4.17637 | 12.85573 | -0.064764 | 0.28999 | 1.300999876 | -0.1047116 | -0.01201608 | -0.00616308 | 0.001136368 | -0.05885765
606.94299 | 77.84 | -4.17629 | 12.85573 | -0.065639 | 0.28996 | 1.300999876 | -0.1047116 | -0.01201608 | -0.006166453 | 0.001136244 | -0.05888986
607.04602 | 77.85 | -4.17623 | 12.85474 | -0.06576 | 0.28994 | 1.300899688 | -0.1048118 | -0.01202758 | -0.006004533 | 0.001136111 | -0.05728871
607.15198 | 77.86 | -4.17789 | 12.85375 | -0.06597 | 0.28991 | 1.3007995 | -0.104912 | -0.01203908 | -0.00634524 | 0.001135974 | -0.06048155
607.25299 | 77.87 | -4.17826 | 12.85375 | -0.066297 | 0.28989 | 1.3007995 | -0.104912 | -0.01203908 | -0.00651222 | 0.001135843 | -0.06207317
607.35602 | 77.88 | -4.18119 | 12.85276 | -0.067293 | 0.28986 | 1.300699312 | -0.1050122 | -0.01205058 | -0.00651222 | 0.001135711 | -0.06201394
607.46301 | 77.89 | -4.18115 | 12.85178 | -0.069999 | 0.28983 | 1.300600136 | -0.1051114 | -0.01206196 | -0.007006413 | 0.001135573 | -0.06665705
607.55103 | 77.9 | -4.1819 | 12.85178 | -0.074 | 0.28981 | 1.300600136 | -0.1051114 | -0.01206196 | -0.006500413 | 0.001135459 | -0.06184311
607.65503 | 77.91 | -4.18313 | 12.85079 | -0.077754 | 0.28978 | 1.300499948 | -0.1052116 | -0.01207345 | -0.00649704 | 0.001135325 | -0.06175215
607.75299 | 77.92 | -4.18605 | 12.8498 | -0.079333 | 0.28976 | 1.30039976 | -0.1053117 | -0.01208495 | -0.006996293 | 0.001135199 | -0.06643412
607.84802 | 77.93 | -4.18639 | 12.84881 | -0.077395 | 0.28974 | 1.300299572 | -0.1054119 | -0.01209645 | -0.007163273 | 0.001135076 | -0.06795505
607.95697 | 77.94 | -4.18722 | 12.84782 | -0.072077 | 0.28971 | 1.300199384 | -0.1055121 | -0.01210794 | -0.0076659 | 0.001134936 | -0.07265421
608.05603 | 77.95 | -4.1863 | 12.84782 | -0.064355 | 0.28968 | 1.300199384 | -0.1055121 | -0.01210794 | -0.007836253 | 0.001134808 | -0.07426875
608.16901 | 77.96 | -4.18757 | 12.84683 | -0.055146 | 0.28965 | 1.300099196 | -0.1056123 | -0.01211944 | -0.007674333 | 0.001134663 | -0.07266514
608.26398 | 77.97 | -4.18834 | 12.84584 | -0.046195 | 0.28963 | 1.299999008 | -0.1057125 | -0.01213094 | -0.00784806 | 0.001134541 | -0.07423966
608.36298 | 77.98 | -4.18658 | 12.84584 | -0.040502 | 0.2896 | 1.299999008 | -0.1057125 | -0.01213094 | -0.00768108 | 0.001134413 | -0.0726601
608.46802 | 77.99 | -4.18909 | 12.84585 | -0.040123 | 0.28958 | 1.30000002 | -0.1057115 | -0.01213082 | -0.006505473 | 0.001134278 | -0.06153989
608.56897 | 78 | -4.18819 | 12.84585 | -0.044505 | 0.28955 | 1.30000002 | -0.1057115 | -0.01213082 | -0.005164573 | 0.001134148 | -0.04885537
608.66998 | 78.01 | -4.19069 | 12.84486 | -0.050228 | 0.28953 | 1.299899832 | -0.1058117 | -0.01214232 | -0.00449328 | 0.001134018 | -0.04246488
608.77197 | 78.02 | -4.19278 | 12.84387 | -0.053331 | 0.2895 | 1.299799644 | -0.1059119 | -0.01215382 | -0.004491593 | 0.001133887 | -0.04240879
608.87299 | 78.03 | -4.19272 | 12.84387 | -0.052687 | 0.28947 | 1.299799644 | -0.1059119 | -0.01215382 | -0.004491593 | 0.001133757 | -0.04240879
608.96997 | 78.04 | -4.19564 | 12.84288 | -0.049443 | 0.28945 | 1.299699456 | -0.106012 | -0.01216531 | -0.00449328 | 0.001133633 | -0.04238462
609.07001 | 78.05 | -4.19431 | 12.84288 | -0.045494 | 0.28942 | 1.299699456 | -0.106012 | -0.01216531 | -0.004496653 | 0.001133504 | -0.04241644
609.172 | 78.06 | -4.19511 | 12.84189 | -0.042667 | 0.2894 | 1.299599268 | -0.1061122 | -0.01217681 | -0.005336613 | 0.001133373 | -0.05029216
609.27301 | 78.07 | -4.19592 | 12.84189 | -0.041586 | 0.28937 | 1.299599268 | -0.1061122 | -0.01217681 | -0.00551034 | 0.001133243 | -0.05192936
609.37903 | 78.08 | -4.19589 | 12.84189 | -0.041269 | 0.28934 | 1.299599268 | -0.1061122 | -0.01217681 | -0.0050094 | 0.001133107 | -0.04720851
609.47302 | 78.09 | -4.19794 | 12.8409 | -0.04136 | 0.28932 | 1.29949908 | -0.1062124 | -0.01218831 | -0.00450846 | 0.001132987 | -0.04244758
609.58502 | 78.1 | -4.19793 | 12.83992 | -0.042389 | 0.28929 | 1.299399904 | -0.1063116 | -0.01219969 | -0.004668693 | 0.001132843 | -0.04391518
609.67401 | 78.11 | -4.19784 | 12.84091 | -0.044393 | 0.28927 | 1.299500092 | -0.1062114 | -0.01218819 | -0.004162693 | 0.001132729 | -0.03919253
609.77899 | 78.12 | -4.19909 | 12.83992 | -0.047583 | 0.28924 | 1.299399904 | -0.1063116 | -0.01219969 | -0.00382536 | 0.001132594 | -0.03598253
609.875 | 78.13 | -4.19859 | 12.83893 | -0.051381 | 0.28922 | 1.299299716 | -0.1064118 | -0.01221118 | -0.004324613 | 0.001132471 | -0.04064036
609.97998 | 78.14 | -4.19685 | 12.83893 | -0.054694 | 0.28919 | 1.299299716 | -0.1064118 | -0.01221118 | -0.004157633 | 0.001132336 | -0.03907117
610.09198 | 78.15 | -4.19855 | 12.83794 | -0.0572 | 0.28916 | 1.299199528 | -0.106512 | -0.01222268 | -0.00482724 | 0.001132193 | -0.0453211
610.18597 | 78.16 | -4.19891 | 12.83794 | -0.059135 | 0.28914 | 1.299199528 | -0.106512 | -0.01222268 | -0.004830613 | 0.001132072 | -0.04535277
610.28601 | 78.17 | -4.20356 | 12.83695 | -0.060032 | 0.28911 | 1.29909934 | -0.1066122 | -0.01223418 | -0.004835673 | 0.001131944 | -0.04535761
610.383 | 78.18 | -4.20435 | 12.83596 | -0.059499 | 0.28909 | 1.298999152 | -0.1067123 | -0.01224568 | -0.00551034 | 0.00113182 | -0.05163732
610.48901 | 78.19 | -4.20518 | 12.83596 | -0.058779 | 0.28906 | 1.298999152 | -0.1067123 | -0.01224568 | -0.00617826 | 0.001131684 | -0.05789639
610.59497 | 78.2 | -4.20686 | 12.83497 | -0.059082 | 0.28903 | 1.298898964 | -0.1068125 | -0.01225717 | -0.00601128 | 0.001131548 | -0.05627879
610.69 | 78.21 | -4.20765 | 12.83497 | -0.060629 | 0.28901 | 1.298898964 | -0.1068125 | -0.01225717 | -0.00567732 | 0.001131427 | -0.05315219
610.79303 | 78.22 | -4.20718 | 12.83399 | -0.062773 | 0.28898 | 1.298799788 | -0.1069117 | -0.01226855 | -0.006004533 | 0.001131295 | -0.05616347
610.89502 | 78.23 | -4.20714 | 12.83301 | -0.06463 | 0.28895 | 1.298700612 | -0.1070109 | -0.01227993 | -0.006159707 | 0.001131164 | -0.05756149
610.99597 | 78.24 | -4.20838 | 12.83301 | -0.065566 | 0.28893 | 1.298700612 | -0.1070109 | -0.01227993 | -0.006151273 | 0.001131035 | -0.05748269
611.09802 | 78.25 | -4.21005 | 12.83202 | -0.06576 | 0.2889 | 1.298600424 | -0.1071111 | -0.01229143 | -0.005979233 | 0.001130904 | -0.05582274
611.19598 | 78.26 | -4.21086 | 12.83103 | -0.066015 | 0.28887 | 1.298500236 | -0.1072113 | -0.01230293 | -0.006311507 | 0.001130779 | -0.05886981
611.30402 | 78.27 | -4.21296 | 12.83103 | -0.065991 | 0.28885 | 1.298500236 | -0.1072113 | -0.01230293 | -0.006480173 | 0.001130641 | -0.06044303
611.40002 | 78.28 | -4.21506 | 12.83004 | -0.06538 | 0.28882 | 1.298400048 | -0.1073115 | -0.01231443 | -0.006485233 | 0.001130518 | -0.06043375
611.5 | 78.29 | -4.21544 | 12.82905 | -0.064254 | 0.28879 | 1.29829986 | -0.1074116 | -0.01232592 | -0.006994607 | 0.001130391 | -0.06511963
611.60303 | 78.3 | -4.21497 | 12.82905 | -0.060969 | 0.28877 | 1.29829986 | -0.1074116 | -0.01232592 | -0.006505473 | 0.001130259 | -0.06056581
611.70502 | 78.31 | -4.2192 | 12.82806 | -0.054615 | 0.28874 | 1.298199672 | -0.1075118 | -0.01233742 | -0.00651222 | 0.001130129 | -0.06057213
611.79999 | 78.32 | -4.21702 | 12.82708 | -0.04645 | 0.28871 | 1.298100496 | -0.107611 | -0.0123488 | -0.007006413 | 0.001130007 | -0.06510871
611.901 | 78.33 | -4.21912 | 12.82708 | -0.037941 | 0.28869 | 1.298100496 | -0.107611 | -0.0123488 | -0.006500413 | 0.001129878 | -0.06040658
612.005 | 78.34 | -4.2195 | 12.82708 | -0.03227 | 0.28866 | 1.298100496 | -0.107611 | -0.0123488 | -0.00582912 | 0.001129746 | -0.05416844
612.10498 | 78.35 | -4.21989 | 12.82609 | -0.032553 | 0.28864 | 1.298000308 | -0.1077112 | -0.0123603 | -0.005827433 | 0.001129618 | -0.05410239
612.20599 | 78.36 | -4.2207 | 12.82708 | -0.038459 | 0.28861 | 1.298100496 | -0.107611 | -0.0123488 | -0.004324613 | 0.001129489 | -0.04018746
612.30798 | 78.37 | -4.22237 | 12.82609 | -0.047693 | 0.28858 | 1.298000308 | -0.1077112 | -0.0123603 | -0.00365838 | 0.001129359 | -0.03396472
612.41302 | 78.38 | -4.22281 | 12.8251 | -0.057884 | 0.28855 | 1.29790012 | -0.1078114 | -0.01237179 | -0.003828733 | 0.001129225 | -0.03551326
612.50403 | 78.39 | -4.22572 | 12.8251 | -0.066354 | 0.28853 | 1.29790012 | -0.1078114 | -0.01237179 | -0.003332853 | 0.001129109 | -0.03091374
612.61102 | 78.4 | -4.22615 | 12.82411 | -0.071285 | 0.2885 | 1.297799932 | -0.1079116 | -0.01238329 | -0.00367356 | 0.001128973 | -0.03404232
612.70398 | 78.41 | -4.22735 | 12.82312 | -0.073788 | 0.28848 | 1.297699744 | -0.1080118 | -0.01239479 | -0.00484242 | 0.001128854 | -0.04483234
612.81897 | 78.42 | -4.2291 | 12.82213 | -0.075642 | 0.28845 | 1.297599556 | -0.1081119 | -0.01240628 | -0.00601128 | 0.001128708 | -0.05560237
612.91498 | 78.43 | -4.23076 | 12.82213 | -0.078509 | 0.28842 | 1.297599556 | -0.1081119 | -0.01240628 | -0.00634524 | 0.001128585 | -0.05869139
613.02002 | 78.44 | -4.23202 | 12.82115 | -0.083449 | 0.28839 | 1.29750038 | -0.1082111 | -0.01241767 | -0.007340373 | 0.001128452 | -0.06783382
613.11798 | 78.45 | -4.23284 | 12.82016 | -0.08898 | 0.28837 | 1.297400192 | -0.1083113 | -0.01242916 | -0.007335313 | 0.001128327 | -0.06772435
613.22101 | 78.46 | -4.23281 | 12.81917 | -0.092254 | 0.28834 | 1.297300004 | -0.1084115 | -0.01244066 | -0.0076659 | 0.001128196 | -0.07071113
613.32098 | 78.47 | -4.23449 | 12.81818 | -0.091014 | 0.28831 | 1.297199816 | -0.1085117 | -0.01245216 | -0.008332133 | 0.001128069 | -0.07678559
613.41699 | 78.48 | -4.23572 | 12.81719 | -0.084537 | 0.28829 | 1.297099628 | -0.1086119 | -0.01246365 | -0.008499113 | 0.001127946 | -0.07825216
613.51599 | 78.49 | -4.23783 | 12.8162 | -0.074131 | 0.28826 | 1.29699944 | -0.1087121 | -0.01247515 | -0.00883476 | 0.00112782 | -0.08126752
613.61401 | 78.5 | -4.23821 | 12.81521 | -0.063641 | 0.28823 | 1.296899252 | -0.1088122 | -0.01248665 | -0.009339073 | 0.001127696 | -0.08582741
613.71802 | 78.51 | -4.23862 | 12.81522 | -0.057087 | 0.2882 | 1.296900264 | -0.1088112 | -0.01248653 | -0.009337387 | 0.001127563 | -0.08581271
613.82001 | 78.52 | -4.24031 | 12.81522 | -0.055969 | 0.28818 | 1.296900264 | -0.1088112 | -0.01248653 | -0.008170213 | 0.001127434 | -0.07508612
613.91498 | 78.53 | -4.24111 | 12.81423 | -0.059691 | 0.28815 | 1.296800076 | -0.1089114 | -0.01249803 | -0.00733194 | 0.001127313 | -0.06732021
614.021 | 78.54 | -4.24153 | 12.81324 | -0.066022 | 0.28812 | 1.296699888 | -0.1090116 | -0.01250953 | -0.006829313 | 0.001127178 | -0.06264758
614.12402 | 78.55 | -4.24494 | 12.81324 | -0.072481 | 0.2881 | 1.296699888 | -0.1090116 | -0.01250953 | -0.005994413 | 0.001127048 | -0.05498876
614.21698 | 78.56 | -4.24789 | 12.81225 | -0.077444 | 0.28807 | 1.2965997 | -0.1091118 | -0.01252102 | -0.00566214 | 0.001126929 | -0.05189301
614.31799 | 78.57 | -4.24786 | 12.81126 | -0.079736 | 0.28804 | 1.296499512 | -0.109212 | -0.01253252 | -0.005832493 | 0.001126801 | -0.05340525
614.41699 | 78.58 | -4.2474 | 12.81027 | -0.079419 | 0.28802 | 1.296399324 | -0.1093122 | -0.01254402 | -0.006505473 | 0.001126676 | -0.0595128
614.51202 | 78.59 | -4.24992 | 12.80928 | -0.078538 | 0.28799 | 1.296299136 | -0.1094124 | -0.01255551 | -0.00768108 | 0.001126555 | -0.07020303
614.62299 | 78.6 | -4.25079 | 12.80928 | -0.07976 | 0.28796 | 1.296299136 | -0.1094124 | -0.01255551 | -0.00784806 | 0.001126414 | -0.07172919
614.71997 | 78.61 | -4.25246 | 12.8083 | -0.083809 | 0.28793 | 1.29619996 | -0.1095115 | -0.01256689 | -0.007674333 | 0.001126291 | -0.07007785
614.82202 | 78.62 | -4.25287 | 12.80731 | -0.089007 | 0.28791 | 1.296099772 | -0.1096117 | -0.01257839 | -0.007836253 | 0.001126162 | -0.07149101
614.92297 | 78.63 | -4.25371 | 12.80633 | -0.092622 | 0.28788 | 1.296000596 | -0.1097109 | -0.01258977 | -0.008327073 | 0.001126034 | -0.07590014
615.03302 | 78.64 | -4.25672 | 12.80534 | -0.092293 | 0.28785 | 1.295900408 | -0.1098111 | -0.01260127 | -0.008320327 | 0.001125894 | -0.07576945
615.13098 | 78.65 | -4.25797 | 12.80435 | -0.087475 | 0.28782 | 1.29580022 | -0.1099113 | -0.01261277 | -0.008483933 | 0.00112577 | -0.07718892
615.22601 | 78.66 | -4.25707 | 12.80336 | -0.07946 | 0.2878 | 1.295700032 | -0.1100115 | -0.01262426 | -0.008817893 | 0.001125649 | -0.08015431
615.31799 | 78.67 | -4.2583 | 12.80237 | -0.070534 | 0.28777 | 1.295599844 | -0.1101117 | -0.01263576 | -0.009322207 | 0.001125533 | -0.0846614
615.42499 | 78.68 | -4.26045 | 12.80237 | -0.063679 | 0.28774 | 1.295599844 | -0.1101117 | -0.01263576 | -0.009328953 | 0.001125397 | -0.08472267
615.53003 | 78.69 | -4.2613 | 12.80138 | -0.060394 | 0.28771 | 1.295499656 | -0.1102118 | -0.01264726 | -0.008838133 | 0.001125264 | -0.08019223
615.63202 | 78.7 | -4.26429 | 12.80138 | -0.059745 | 0.28769 | 1.295499656 | -0.1102118 | -0.01264726 | -0.007841313 | 0.001125135 | -0.07114765
615.73999 | 78.71 | -4.26516 | 12.8004 | -0.059516 | 0.28766 | 1.29540048 | -0.110311 | -0.01265864 | -0.007173393 | 0.001124999 | -0.0650288
615.83698 | 78.72 | -4.2677 | 12.79941 | -0.057736 | 0.28763 | 1.295300292 | -0.1104112 | -0.01267013 | -0.006834373 | 0.001124876 | -0.06189927
615.93402 | 78.73 | -4.26852 | 12.79941 | -0.054265 | 0.2876 | 1.295300292 | -0.1104112 | -0.01267013 | -0.00616308 | 0.001124753 | -0.05581933
616.039 | 78.74 | -4.26895 | 12.79842 | -0.049848 | 0.28758 | 1.295200104 | -0.1105114 | -0.01268163 | -0.005994413 | 0.00112462 | -0.05424249
616.13599 | 78.75 | -4.27235 | 12.79842 | -0.046292 | 0.28755 | 1.295200104 | -0.1105114 | -0.01268163 | -0.005660453 | 0.001124498 | -0.05122054
616.24103 | 78.76 | -4.27235 | 12.79743 | -0.0456 | 0.28752 | 1.295099916 | -0.1106116 | -0.01269313 | -0.0059961 | 0.001124365 | -0.05420861
616.33899 | 78.77 | -4.27404 | 12.79743 | -0.048635 | 0.28749 | 1.295099916 | -0.1106116 | -0.01269313 | -0.005498533 | 0.001124241 | -0.04971028
616.43903 | 78.78 | -4.27359 | 12.79743 | -0.054285 | 0.28747 | 1.295099916 | -0.1106116 | -0.01269313 | -0.005002653 | 0.001124115 | -0.04522721
616.53497 | 78.79 | -4.27484 | 12.79644 | -0.058987 | 0.28744 | 1.294999728 | -0.1107118 | -0.01270463 | -0.00450846 | 0.001123993 | -0.0407225
616.63702 | 78.8 | -4.27698 | 12.79545 | -0.06024 | 0.28741 | 1.29489954 | -0.110812 | -0.01271612 | -0.00467544 | 0.001123864 | -0.04219256
616.73798 | 78.81 | -4.27739 | 12.79447 | -0.059099 | 0.28738 | 1.294800364 | -0.1109111 | -0.0127275 | -0.005503593 | 0.001123737 | -0.04962165
616.836 | 78.82 | -4.27736 | 12.79447 | -0.059547 | 0.28736 | 1.294800364 | -0.1109111 | -0.0127275 | -0.005498533 | 0.001123613 | -0.04957603
616.93903 | 78.83 | -4.27822 | 12.79447 | -0.064534 | 0.28733 | 1.294800364 | -0.1109111 | -0.0127275 | -0.00549516 | 0.001123483 | -0.04954561
617.04303 | 78.84 | -4.28166 | 12.79348 | -0.072535 | 0.2873 | 1.294700176 | -0.1110113 | -0.012739 | -0.005493473 | 0.001123352 | -0.0494857
617.13599 | 78.85 | -4.28161 | 12.79249 | -0.078432 | 0.28727 | 1.294599988 | -0.1111115 | -0.0127505 | -0.006161393 | 0.001123235 | -0.05545234
617.25098 | 78.86 | -4.28251 | 12.7915 | -0.076749 | 0.28724 | 1.2944998 | -0.1112117 | -0.01276199 | -0.00666402 | 0.00112309 | -0.05992193
617.349 | 78.87 | -4.28378 | 12.79051 | -0.065594 | 0.28721 | 1.294399612 | -0.1113119 | -0.01277349 | -0.006834373 | 0.001122966 | -0.06139841
617.43903 | 78.88 | -4.28329 | 12.78952 | -0.047379 | 0.28719 | 1.294299424 | -0.1114121 | -0.01278499 | -0.007340373 | 0.001122852 | -0.0658849
617.54303 | 78.89 | -4.28372 | 12.78952 | -0.026335 | 0.28716 | 1.294299424 | -0.1114121 | -0.01278499 | -0.0075141 | 0.001122721 | -0.06744421
617.63898 | 78.9 | -4.28541 | 12.78952 | -0.0066161 | 0.28713 | 1.294299424 | -0.1114121 | -0.01278499 | -0.0075141 | 0.0011226 | -0.06744421
617.74103 | 78.91 | -4.2867 | 12.78952 | 0.0082773 | 0.2871 | 1.294299424 | -0.1114121 | -0.01278499 | -0.0066792 | 0.001122472 | -0.05995041
617.84998 | 78.92 | -4.29059 | 12.78952 | 0.016499 | 0.28707 | 1.294299424 | -0.1114121 | -0.01278499 | -0.0050094 | 0.001122334 | -0.04496281
617.94098 | 78.93 | -4.29226 | 12.79051 | 0.018118 | 0.28705 | 1.294399612 | -0.1113119 | -0.01277349 | -0.00267168 | 0.00112222 | -0.02400175
618.052 | 78.94 | -4.29144 | 12.79051 | 0.01404 | 0.28702 | 1.294399612 | -0.1113119 | -0.01277349 | -0.00066792 | 0.00112208 | -0.006000437
618.146 | 78.95 | -4.29097 | 12.79051 | 0.0055741 | 0.28699 | 1.294399612 | -0.1113119 | -0.01277349 | 0.0008349 | 0.001121962 | 0.007500546
618.24597 | 78.96 | -4.29268 | 12.79051 | -0.0074298 | 0.28696 | 1.294399612 | -0.1113119 | -0.01277349 | 0.0016698 | 0.001121836 | 0.01500109
618.35303 | 78.97 | -4.29485 | 12.79051 | -0.027763 | 0.28693 | 1.294399612 | -0.1113119 | -0.01277349 | 0.0016698 | 0.001121701 | 0.01500109
618.45502 | 78.98 | -4.30001 | 12.79051 | -0.058015 | 0.28691 | 1.294399612 | -0.1113119 | -0.01277349 | 0.00150282 | 0.001121573 | 0.01350098
618.54797 | 78.99 | -4.29911 | 12.79051 | -0.097676 | 0.28688 | 1.294399612 | -0.1113119 | -0.01277349 | 0.00116886 | 0.001121456 | 0.01050077
618.65997 | 79 | -4.30044 | 12.78854 | -0.14114 | 0.28685 | 1.294200248 | -0.1115113 | -0.01279637 | -0.0006611733 | 0.001121315 | -0.005929207
618.75598 | 79.01 | -4.30128 | 12.78755 | -0.17884 | 0.28682 | 1.29410006 | -0.1116114 | -0.01280787 | -0.002993833 | 0.001121194 | -0.02682371
618.854 | 79.02 | -4.30255 | 12.78458 | -0.20173 | 0.28679 | 1.293799496 | -0.111912 | -0.01284236 | -0.00616308 | 0.001121071 | -0.05507077
618.95502 | 79.03 | -4.30384 | 12.78162 | -0.20609 | 0.28676 | 1.293499944 | -0.1122116 | -0.01287673 | -0.01032915 | 0.001120944 | -0.09205065
619.05603 | 79.04 | -4.30599 | 12.77964 | -0.19503 | 0.28674 | 1.293299568 | -0.1124119 | -0.01289973 | -0.01433161 | 0.001120817 | -0.1274919
619.15198 | 79.05 | -4.30597 | 12.77767 | -0.17526 | 0.28671 | 1.293100204 | -0.1126113 | -0.0129226 | -0.01782975 | 0.001120697 | -0.1583301
619.258 | 79.06 | -4.30814 | 12.77668 | -0.15396 | 0.28668 | 1.293000016 | -0.1127115 | -0.0129341 | -0.01983014 | 0.001120564 | -0.1759372
619.36298 | 79.07 | -4.31031 | 12.77471 | -0.13498 | 0.28665 | 1.292800652 | -0.1129108 | -0.01295698 | -0.02082696 | 0.001120432 | -0.1844549
619.46503 | 79.08 | -4.31117 | 12.77372 | -0.11905 | 0.28662 | 1.292700464 | -0.113011 | -0.01296848 | -0.01982677 | 0.001120304 | -0.175441
619.55298 | 79.09 | -4.30939 | 12.77273 | -0.1054 | 0.2866 | 1.292600276 | -0.1131112 | -0.01297997 | -0.01832395 | 0.001120193 | -0.1619994
619.65698 | 79.1 | -4.3107 | 12.77174 | -0.092399 | 0.28657 | 1.292500088 | -0.1132114 | -0.01299147 | -0.01565733 | 0.001120063 | -0.1383017
619.755 | 79.11 | -4.31241 | 12.77075 | -0.079482 | 0.28654 | 1.2923999 | -0.1133116 | -0.01300297 | -0.01349671 | 0.00111994 | -0.1191114
619.86401 | 79.12 | -4.31374 | 12.76976 | -0.066383 | 0.28651 | 1.292299712 | -0.1134118 | -0.01301446 | -0.01216761 | 0.001119803 | -0.107287
619.961 | 79.13 | -4.31588 | 12.76976 | -0.054325 | 0.28648 | 1.292299712 | -0.1134118 | -0.01301446 | -0.01050793 | 0.001119682 | -0.09265292
620.065 | 79.14 | -4.31632 | 12.76877 | -0.045894 | 0.28645 | 1.292199524 | -0.113512 | -0.01302596 | -0.009511113 | 0.001119551 | -0.08378951
620.16498 | 79.15 | -4.31718 | 12.76878 | -0.042842 | 0.28642 | 1.292200536 | -0.113511 | -0.01302584 | -0.007841313 | 0.001119426 | -0.06907979
620.27002 | 79.16 | -4.31849 | 12.76878 | -0.045521 | 0.28639 | 1.292200536 | -0.113511 | -0.01302584 | -0.006500413 | 0.001119294 | -0.05726683
620.36401 | 79.17 | -4.31847 | 12.76779 | -0.052679 | 0.28637 | 1.292100348 | -0.1136112 | -0.01303734 | -0.00566214 | 0.001119177 | -0.04983789
620.46899 | 79.18 | -4.32194 | 12.76779 | -0.061502 | 0.28634 | 1.292100348 | -0.1136112 | -0.01303734 | -0.004658573 | 0.001119045 | -0.04100454
620.57001 | 79.19 | -4.32324 | 12.7668 | -0.068456 | 0.28631 | 1.29200016 | -0.1137113 | -0.01304884 | -0.004324613 | 0.001118919 | -0.0380315
620.66901 | 79.2 | -4.32107 | 12.76581 | -0.07257 | 0.28628 | 1.291899972 | -0.1138115 | -0.01306034 | -0.00466026 | 0.001118795 | -0.04094717
620.76898 | 79.21 | -4.32539 | 12.76482 | -0.074957 | 0.28625 | 1.291799784 | -0.1139117 | -0.01307183 | -0.005665513 | 0.00111867 | -0.049736
620.87299 | 79.22 | -4.32757 | 12.76482 | -0.076906 | 0.28622 | 1.291799784 | -0.1139117 | -0.01307183 | -0.005837553 | 0.001118539 | -0.05124629
620.97198 | 79.23 | -4.32843 | 12.76383 | -0.078964 | 0.28619 | 1.291699596 | -0.1140119 | -0.01308333 | -0.0066792 | 0.001118416 | -0.05858336
621.07397 | 79.24 | -4.32844 | 12.76284 | -0.079603 | 0.28616 | 1.291599408 | -0.1141121 | -0.01309483 | -0.00734712 | 0.001118288 | -0.06438511
621.17499 | 79.25 | -4.32974 | 12.76186 | -0.07769 | 0.28613 | 1.291500232 | -0.1142113 | -0.01310621 | -0.007674333 | 0.001118162 | -0.06719419
621.27802 | 79.26 | -4.33235 | 12.76087 | -0.074 | 0.2861 | 1.291400044 | -0.1143115 | -0.0131177 | -0.008337193 | 0.001118033 | -0.07293401
621.37201 | 79.27 | -4.33276 | 12.76087 | -0.070086 | 0.28608 | 1.291400044 | -0.1143115 | -0.0131177 | -0.00783288 | 0.001117915 | -0.06852227
621.47198 | 79.28 | -4.3319 | 12.75988 | -0.067427 | 0.28605 | 1.291299856 | -0.1144116 | -0.0131292 | -0.007664213 | 0.001117791 | -0.06698805
621.573 | 79.29 | -4.33622 | 12.75889 | -0.066444 | 0.28602 | 1.291199668 | -0.1145118 | -0.0131407 | -0.007831193 | 0.001117664 | -0.06838763
621.67401 | 79.3 | -4.33623 | 12.75889 | -0.066395 | 0.28599 | 1.291199668 | -0.1145118 | -0.0131407 | -0.0076659 | 0.001117538 | -0.06694417
621.77502 | 79.31 | -4.33711 | 12.7579 | -0.066644 | 0.28596 | 1.29109948 | -0.114612 | -0.0131522 | -0.007168333 | 0.001117412 | -0.06254434
621.87701 | 79.32 | -4.33712 | 12.75691 | -0.067134 | 0.28593 | 1.290999292 | -0.1147122 | -0.01316369 | -0.007006413 | 0.001117285 | -0.06107818
621.97601 | 79.33 | -4.33928 | 12.75691 | -0.066228 | 0.2859 | 1.290999292 | -0.1147122 | -0.01316369 | -0.00651222 | 0.001117161 | -0.05677007
622.07599 | 79.34 | -4.33756 | 12.75592 | -0.061816 | 0.28587 | 1.290899104 | -0.1148124 | -0.01317519 | -0.00651222 | 0.001117036 | -0.05672053
622.17297 | 79.35 | -4.33928 | 12.75494 | -0.05471 | 0.28585 | 1.290799928 | -0.1149116 | -0.01318657 | -0.007006413 | 0.001116915 | -0.06097222
622.28198 | 79.36 | -4.34495 | 12.75395 | -0.047727 | 0.28581 | 1.29069974 | -0.1150118 | -0.01319807 | -0.007168333 | 0.001116779 | -0.06232696
622.38202 | 79.37 | -4.34409 | 12.75494 | -0.045134 | 0.28579 | 1.290799928 | -0.1149116 | -0.01318657 | -0.00633006 | 0.001116655 | -0.05508636
622.47601 | 79.38 | -4.34581 | 12.75395 | -0.050112 | 0.28576 | 1.29069974 | -0.1150118 | -0.01319807 | -0.006161393 | 0.001116537 | -0.05357185
622.58301 | 79.39 | -4.34801 | 12.75395 | -0.061166 | 0.28573 | 1.29069974 | -0.1150118 | -0.01319807 | -0.005159513 | 0.001116404 | -0.04486075
622.68402 | 79.4 | -4.34759 | 12.75296 | -0.073331 | 0.2857 | 1.290599552 | -0.1151119 | -0.01320956 | -0.00482724 | 0.001116278 | -0.04193518
622.77899 | 79.41 | -4.34585 | 12.75197 | -0.082016 | 0.28567 | 1.290499364 | -0.1152121 | -0.01322106 | -0.005164573 | 0.00111616 | -0.04482664
622.88599 | 79.42 | -4.34762 | 12.75098 | -0.085372 | 0.28564 | 1.290399176 | -0.1153123 | -0.01323256 | -0.005336613 | 0.001116027 | -0.04627964
622.98602 | 79.43 | -4.34893 | 12.75 | -0.085015 | 0.28561 | 1.2903 | -0.1154115 | -0.01324394 | -0.006004533 | 0.001115902 | -0.05202717
623.08502 | 79.44 | -4.3511 | 12.74902 | -0.084622 | 0.28558 | 1.290200824 | -0.1155107 | -0.01325532 | -0.007161587 | 0.001115779 | -0.06199935
623.185 | 79.45 | -4.35111 | 12.74902 | -0.085686 | 0.28555 | 1.290200824 | -0.1155107 | -0.01325532 | -0.008155033 | 0.001115654 | -0.07059982
623.289 | 79.46 | -4.3546 | 12.74803 | -0.087214 | 0.28552 | 1.290100636 | -0.1156109 | -0.01326682 | -0.008149973 | 0.001115525 | -0.07049487
623.39398 | 79.47 | -4.35421 | 12.74605 | -0.08706 | 0.28549 | 1.28990026 | -0.1158112 | -0.01328981 | -0.009150167 | 0.001115394 | -0.07900931
623.479 | 79.48 | -4.35718 | 12.74605 | -0.082854 | 0.28547 | 1.28990026 | -0.1158112 | -0.01328981 | -0.008817893 | 0.001115288 | -0.07614022
623.58301 | 79.49 | -4.35678 | 12.74506 | -0.073309 | 0.28543 | 1.289800072 | -0.1159114 | -0.01330131 | -0.008655973 | 0.001115159 | -0.07467748
623.68903 | 79.5 | -4.35856 | 12.74407 | -0.059627 | 0.2854 | 1.289699884 | -0.1160116 | -0.0133128 | -0.008664407 | 0.001115027 | -0.07468568
623.78601 | 79.51 | -4.35856 | 12.74308 | -0.045953 | 0.28538 | 1.289599696 | -0.1161118 | -0.0133243 | -0.008843193 | 0.001114907 | -0.07616102
623.87903 | 79.52 | -4.36157 | 12.74308 | -0.037264 | 0.28535 | 1.289599696 | -0.1161118 | -0.0133243 | -0.00851598 | 0.001114791 | -0.07334293
623.98297 | 79.53 | -4.36247 | 12.74407 | -0.036964 | 0.28532 | 1.289699884 | -0.1160116 | -0.0133128 | -0.00718014 | 0.001114662 | -0.06189156
624.08502 | 79.54 | -4.3638 | 12.74309 | -0.044717 | 0.28529 | 1.289600708 | -0.1161108 | -0.01332419 | -0.005670573 | 0.001114535 | -0.04883761
624.18903 | 79.55 | -4.36167 | 12.7421 | -0.056964 | 0.28526 | 1.28950052 | -0.116211 | -0.01333568 | -0.004663633 | 0.001114406 | -0.04013075
624.28998 | 79.56 | -4.36559 | 12.7421 | -0.069583 | 0.28523 | 1.28950052 | -0.116211 | -0.01333568 | -0.0043263 | 0.001114281 | -0.03722798
624.38599 | 79.57 | -4.36472 | 12.74111 | -0.080664 | 0.2852 | 1.289400332 | -0.1163112 | -0.01334718 | -0.003990653 | 0.001114161 | -0.03431015
624.49402 | 79.58 | -4.36478 | 12.74012 | -0.090379 | 0.28517 | 1.289300144 | -0.1164114 | -0.01335868 | -0.004324613 | 0.001114027 | -0.03714941
624.59302 | 79.59 | -4.36566 | 12.73913 | -0.09921 | 0.28514 | 1.289199956 | -0.1165115 | -0.01337017 | -0.00532818 | 0.001113905 | -0.04573092
624.69098 | 79.6 | -4.3687 | 12.73814 | -0.10815 | 0.28511 | 1.289099768 | -0.1166117 | -0.01338167 | -0.007001353 | 0.001113783 | -0.06003987
624.79199 | 79.61 | -4.36786 | 12.73715 | -0.11735 | 0.28508 | 1.28899958 | -0.1167119 | -0.01339317 | -0.008509233 | 0.001113658 | -0.072908
624.88397 | 79.62 | -4.36958 | 12.73617 | -0.12461 | 0.28505 | 1.288900404 | -0.1168111 | -0.01340455 | -0.008843193 | 0.001113544 | -0.07570508
624.99298 | 79.63 | -4.37007 | 12.73419 | -0.12569 | 0.28502 | 1.288700028 | -0.1170115 | -0.01342754 | -0.01000699 | 0.001113408 | -0.08552147
625.091 | 79.64 | -4.37052 | 12.7332 | -0.11675 | 0.28499 | 1.28859984 | -0.1171117 | -0.01343904 | -0.01117248 | 0.001113287 | -0.09540023
625.18701 | 79.65 | -4.37182 | 12.73122 | -0.097985 | 0.28496 | 1.288399464 | -0.117312 | -0.01346203 | -0.01217267 | 0.001113168 | -0.1037632
625.29303 | 79.66 | -4.37187 | 12.73023 | -0.074939 | 0.28493 | 1.288299276 | -0.1174122 | -0.01347353 | -0.01284059 | 0.001113037 | -0.1093633
625.40002 | 79.67 | -4.37366 | 12.73023 | -0.055678 | 0.2849 | 1.288299276 | -0.1174122 | -0.01347353 | -0.01250832 | 0.001112904 | -0.1065334
625.495 | 79.68 | -4.37323 | 12.73024 | -0.045456 | 0.28487 | 1.288300288 | -0.1174112 | -0.01347341 | -0.01133609 | 0.001112786 | -0.09655029
625.59497 | 79.69 | -4.37542 | 12.73024 | -0.043783 | 0.28484 | 1.288300288 | -0.1174112 | -0.01347341 | -0.009499307 | 0.001112663 | -0.0809063
625.69702 | 79.7 | -4.37589 | 12.72925 | -0.046249 | 0.28481 | 1.2882001 | -0.1175114 | -0.01348491 | -0.00783288 | 0.001112536 | -0.06665634
625.79901 | 79.71 | -4.37722 | 12.72826 | -0.049887 | 0.28478 | 1.288099912 | -0.1176116 | -0.01349641 | -0.006328373 | 0.00111241 | -0.0538074
625.89899 | 79.72 | -4.37985 | 12.72826 | -0.054759 | 0.28475 | 1.288099912 | -0.1176116 | -0.01349641 | -0.005159513 | 0.001112286 | -0.04386909
626.00299 | 79.73 | -4.38205 | 12.72826 | -0.061647 | 0.28472 | 1.288099912 | -0.1176116 | -0.01349641 | -0.00382536 | 0.001112158 | -0.03252537
626.09302 | 79.74 | -4.38161 | 12.72727 | -0.069256 | 0.28469 | 1.287999724 | -0.1177118 | -0.0135079 | -0.003995713 | 0.001112046 | -0.03394489
626.203 | 79.75 | -4.38167 | 12.72628 | -0.073863 | 0.28466 | 1.287899536 | -0.117812 | -0.0135194 | -0.005002653 | 0.00111191 | -0.04246303
626.30402 | 79.76 | -4.38343 | 12.72529 | -0.073178 | 0.28463 | 1.287799348 | -0.1179122 | -0.0135309 | -0.00601128 | 0.001111786 | -0.050981
626.39398 | 79.77 | -4.383 | 12.72431 | -0.068749 | 0.2846 | 1.287700172 | -0.1180113 | -0.01354228 | -0.006839433 | 0.001111674 | -0.05795573
626.50098 | 79.78 | -4.38523 | 12.72431 | -0.06491 | 0.28457 | 1.287700172 | -0.1180113 | -0.01354228 | -0.006667393 | 0.001111542 | -0.05649791
626.60199 | 79.79 | -4.38569 | 12.72332 | -0.065368 | 0.28454 | 1.287599984 | -0.1181115 | -0.01355378 | -0.00699798 | 0.001111417 | -0.05924892
626.70099 | 79.8 | -4.38789 | 12.72332 | -0.070926 | 0.28451 | 1.287599984 | -0.1181115 | -0.01355378 | -0.007163273 | 0.001111295 | -0.06064839
626.80298 | 79.81 | -4.38966 | 12.72233 | -0.079092 | 0.28448 | 1.287499796 | -0.1182117 | -0.01356527 | -0.007163273 | 0.001111169 | -0.06059699
626.901 | 79.82 | -4.39099 | 12.72134 | -0.086164 | 0.28445 | 1.287399608 | -0.1183119 | -0.01357677 | -0.006831 | 0.001111048 | -0.05773722
627.005 | 79.83 | -4.38929 | 12.72035 | -0.089368 | 0.28442 | 1.28729942 | -0.1184121 | -0.01358827 | -0.006834373 | 0.00111092 | -0.05771686
627.10199 | 79.84 | -4.38975 | 12.71936 | -0.087687 | 0.28439 | 1.287199232 | -0.1185123 | -0.01359976 | -0.007173393 | 0.0011108 | -0.0605287
627.20203 | 79.85 | -4.39065 | 12.71838 | -0.083071 | 0.28436 | 1.287100056 | -0.1186114 | -0.01361115 | -0.007841313 | 0.001110677 | -0.06610925
627.30298 | 79.86 | -4.39112 | 12.71739 | -0.078496 | 0.28433 | 1.286999868 | -0.1187116 | -0.01362264 | -0.008838133 | 0.001110552 | -0.07445044
627.409 | 79.87 | -4.39159 | 12.71739 | -0.075342 | 0.2843 | 1.286999868 | -0.1187116 | -0.01362264 | -0.00866778 | 0.001110421 | -0.07301542
627.50201 | 79.88 | -4.39292 | 12.7164 | -0.072977 | 0.28427 | 1.28689968 | -0.1188118 | -0.01363414 | -0.008833073 | 0.001110307 | -0.07434507
627.604 | 79.89 | -4.39296 | 12.71541 | -0.070146 | 0.28424 | 1.286799492 | -0.118912 | -0.01364564 | -0.008499113 | 0.001110181 | -0.07147397
627.70398 | 79.9 | -4.39516 | 12.71442 | -0.066412 | 0.28421 | 1.286699304 | -0.1190122 | -0.01365713 | -0.00833382 | 0.001110058 | -0.07002492
627.80103 | 79.91 | -4.3965 | 12.71442 | -0.063325 | 0.28418 | 1.286699304 | -0.1190122 | -0.01365713 | -0.007669273 | 0.001109938 | -0.06444107
627.90503 | 79.92 | -4.39654 | 12.71343 | -0.063273 | 0.28415 | 1.286599116 | -0.1191124 | -0.01366863 | -0.007340373 | 0.00110981 | -0.06162561
628.005 | 79.93 | -4.39701 | 12.71343 | -0.066282 | 0.28412 | 1.286599116 | -0.1191124 | -0.01366863 | -0.0066792 | 0.001109687 | -0.05607477
628.10999 | 79.94 | -4.39748 | 12.71245 | -0.07 | 0.28409 | 1.28649994 | -0.1192116 | -0.01368001 | -0.006505473 | 0.001109558 | -0.05457083
628.20801 | 79.95 | -4.39969 | 12.71146 | -0.072882 | 0.28406 | 1.286399752 | -0.1193117 | -0.01369151 | -0.006834373 | 0.001109437 | -0.05728165
628.31799 | 79.96 | -4.39981 | 12.71048 | -0.075338 | 0.28402 | 1.286300576 | -0.1194109 | -0.01370289 | -0.006824253 | 0.001109302 | -0.05714932
628.40698 | 79.97 | -4.39933 | 12.71048 | -0.078604 | 0.28399 | 1.286300576 | -0.1194109 | -0.01370289 | -0.006483547 | 0.001109192 | -0.05429609
628.51001 | 79.98 | -4.40115 | 12.70949 | -0.083592 | 0.28396 | 1.286200388 | -0.1195111 | -0.01371439 | -0.006647153 | 0.001109065 | -0.05561954
628.60699 | 79.99 | -4.40114 | 12.7085 | -0.089485 | 0.28393 | 1.2861002 | -0.1196113 | -0.01372588 | -0.007315073 | 0.001108946 | -0.06115704
628.71198 | 80 | -4.40124 | 12.70751 | -0.09469 | 0.2839 | 1.286000012 | -0.1197115 | -0.01373738 | -0.007652407 | 0.001108817 | -0.06392374
628.80701 | 80.01 | -4.39774 | 12.70652 | -0.098771 | 0.28387 | 1.285899824 | -0.1198117 | -0.01374888 | -0.008327073 | 0.0011087 | -0.06950135
628.91498 | 80.02 | -4.39959 | 12.70554 | -0.10291 | 0.28384 | 1.285800648 | -0.1199109 | -0.01376026 | -0.008497427 | 0.001108568 | -0.07086453
629.013 | 80.03 | -4.40136 | 12.70455 | -0.10852 | 0.28381 | 1.28570046 | -0.120011 | -0.01377175 | -0.008831387 | 0.001108447 | -0.07358812
629.11298 | 80.04 | -4.40314 | 12.70356 | -0.115 | 0.28378 | 1.285600272 | -0.1201112 | -0.01378325 | -0.0093357 | 0.001108324 | -0.07772546
629.211 | 80.05 | -4.40361 | 12.70257 | -0.12067 | 0.28375 | 1.285500084 | -0.1202114 | -0.01379475 | -0.01000193 | 0.001108204 | -0.08320286
629.31403 | 80.06 | -4.40236 | 12.70059 | -0.1239 | 0.28371 | 1.285299708 | -0.1204118 | -0.01381774 | -0.01066985 | 0.001108077 | -0.08861136
629.41699 | 80.07 | -4.40634 | 12.6996 | -0.1237 | 0.28368 | 1.28519952 | -0.120512 | -0.01382924 | -0.01117248 | 0.001107951 | -0.09270846
629.51703 | 80.08 | -4.40551 | 12.69862 | -0.12123 | 0.28365 | 1.285100344 | -0.1206112 | -0.01384062 | -0.01150307 | 0.001107828 | -0.09537316
629.61401 | 80.09 | -4.40379 | 12.69664 | -0.11861 | 0.28362 | 1.284899968 | -0.1208115 | -0.01386361 | -0.01233797 | 0.001107709 | -0.1021257
629.71399 | 80.1 | -4.40427 | 12.69664 | -0.11702 | 0.28359 | 1.284899968 | -0.1208115 | -0.01386361 | -0.01217436 | 0.001107587 | -0.1007715
629.82202 | 80.11 | -4.40392 | 12.69466 | -0.11641 | 0.28356 | 1.284699592 | -0.1210119 | -0.01388661 | -0.01250663 | 0.001107454 | -0.1033504
629.91699 | 80.12 | -4.40742 | 12.69367 | -0.11656 | 0.28353 | 1.284599404 | -0.1211121 | -0.01389811 | -0.01250663 | 0.001107338 | -0.1032649
630.026 | 80.13 | -4.40838 | 12.69268 | -0.11568 | 0.28349 | 1.284499216 | -0.1212123 | -0.0139096 | -0.01217436 | 0.001107204 | -0.1004383
630.11603 | 80.14 | -4.40707 | 12.6917 | -0.11165 | 0.28347 | 1.28440004 | -0.1213115 | -0.01392098 | -0.01150307 | 0.001107094 | -0.09482259
630.21997 | 80.15 | -4.40496 | 12.68972 | -0.10542 | 0.28343 | 1.284199664 | -0.1215118 | -0.01394398 | -0.01200401 | 0.001106966 | -0.09878878
630.323 | 80.16 | -4.40632 | 12.68873 | -0.099611 | 0.2834 | 1.284099476 | -0.121612 | -0.01395547 | -0.01217436 | 0.00110684 | -0.1001082
630.41901 | 80.17 | -4.4094 | 12.68873 | -0.097321 | 0.28337 | 1.284099476 | -0.121612 | -0.01395547 | -0.01133777 | 0.001106722 | -0.09322905
630.52301 | 80.18 | -4.4086 | 12.68775 | -0.098797 | 0.28334 | 1.2840003 | -0.1217112 | -0.01396685 | -0.01116405 | 0.001106595 | -0.09172571
630.61902 | 80.19 | -4.41037 | 12.68676 | -0.10033 | 0.28331 | 1.283900112 | -0.1218114 | -0.01397835 | -0.01015879 | 0.001106477 | -0.08339773
630.71997 | 80.2 | -4.40998 | 12.68479 | -0.098776 | 0.28328 | 1.283700748 | -0.1220108 | -0.01400123 | -0.01048601 | 0.001106354 | -0.0859433
630.823 | 80.21 | -4.41223 | 12.6838 | -0.095139 | 0.28325 | 1.28360056 | -0.1221109 | -0.01401273 | -0.0106513 | 0.001106228 | -0.08722642
630.92603 | 80.22 | -4.41403 | 12.6838 | -0.093709 | 0.28322 | 1.28360056 | -0.1221109 | -0.01401273 | -0.009986753 | 0.001106102 | -0.08178426
631.02899 | 80.23 | -4.41192 | 12.68281 | -0.097429 | 0.28318 | 1.283500372 | -0.1222111 | -0.01402422 | -0.009318833 | 0.001105976 | -0.07625192
631.12598 | 80.24 | -4.41282 | 12.68182 | -0.10473 | 0.28315 | 1.283400184 | -0.1223113 | -0.01403572 | -0.009489187 | 0.001105857 | -0.07758225
631.21399 | 80.25 | -4.41587 | 12.68083 | -0.11042 | 0.28313 | 1.283299996 | -0.1224115 | -0.01404722 | -0.009829893 | 0.001105749 | -0.08030204
631.32397 | 80.26 | -4.41204 | 12.67886 | -0.1113 | 0.28309 | 1.283100632 | -0.1226109 | -0.0140701 | -0.01016723 | 0.001105615 | -0.08292272
631.42102 | 80.27 | -4.41469 | 12.67787 | -0.10983 | 0.28306 | 1.283000444 | -0.1227111 | -0.01408159 | -0.01033421 | 0.001105496 | -0.08421577
631.51599 | 80.28 | -4.41385 | 12.67688 | -0.11065 | 0.28303 | 1.282900256 | -0.1228112 | -0.01409309 | -0.01033758 | 0.00110538 | -0.08417454
631.62799 | 80.29 | -4.41134 | 12.67688 | -0.11722 | 0.283 | 1.282900256 | -0.1228112 | -0.01409309 | -0.01033589 | 0.001105244 | -0.08416081
631.73102 | 80.3 | -4.41359 | 12.6749 | -0.12841 | 0.28296 | 1.28269988 | -0.1230116 | -0.01411608 | -0.01117079 | 0.001105118 | -0.09081088
631.82703 | 80.31 | -4.41275 | 12.67391 | -0.13816 | 0.28293 | 1.282599692 | -0.1231118 | -0.01412758 | -0.01117248 | 0.001105 | -0.09075068
631.922 | 80.32 | -4.41365 | 12.67194 | -0.14078 | 0.2829 | 1.282400328 | -0.1233112 | -0.01415046 | -0.01167005 | 0.001104884 | -0.094639
632.02399 | 80.33 | -4.41589 | 12.66996 | -0.13474 | 0.28287 | 1.282199952 | -0.1235115 | -0.01417345 | -0.01250495 | 0.00110476 | -0.1012452
632.12799 | 80.34 | -4.41378 | 12.66897 | -0.12307 | 0.28284 | 1.282099764 | -0.1236117 | -0.01418495 | -0.01284228 | 0.001104633 | -0.1038921
632.21899 | 80.35 | -4.41467 | 12.66798 | -0.10989 | 0.28281 | 1.281999576 | -0.1237119 | -0.01419645 | -0.01350851 | 0.001104522 | -0.1091933
632.32501 | 80.36 | -4.41475 | 12.66699 | -0.098579 | 0.28278 | 1.281899388 | -0.1238121 | -0.01420794 | -0.01384247 | 0.001104393 | -0.1118023
632.42798 | 80.37 | -4.41351 | 12.666 | -0.09088 | 0.28275 | 1.2817992 | -0.1239123 | -0.01421944 | -0.01384416 | 0.001104267 | -0.1117255
632.52502 | 80.38 | -4.41355 | 12.66502 | -0.086163 | 0.28272 | 1.281700024 | -0.1240115 | -0.01423082 | -0.01267193 | 0.001104149 | -0.1021835
632.63 | 80.39 | -4.41669 | 12.66502 | -0.083902 | 0.28268 | 1.281700024 | -0.1240115 | -0.01423082 | -0.01116911 | 0.001104021 | -0.0900651
632.72198 | 80.4 | -4.41452 | 12.66305 | -0.083878 | 0.28265 | 1.28150066 | -0.1242108 | -0.0142537 | -0.01016385 | 0.001103909 | -0.08182743
632.81702 | 80.41 | -4.41499 | 12.66305 | -0.085731 | 0.28262 | 1.28150066 | -0.1242108 | -0.0142537 | -0.008988247 | 0.001103793 | -0.07236282
632.92102 | 80.42 | -4.4155 | 12.66206 | -0.088775 | 0.28259 | 1.281400472 | -0.124311 | -0.0142652 | -0.008650913 | 0.001103666 | -0.06959088
633.02002 | 80.43 | -4.41599 | 12.66107 | -0.091942 | 0.28256 | 1.281300284 | -0.1244112 | -0.01427669 | -0.008483933 | 0.001103546 | -0.06819267
633.11798 | 80.44 | -4.41473 | 12.66008 | -0.093921 | 0.28253 | 1.281200096 | -0.1245114 | -0.01428819 | -0.008487307 | 0.001103426 | -0.06816489
633.21997 | 80.45 | -4.41479 | 12.65909 | -0.092976 | 0.2825 | 1.281099908 | -0.1246116 | -0.01429969 | -0.008661033 | 0.001103302 | -0.06950423
633.32001 | 80.46 | -4.41616 | 12.6581 | -0.088606 | 0.28246 | 1.28099972 | -0.1247118 | -0.01431118 | -0.009005113 | 0.00110318 | -0.0722074
633.41998 | 80.47 | -4.4136 | 12.65712 | -0.081803 | 0.28243 | 1.280900544 | -0.124811 | -0.01432256 | -0.009504367 | 0.001103059 | -0.0761501
633.51801 | 80.48 | -4.41365 | 12.65613 | -0.074051 | 0.2824 | 1.280800356 | -0.1249111 | -0.01433406 | -0.009339073 | 0.00110294 | -0.07476573
633.62097 | 80.49 | -4.41197 | 12.65613 | -0.066402 | 0.28237 | 1.280800356 | -0.1249111 | -0.01433406 | -0.0093357 | 0.001102814 | -0.07473873
633.72699 | 80.5 | -4.41381 | 12.65514 | -0.059766 | 0.28233 | 1.280700168 | -0.1250113 | -0.01434556 | -0.008833073 | 0.001102685 | -0.07065818
633.81799 | 80.51 | -4.41513 | 12.65415 | -0.056065 | 0.28231 | 1.28059998 | -0.1251115 | -0.01435706 | -0.008499113 | 0.001102575 | -0.0679323
633.92297 | 80.52 | -4.41216 | 12.65415 | -0.057179 | 0.28227 | 1.28059998 | -0.1251115 | -0.01435706 | -0.0076659 | 0.001102447 | -0.06127253
634.021 | 80.53 | -4.41133 | 12.65415 | -0.063685 | 0.28224 | 1.28059998 | -0.1251115 | -0.01435706 | -0.006500413 | 0.001102328 | -0.05195695
634.12598 | 80.54 | -4.40967 | 12.65316 | -0.074137 | 0.28221 | 1.280499792 | -0.1252117 | -0.01436855 | -0.005837553 | 0.0011022 | -0.04662146
634.224 | 80.55 | -4.40884 | 12.65218 | -0.084861 | 0.28218 | 1.280400616 | -0.1253109 | -0.01437993 | -0.005670573 | 0.001102081 | -0.04525204
634.328 | 80.56 | -4.41067 | 12.65119 | -0.092231 | 0.28214 | 1.280300428 | -0.1254111 | -0.01439143 | -0.005999473 | 0.001101955 | -0.04783847
634.42499 | 80.57 | -4.41203 | 12.6502 | -0.095132 | 0.28211 | 1.28020024 | -0.1255113 | -0.01440293 | -0.006831 | 0.001101837 | -0.0544254
634.52301 | 80.58 | -4.41165 | 12.64921 | -0.094274 | 0.28208 | 1.280100052 | -0.1256114 | -0.01441442 | -0.007330253 | 0.001101718 | -0.05835657
634.62799 | 80.59 | -4.40911 | 12.64822 | -0.090709 | 0.28205 | 1.279999864 | -0.1257116 | -0.01442592 | -0.008165153 | 0.001101591 | -0.06495145
634.72699 | 80.6 | -4.41048 | 12.64723 | -0.087133 | 0.28202 | 1.279899676 | -0.1258118 | -0.01443742 | -0.0093357 | 0.001101471 | -0.07420368
634.82599 | 80.61 | -4.41098 | 12.64625 | -0.086317 | 0.28198 | 1.2798005 | -0.125911 | -0.0144488 | -0.01000025 | 0.001101351 | -0.07942314
634.93298 | 80.62 | -4.41107 | 12.64625 | -0.088638 | 0.28195 | 1.2798005 | -0.125911 | -0.0144488 | -0.009332327 | 0.001101221 | -0.07411844
635.03497 | 80.63 | -4.41159 | 12.64526 | -0.092913 | 0.28192 | 1.279700312 | -0.1260112 | -0.0144603 | -0.00883476 | 0.001101097 | -0.07011092
635.13202 | 80.64 | -4.40901 | 12.64328 | -0.096343 | 0.28189 | 1.279499936 | -0.1262116 | -0.01448329 | -0.009167033 | 0.00110098 | -0.07263228
635.22601 | 80.65 | -4.40904 | 12.64328 | -0.097657 | 0.28186 | 1.279499936 | -0.1262116 | -0.01448329 | -0.008833073 | 0.001100866 | -0.06998624
635.32501 | 80.66 | -4.40823 | 12.6413 | -0.098588 | 0.28182 | 1.27929956 | -0.1264119 | -0.01450628 | -0.0093357 | 0.001100746 | -0.07385141
635.42798 | 80.67 | -4.40699 | 12.6413 | -0.10159 | 0.28179 | 1.27929956 | -0.1264119 | -0.01450628 | -0.009172093 | 0.001100621 | -0.07255717
635.53497 | 80.68 | -4.40709 | 12.64031 | -0.10839 | 0.28176 | 1.279199372 | -0.1265121 | -0.01451778 | -0.009177153 | 0.001100491 | -0.07253971
635.63202 | 80.69 | -4.40758 | 12.63834 | -0.119 | 0.28172 | 1.279000008 | -0.1267115 | -0.01454066 | -0.01001205 | 0.001100374 | -0.07901456
635.73602 | 80.7 | -4.40635 | 12.63834 | -0.13191 | 0.28169 | 1.279000008 | -0.1267115 | -0.01454066 | -0.01017397 | 0.001100248 | -0.08029243
635.83899 | 80.71 | -4.40643 | 12.63636 | -0.14471 | 0.28166 | 1.278799632 | -0.1269119 | -0.01456365 | -0.01033758 | 0.001100123 | -0.08145479
635.92999 | 80.72 | -4.40645 | 12.63438 | -0.15583 | 0.28163 | 1.278599256 | -0.1271122 | -0.01458665 | -0.01100381 | 0.001100013 | -0.08656769
636.034 | 80.73 | -4.40303 | 12.63339 | -0.16339 | 0.2816 | 1.278499068 | -0.1272124 | -0.01459814 | -0.01217267 | 0.001099887 | -0.09568776
636.13397 | 80.74 | -4.40398 | 12.63142 | -0.1651 | 0.28156 | 1.278299704 | -0.1274118 | -0.01462102 | -0.01300251 | 0.001099766 | -0.1020511
636.23901 | 80.75 | -4.40319 | 12.62945 | -0.16113 | 0.28153 | 1.27810034 | -0.1276112 | -0.0146439 | -0.01483086 | 0.001099639 | -0.1162191
636.33899 | 80.76 | -4.40414 | 12.62747 | -0.15299 | 0.2815 | 1.277899964 | -0.1278115 | -0.01466689 | -0.01599635 | 0.001099519 | -0.1251557
636.43298 | 80.77 | -4.40374 | 12.62648 | -0.14283 | 0.28147 | 1.277799776 | -0.1279117 | -0.01467839 | -0.01633199 | 0.001099405 | -0.1276818
636.53497 | 80.78 | -4.4025 | 12.6255 | -0.13293 | 0.28143 | 1.2777006 | -0.1280109 | -0.01468977 | -0.01665752 | 0.001099282 | -0.1301258
636.63098 | 80.79 | -4.40211 | 12.62352 | -0.12397 | 0.2814 | 1.277500224 | -0.1282113 | -0.01471276 | -0.01615321 | 0.001099166 | -0.125989
636.73499 | 80.8 | -4.4 | 12.62253 | -0.1158 | 0.28137 | 1.277400036 | -0.1283115 | -0.01472426 | -0.01548697 | 0.00109904 | -0.1206983
636.83398 | 80.81 | -4.39831 | 12.62154 | -0.10861 | 0.28134 | 1.277299848 | -0.1284117 | -0.01473576 | -0.0148258 | 0.00109892 | -0.1154553
636.93298 | 80.82 | -4.39794 | 12.62055 | -0.10334 | 0.2813 | 1.27719966 | -0.1285118 | -0.01474726 | -0.01350177 | 0.001098801 | -0.1050624
637.03601 | 80.83 | -4.39671 | 12.61956 | -0.10043 | 0.28127 | 1.277099472 | -0.128612 | -0.01475875 | -0.01234134 | 0.001098677 | -0.0959579
637.14203 | 80.84 | -4.39505 | 12.61858 | -0.099175 | 0.28124 | 1.277000296 | -0.1287112 | -0.01477013 | -0.01150307 | 0.001098549 | -0.08937114
637.23602 | 80.85 | -4.39465 | 12.61759 | -0.098827 | 0.2812 | 1.276900108 | -0.1288114 | -0.01478163 | -0.01116911 | 0.001098435 | -0.086709
637.34399 | 80.86 | -4.39257 | 12.6166 | -0.098843 | 0.28117 | 1.27679992 | -0.1289116 | -0.01479313 | -0.01067154 | 0.001098305 | -0.08278186
637.43903 | 80.87 | -4.39173 | 12.61561 | -0.098862 | 0.28114 | 1.276699732 | -0.1290118 | -0.01480462 | -0.01000193 | 0.00109819 | -0.07752729
637.54102 | 80.88 | -4.3905 | 12.61462 | -0.098843 | 0.28111 | 1.276599544 | -0.129112 | -0.01481612 | -0.01000193 | 0.001098067 | -0.07746713
637.64099 | 80.89 | -4.39188 | 12.61363 | -0.098803 | 0.28107 | 1.276499356 | -0.1292121 | -0.01482762 | -0.01000362 | 0.001097947 | -0.07742012
637.73401 | 80.9 | -4.39104 | 12.61264 | -0.098771 | 0.28104 | 1.276399168 | -0.1293123 | -0.01483912 | -0.01000699 | 0.001097835 | -0.07738622
637.84302 | 80.91 | -4.38852 | 12.61166 | -0.098771 | 0.28101 | 1.276299992 | -0.1294115 | -0.0148505 | -0.01000531 | 0.001097703 | -0.07731389
637.94702 | 80.92 | -4.3873 | 12.61067 | -0.098803 | 0.28097 | 1.276199804 | -0.1295117 | -0.01486199 | -0.01000699 | 0.001097578 | -0.0772671
638.04602 | 80.93 | -4.38736 | 12.60968 | -0.098843 | 0.28094 | 1.276099616 | -0.1296119 | -0.01487349 | -0.01000362 | 0.001097459 | -0.07718135
638.13898 | 80.94 | -4.38081 | 12.60869 | -0.098862 | 0.28091 | 1.275999428 | -0.1297121 | -0.01488499 | -0.01000193 | 0.001097347 | -0.07710873
638.245 | 80.95 | -4.38179 | 12.6077 | -0.098843 | 0.28087 | 1.27589924 | -0.1298123 | -0.01489648 | -0.01000193 | 0.001097219 | -0.07704922
638.341 | 80.96 | -4.38184 | 12.60672 | -0.098778 | 0.28084 | 1.275800064 | -0.1299114 | -0.01490787 | -0.009996873 | 0.001097104 | -0.07695145
638.44299 | 80.97 | -4.38017 | 12.60573 | -0.098392 | 0.28081 | 1.275699876 | -0.1300116 | -0.01491936 | -0.009995187 | 0.001096981 | -0.07687918
638.539 | 80.98 | -4.38066 | 12.60475 | -0.097484 | 0.28078 | 1.2756007 | -0.1301108 | -0.01493074 | -0.009990127 | 0.001096865 | -0.07678169
638.64801 | 80.99 | -4.37814 | 12.60376 | -0.095549 | 0.28074 | 1.275500512 | -0.130211 | -0.01494224 | -0.009990127 | 0.001096734 | -0.07672261
638.742 | 81 | -4.37466 | 12.60277 | -0.092339 | 0.28071 | 1.275400324 | -0.1303112 | -0.01495374 | -0.009986753 | 0.001096621 | -0.07663773
638.84998 | 81.01 | -4.37434 | 12.60178 | -0.088846 | 0.28068 | 1.275300136 | -0.1304114 | -0.01496523 | -0.009986753 | 0.001096491 | -0.07657886
638.94897 | 81.02 | -4.37001 | 12.60079 | -0.085818 | 0.28064 | 1.275199948 | -0.1305116 | -0.01497673 | -0.009990127 | 0.001096372 | -0.07654592
639.04401 | 81.03 | -4.36873 | 12.60079 | -0.083962 | 0.28061 | 1.275199948 | -0.1305116 | -0.01497673 | -0.009328953 | 0.001096258 | -0.0714799
639.13898 | 81.04 | -4.36834 | 12.59881 | -0.083913 | 0.28058 | 1.274999572 | -0.1307119 | -0.01499972 | -0.009506053 | 0.001096144 | -0.07272522
639.237 | 81.05 | -4.36488 | 12.59881 | -0.0857 | 0.28055 | 1.274999572 | -0.1307119 | -0.01499972 | -0.009010173 | 0.001096026 | -0.06893153
639.354 | 81.06 | -4.36329 | 12.59783 | -0.088727 | 0.28051 | 1.274900396 | -0.1308111 | -0.01501111 | -0.008676213 | 0.001095886 | -0.06632627
639.45398 | 81.07 | -4.36116 | 12.59684 | -0.092286 | 0.28048 | 1.274800208 | -0.1309113 | -0.0150226 | -0.008504173 | 0.001095766 | -0.06496134
639.547 | 81.08 | -4.35944 | 12.59585 | -0.095586 | 0.28044 | 1.27470002 | -0.1310115 | -0.0150341 | -0.0085008 | 0.001095654 | -0.06488592
639.64203 | 81.09 | -4.35905 | 12.59486 | -0.097599 | 0.28041 | 1.274599832 | -0.1311117 | -0.0150456 | -0.008666093 | 0.00109554 | -0.06609704
639.75098 | 81.1 | -4.3552 | 12.59387 | -0.098892 | 0.28038 | 1.274499644 | -0.1312119 | -0.01505709 | -0.009000053 | 0.001095409 | -0.06859177
639.84601 | 81.11 | -4.35305 | 12.59288 | -0.10085 | 0.28035 | 1.274399456 | -0.131312 | -0.01506859 | -0.00950268 | 0.001095295 | -0.07236716
639.95099 | 81.12 | -4.35183 | 12.59189 | -0.10498 | 0.28031 | 1.274299268 | -0.1314122 | -0.01508009 | -0.009339073 | 0.001095169 | -0.071067
640.04498 | 81.13 | -4.34747 | 12.59091 | -0.11305 | 0.28028 | 1.274200092 | -0.1315114 | -0.01509147 | -0.01000531 | 0.001095056 | -0.07607938
640.15503 | 81.14 | -4.34671 | 12.58992 | -0.12469 | 0.28024 | 1.274099904 | -0.1316116 | -0.01510297 | -0.01000699 | 0.001094924 | -0.07603428
640.24597 | 81.15 | -4.34586 | 12.58893 | -0.1368 | 0.28021 | 1.273999716 | -0.1317118 | -0.01511446 | -0.01000362 | 0.001094815 | -0.07595083
640.34601 | 81.16 | -4.34329 | 12.58695 | -0.14573 | 0.28018 | 1.27379934 | -0.1319122 | -0.01513746 | -0.01066985 | 0.001094696 | -0.08088605
640.45001 | 81.17 | -4.3403 | 12.58497 | -0.1488 | 0.28014 | 1.273598964 | -0.1321125 | -0.01516045 | -0.01183871 | 0.001094571 | -0.08961082
640.55499 | 81.18 | -4.33599 | 12.58399 | -0.14612 | 0.28011 | 1.273499788 | -0.1322117 | -0.01517183 | -0.01266855 | 0.001094445 | -0.0958202
640.65802 | 81.19 | -4.33344 | 12.58202 | -0.14057 | 0.28007 | 1.273300424 | -0.1324111 | -0.01519471 | -0.01382898 | 0.001094322 | -0.1044398
640.75 | 81.2 | -4.33039 | 12.58102 | -0.13431 | 0.28004 | 1.273199224 | -0.1325123 | -0.01520632 | -0.01450027 | 0.001094212 | -0.1094259
640.84399 | 81.21 | -4.32911 | 12.58004 | -0.12709 | 0.28001 | 1.273100048 | -0.1326115 | -0.0152177 | -0.01466725 | 0.001094099 | -0.1106032
640.94702 | 81.22 | -4.32832 | 12.57807 | -0.11739 | 0.27998 | 1.272900684 | -0.1328108 | -0.01524058 | -0.01499109 | 0.001093976 | -0.1128755
641.04602 | 81.23 | -4.32266 | 12.57708 | -0.10436 | 0.27994 | 1.272800496 | -0.132911 | -0.01525208 | -0.01465207 | 0.001093857 | -0.1102397
641.15198 | 81.24 | -4.32012 | 12.57609 | -0.08923 | 0.27991 | 1.272700308 | -0.1330112 | -0.01526357 | -0.01365019 | 0.001093731 | -0.1026244
641.24799 | 81.25 | -4.31973 | 12.5751 | -0.075466 | 0.27988 | 1.27260012 | -0.1331114 | -0.01527507 | -0.01282035 | 0.001093616 | -0.09631298
641.35797 | 81.26 | -4.31677 | 12.5751 | -0.06669 | 0.27984 | 1.27260012 | -0.1331114 | -0.01527507 | -0.01166161 | 0.001093484 | -0.08760794
641.45697 | 81.27 | -4.31022 | 12.57411 | -0.064132 | 0.27981 | 1.272499932 | -0.1332116 | -0.01528657 | -0.01033252 | 0.001093366 | -0.07756473
641.55902 | 81.28 | -4.30898 | 12.57411 | -0.066372 | 0.27977 | 1.272499932 | -0.1332116 | -0.01528657 | -0.008998367 | 0.001093244 | -0.06754944
641.65198 | 81.29 | -4.30593 | 12.57312 | -0.070013 | 0.27974 | 1.272399744 | -0.1333118 | -0.01529807 | -0.007841313 | 0.001093133 | -0.05881937
641.75098 | 81.3 | -4.30512 | 12.57214 | -0.072843 | 0.27971 | 1.272300568 | -0.1334109 | -0.01530945 | -0.006839433 | 0.001093014 | -0.05126591
641.85797 | 81.31 | -4.30082 | 12.57115 | -0.074908 | 0.27967 | 1.27220038 | -0.1335111 | -0.01532094 | -0.006834373 | 0.001092887 | -0.05118954
641.95398 | 81.32 | -4.2969 | 12.57115 | -0.076918 | 0.27964 | 1.27220038 | -0.1335111 | -0.01532094 | -0.00649704 | 0.001092772 | -0.04866291
642.04797 | 81.33 | -4.29385 | 12.57016 | -0.079071 | 0.27961 | 1.272100192 | -0.1336113 | -0.01533244 | -0.006662333 | 0.00109266 | -0.04986354
642.146 | 81.34 | -4.2895 | 12.56917 | -0.080129 | 0.27957 | 1.272000004 | -0.1337115 | -0.01534394 | -0.007330253 | 0.001092543 | -0.05482141
642.25403 | 81.35 | -4.28785 | 12.56818 | -0.079819 | 0.27954 | 1.271899816 | -0.1338117 | -0.01535543 | -0.0076659 | 0.001092414 | -0.05728872
642.35199 | 81.36 | -4.28747 | 12.56719 | -0.080228 | 0.2795 | 1.271799628 | -0.1339119 | -0.01536693 | -0.008337193 | 0.001092297 | -0.06225881
642.44702 | 81.37 | -4.28487 | 12.5672 | -0.084719 | 0.27947 | 1.27180064 | -0.1339109 | -0.01536682 | -0.007834567 | 0.001092184 | -0.05850583
642.552 | 81.38 | -4.281 | 12.56621 | -0.094955 | 0.27944 | 1.271700452 | -0.134011 | -0.01537831 | -0.007669273 | 0.001092058 | -0.05722866
642.646 | 81.39 | -4.27441 | 12.56522 | -0.10928 | 0.27941 | 1.271600264 | -0.1341112 | -0.01538981 | -0.00783288 | 0.001091946 | -0.05840584
642.74902 | 81.4 | -4.27406 | 12.56423 | -0.12396 | 0.27937 | 1.271500076 | -0.1342114 | -0.01540131 | -0.008332133 | 0.001091823 | -0.06208215
642.85199 | 81.41 | -4.26752 | 12.56225 | -0.13553 | 0.27934 | 1.2712997 | -0.1344118 | -0.0154243 | -0.009000053 | 0.001091701 | -0.0669588
642.953 | 81.42 | -4.26539 | 12.56126 | -0.14287 | 0.2793 | 1.271199512 | -0.134512 | -0.0154358 | -0.00966966 | 0.00109158 | -0.07188697
643.05402 | 81.43 | -4.26282 | 12.55929 | -0.14611 | 0.27927 | 1.271000148 | -0.1347114 | -0.01545867 | -0.01100213 | 0.00109146 | -0.08167186
643.14398 | 81.44 | -4.25975 | 12.5583 | -0.1465 | 0.27924 | 1.27089996 | -0.1348115 | -0.01547017 | -0.01217099 | 0.001091353 | -0.09028149
643.25702 | 81.45 | -4.25547 | 12.55632 | -0.14491 | 0.2792 | 1.270699584 | -0.1350119 | -0.01549317 | -0.01384416 | 0.001091218 | -0.1025403
643.35797 | 81.46 | -4.25157 | 12.55533 | -0.14164 | 0.27916 | 1.270599396 | -0.1351121 | -0.01550466 | -0.01434341 | 0.001091098 | -0.1061594
643.45599 | 81.47 | -4.24632 | 12.55336 | -0.13737 | 0.27913 | 1.270400032 | -0.1353115 | -0.01552754 | -0.01500459 | 0.001090981 | -0.1108892
643.54797 | 81.48 | -4.2406 | 12.55237 | -0.13186 | 0.2791 | 1.270299844 | -0.1354117 | -0.01553904 | -0.01500121 | 0.001090872 | -0.1107823
643.65997 | 81.49 | -4.23676 | 12.55138 | -0.12439 | 0.27906 | 1.270199656 | -0.1355118 | -0.01555053 | -0.01433329 | 0.001090739 | -0.1057715
643.74701 | 81.5 | -4.23323 | 12.5494 | -0.11505 | 0.27903 | 1.26999928 | -0.1357122 | -0.01557353 | -0.01450365 | 0.001090635 | -0.1068706
643.85498 | 81.51 | -4.22936 | 12.54842 | -0.10669 | 0.27899 | 1.269900104 | -0.1358114 | -0.01558491 | -0.01400271 | 0.001090507 | -0.1031041
643.95502 | 81.52 | -4.22279 | 12.54743 | -0.10386 | 0.27896 | 1.269799916 | -0.1359116 | -0.01559641 | -0.01366537 | 0.001090388 | -0.1005461
644.05603 | 81.53 | -4.22022 | 12.54743 | -0.10899 | 0.27893 | 1.269799916 | -0.1359116 | -0.01559641 | -0.01216255 | 0.001090268 | -0.08948872
644.15399 | 81.54 | -4.21541 | 12.54644 | -0.11907 | 0.27889 | 1.269699728 | -0.1360118 | -0.0156079 | -0.01116405 | 0.001090151 | -0.08208147
644.24701 | 81.55 | -4.21146 | 12.54447 | -0.12741 | 0.27886 | 1.269500364 | -0.1362111 | -0.01563078 | -0.01066311 | 0.001090041 | -0.07828366
644.35101 | 81.56 | -4.21023 | 12.54249 | -0.12943 | 0.27882 | 1.269299988 | -0.1364115 | -0.01565378 | -0.01132765 | 0.001089917 | -0.0830403
644.44897 | 81.57 | -4.20542 | 12.5415 | -0.12587 | 0.27879 | 1.2691998 | -0.1365117 | -0.01566527 | -0.01166161 | 0.001089801 | -0.08542574
644.55402 | 81.58 | -4.19843 | 12.54052 | -0.12162 | 0.27875 | 1.269100624 | -0.1366109 | -0.01567665 | -0.01165824 | 0.001089676 | -0.08533903
644.64899 | 81.59 | -4.19227 | 12.53953 | -0.11985 | 0.27872 | 1.269000436 | -0.1367111 | -0.01568815 | -0.01216087 | 0.001089563 | -0.08895305
644.75702 | 81.6 | -4.19017 | 12.53854 | -0.11948 | 0.27869 | 1.268900248 | -0.1368113 | -0.01569965 | -0.01249314 | 0.001089435 | -0.09131661
644.84497 | 81.61 | -4.18664 | 12.53656 | -0.11784 | 0.27865 | 1.268699872 | -0.1370116 | -0.01572264 | -0.01332973 | 0.001089331 | -0.09728902
644.96002 | 81.62 | -4.18235 | 12.53557 | -0.11371 | 0.27862 | 1.268599684 | -0.1371118 | -0.01573414 | -0.01300083 | 0.001089194 | -0.09481915
645.04901 | 81.63 | -4.17749 | 12.53458 | -0.10816 | 0.27858 | 1.268499496 | -0.137212 | -0.01574563 | -0.01217436 | 0.001089089 | -0.08872664
645.15399 | 81.64 | -4.17138 | 12.5336 | -0.10369 | 0.27855 | 1.26840032 | -0.1373112 | -0.01575702 | -0.01167005 | 0.001088964 | -0.08498978
645.25598 | 81.65 | -4.16703 | 12.53261 | -0.10213 | 0.27851 | 1.268300132 | -0.1374114 | -0.01576851 | -0.01167005 | 0.001088843 | -0.08492781
645.35699 | 81.66 | -4.16134 | 12.53162 | -0.10374 | 0.27848 | 1.268199944 | -0.1375116 | -0.01578001 | -0.01150644 | 0.001088723 | -0.08367617
645.45502 | 81.67 | -4.15387 | 12.53063 | -0.10821 | 0.27844 | 1.268099756 | -0.1376117 | -0.01579151 | -0.01117079 | 0.001088607 | -0.08117616
645.55499 | 81.68 | -4.14817 | 12.52964 | -0.11371 | 0.27841 | 1.267999568 | -0.1377119 | -0.015803 | -0.01066985 | 0.001088489 | -0.07747951
645.65601 | 81.69 | -4.14558 | 12.52865 | -0.11779 | 0.27838 | 1.26789938 | -0.1378121 | -0.0158145 | -0.01000362 | 0.001088369 | -0.07258883
645.74902 | 81.7 | -4.13941 | 12.52668 | -0.11946 | 0.27834 | 1.267700016 | -0.1380115 | -0.01583738 | -0.01066817 | 0.001088259 | -0.07729912
645.85199 | 81.71 | -4.1355 | 12.52569 | -0.12028 | 0.27831 | 1.267599828 | -0.1381117 | -0.01584888 | -0.01116911 | 0.001088137 | -0.08087011
645.953 | 81.72 | -4.13025 | 12.5247 | -0.12377 | 0.27827 | 1.26749964 | -0.1382119 | -0.01586037 | -0.01150644 | 0.001088017 | -0.08325219
646.05798 | 81.73 | -4.12368 | 12.52371 | -0.13255 | 0.27824 | 1.267399452 | -0.138312 | -0.01587187 | -0.01167173 | 0.001087893 | -0.08438696
646.159 | 81.74 | -4.11666 | 12.52272 | -0.14536 | 0.2782 | 1.267299264 | -0.1384122 | -0.01588337 | -0.01167173 | 0.001087774 | -0.08432588
646.25598 | 81.75 | -4.11271 | 12.52075 | -0.15702 | 0.27817 | 1.2670999 | -0.1386116 | -0.01590624 | -0.01216761 | 0.001087659 | -0.08778207
646.35699 | 81.76 | -4.10568 | 12.51878 | -0.16309 | 0.27813 | 1.266900536 | -0.138811 | -0.01592912 | -0.01299408 | 0.001087539 | -0.0936099
646.46301 | 81.77 | -4.09956 | 12.5168 | -0.16173 | 0.2781 | 1.26670016 | -0.1390113 | -0.01595212 | -0.01399259 | 0.001087414 | -0.1006579
646.55798 | 81.78 | -4.0925 | 12.51581 | -0.15332 | 0.27806 | 1.266599972 | -0.1391115 | -0.01596361 | -0.01432823 | 0.001087302 | -0.1029982
646.651 | 81.79 | -4.08587 | 12.51383 | -0.14152 | 0.27803 | 1.266399596 | -0.1393119 | -0.01598661 | -0.01549541 | 0.001087192 | -0.1112282
646.763 | 81.8 | -4.08067 | 12.51186 | -0.13129 | 0.27799 | 1.266200232 | -0.1395113 | -0.01600948 | -0.01665921 | 0.001087059 | -0.1194112
646.86603 | 81.81 | -4.07586 | 12.51186 | -0.12599 | 0.27796 | 1.266200232 | -0.1395113 | -0.01600948 | -0.01632525 | 0.001086938 | -0.1170174
646.961 | 81.82 | -4.06835 | 12.51087 | -0.12658 | 0.27792 | 1.266100044 | -0.1396115 | -0.01602098 | -0.01532843 | 0.001086825 | -0.1097935
647.06201 | 81.83 | -4.06397 | 12.50889 | -0.13077 | 0.27789 | 1.265899668 | -0.1398118 | -0.01604398 | -0.01433667 | 0.001086706 | -0.1025426
647.15302 | 81.84 | -4.05555 | 12.5079 | -0.13432 | 0.27785 | 1.26579948 | -0.139912 | -0.01605547 | -0.01334153 | 0.001086599 | -0.09535659
647.26398 | 81.85 | -4.049 | 12.50593 | -0.13485 | 0.27782 | 1.265600116 | -0.1401114 | -0.01607835 | -0.01316949 | 0.001086468 | -0.09399303
647.35901 | 81.86 | -4.04014 | 12.50494 | -0.13272 | 0.27778 | 1.265499928 | -0.1402116 | -0.01608985 | -0.01316781 | 0.001086355 | -0.09391384
647.466 | 81.87 | -4.03313 | 12.50395 | -0.12881 | 0.27775 | 1.26539974 | -0.1403118 | -0.01610134 | -0.01266855 | 0.001086229 | -0.09028861
647.56201 | 81.88 | -4.02561 | 12.50197 | -0.12434 | 0.27771 | 1.265199364 | -0.1405121 | -0.01612434 | -0.01317455 | 0.001086116 | -0.09376096
647.664 | 81.89 | -4.02035 | 12.50098 | -0.12113 | 0.27768 | 1.265099176 | -0.1406123 | -0.01613584 | -0.01400945 | 0.001085996 | -0.09963176
647.76099 | 81.9 | -4.01283 | 12.5 | -0.12077 | 0.27764 | 1.265 | -0.1407115 | -0.01614722 | -0.01367043 | 0.001085881 | -0.09715221
647.862 | 81.91 | -4.00444 | 12.49901 | -0.12344 | 0.27761 | 1.264899812 | -0.1408117 | -0.01615871 | -0.01283385 | 0.001085762 | -0.09114191
647.96002 | 81.92 | -4.00004 | 12.49802 | -0.1262 | 0.27757 | 1.264799624 | -0.1409119 | -0.01617021 | -0.01233459 | 0.001085647 | -0.08753409
648.06201 | 81.93 | -3.99166 | 12.49604 | -0.12598 | 0.27754 | 1.264599248 | -0.1411123 | -0.0161932 | -0.01217267 | 0.001085526 | -0.08626234
648.159 | 81.94 | -3.98369 | 12.49407 | -0.1231 | 0.2775 | 1.264399884 | -0.1413116 | -0.01621608 | -0.01300083 | 0.001085412 | -0.09200112
648.26501 | 81.95 | -3.97799 | 12.49407 | -0.11976 | 0.27747 | 1.264399884 | -0.1413116 | -0.01621608 | -0.01266349 | 0.001085287 | -0.08961396
648.36401 | 81.96 | -3.97048 | 12.49308 | -0.11769 | 0.27743 | 1.264299696 | -0.1414118 | -0.01622758 | -0.01199557 | 0.001085171 | -0.08482724
648.46399 | 81.97 | -3.96163 | 12.4911 | -0.1171 | 0.2774 | 1.26409932 | -0.1416122 | -0.01625057 | -0.01249989 | 0.001085053 | -0.08826844
648.56799 | 81.98 | -3.95414 | 12.49011 | -0.11612 | 0.27736 | 1.263999132 | -0.1417124 | -0.01626207 | -0.01267361 | 0.001084931 | -0.08943195
648.66901 | 81.99 | -3.94797 | 12.48913 | -0.11284 | 0.27732 | 1.263899956 | -0.1418115 | -0.01627345 | -0.01250157 | 0.001084812 | -0.08815624
648.76398 | 82 | -3.93775 | 12.48815 | -0.10826 | 0.27729 | 1.26380078 | -0.1419107 | -0.01628483 | -0.0119922 | 0.0010847 | -0.08450524
648.86902 | 82.01 | -3.93204 | 12.48617 | -0.10455 | 0.27725 | 1.263600404 | -0.1421111 | -0.01630783 | -0.01182185 | 0.001084576 | -0.08318736
648.96198 | 82.02 | -3.92003 | 12.48617 | -0.1032 | 0.27722 | 1.263600404 | -0.1421111 | -0.01630783 | -0.01132259 | 0.001084467 | -0.07967424
649.07098 | 82.03 | -3.91167 | 12.48518 | -0.10366 | 0.27718 | 1.263500216 | -0.1422113 | -0.01631932 | -0.01148789 | 0.001084339 | -0.08078041
649.16901 | 82.04 | -3.9028 | 12.48419 | -0.10316 | 0.27715 | 1.263400028 | -0.1423115 | -0.01633082 | -0.01082165 | 0.001084224 | -0.07604203
649.26599 | 82.05 | -3.89392 | 12.48222 | -0.099618 | 0.27711 | 1.263200664 | -0.1425108 | -0.0163537 | -0.01065299 | 0.00108411 | -0.07475212
649.36401 | 82.06 | -3.88816 | 12.48123 | -0.093441 | 0.27708 | 1.263100476 | -0.142611 | -0.01636519 | -0.01099032 | 0.001083994 | -0.07706501
649.46899 | 82.07 | -3.88244 | 12.48123 | -0.087161 | 0.27704 | 1.263100476 | -0.142611 | -0.01636519 | -0.01049781 | 0.001083871 | -0.07361151
649.565 | 82.08 | -3.87133 | 12.48024 | -0.081508 | 0.27701 | 1.263000288 | -0.1427112 | -0.01637669 | -0.01000193 | 0.001083758 | -0.07008513
649.66699 | 82.09 | -3.86024 | 12.47925 | -0.073589 | 0.27697 | 1.2629001 | -0.1428114 | -0.01638819 | -0.009500993 | 0.001083638 | -0.06652825
649.76202 | 82.1 | -3.85268 | 12.47826 | -0.059434 | 0.27694 | 1.262799912 | -0.1429116 | -0.01639969 | -0.00983664 | 0.001083527 | -0.06883025
649.87097 | 82.11 | -3.84385 | 12.47727 | -0.038488 | 0.2769 | 1.262699724 | -0.1430118 | -0.01641118 | -0.009506053 | 0.001083399 | -0.06647042
649.97101 | 82.12 | -3.83498 | 12.47727 | -0.016035 | 0.27686 | 1.262699724 | -0.1430118 | -0.01641118 | -0.008509233 | 0.001083282 | -0.05950023
650.06897 | 82.13 | -3.82609 | 12.47727 | 0.00016231 | 0.27683 | 1.262699724 | -0.1430118 | -0.01641118 | -0.00701316 | 0.001083167 | -0.04903904
650.16998 | 82.14 | -3.81588 | 12.47826 | 0.0040931 | 0.27679 | 1.262799912 | -0.1429116 | -0.01639969 | -0.00534336 | 0.001083048 | -0.03738927
650.27698 | 82.15 | -3.80792 | 12.47826 | -0.0064209 | 0.27675 | 1.262799912 | -0.1429116 | -0.01639969 | -0.00384054 | 0.001082923 | -0.02687354
650.37097 | 82.16 | -3.79901 | 12.47826 | -0.028805 | 0.27672 | 1.262799912 | -0.1429116 | -0.01639969 | -0.00183678 | 0.001082812 | -0.01285256
650.47101 | 82.17 | -3.78655 | 12.47826 | -0.057405 | 0.27668 | 1.262799912 | -0.1429116 | -0.01639969 | -0.00016698 | 0.001082695 | -0.001168415
650.57599 | 82.18 | -3.77813 | 12.47727 | -0.088395 | 0.27665 | 1.262699724 | -0.1430118 | -0.01641118 | 0.00033396 | 0.001082572 | 0.002335192
650.672 | 82.19 | -3.77012 | 12.4753 | -0.12188 | 0.27661 | 1.26250036 | -0.1432111 | -0.01643406 | -0.0009951333 | 0.00108246 | -0.006948714
650.77502 | 82.2 | -3.75946 | 12.4753 | -0.15996 | 0.27658 | 1.26250036 | -0.1432111 | -0.01643406 | -0.002659873 | 0.001082339 | -0.01857309
650.87299 | 82.21 | -3.75055 | 12.47332 | -0.20345 | 0.27654 | 1.262299984 | -0.1434115 | -0.01645705 | -0.00532818 | 0.001082224 | -0.03715308
650.97198 | 82.22 | -3.73852 | 12.47134 | -0.24796 | 0.27651 | 1.262099608 | -0.1436119 | -0.01648005 | -0.008666093 | 0.001082108 | -0.06034384
651.08301 | 82.23 | -3.72789 | 12.46838 | -0.28297 | 0.27647 | 1.261800056 | -0.1439114 | -0.01651442 | -0.01216593 | 0.001081978 | -0.08453759
651.17603 | 82.24 | -3.71672 | 12.46442 | -0.29793 | 0.27643 | 1.261399304 | -0.1443122 | -0.01656041 | -0.01667101 | 0.001081869 | -0.1155205
651.27197 | 82.25 | -3.70691 | 12.46048 | -0.29001 | 0.2764 | 1.261000576 | -0.1447109 | -0.01660617 | -0.02149994 | 0.001081757 | -0.1485716
651.37097 | 82.26 | -3.69844 | 12.45751 | -0.26464 | 0.27636 | 1.260700012 | -0.1450115 | -0.01664066 | -0.02533373 | 0.001081641 | -0.1747016
651.46899 | 82.27 | -3.6864 | 12.45553 | -0.23255 | 0.27633 | 1.260499636 | -0.1452119 | -0.01666365 | -0.02783843 | 0.001081527 | -0.1917091
651.56897 | 82.28 | -3.67168 | 12.45356 | -0.20446 | 0.27629 | 1.260300272 | -0.1454112 | -0.01668653 | -0.02966678 | 0.00108141 | -0.2040199
651.67401 | 82.29 | -3.66458 | 12.45158 | -0.18565 | 0.27625 | 1.260099896 | -0.1456116 | -0.01670952 | -0.02916415 | 0.001081287 | -0.2002873
651.77802 | 82.3 | -3.65568 | 12.45059 | -0.175 | 0.27622 | 1.259999708 | -0.1457118 | -0.01672102 | -0.02699847 | 0.001081165 | -0.1852868
651.87598 | 82.31 | -3.64452 | 12.44861 | -0.16765 | 0.27618 | 1.259799332 | -0.1459122 | -0.01674401 | -0.02400464 | 0.001081051 | -0.1645143
651.96399 | 82.32 | -3.63376 | 12.44664 | -0.15915 | 0.27615 | 1.259599968 | -0.1461115 | -0.01676689 | -0.02100237 | 0.001080948 | -0.1437421
652.06897 | 82.33 | -3.62173 | 12.44466 | -0.14862 | 0.27611 | 1.259399592 | -0.1463119 | -0.01678989 | -0.01900873 | 0.001080825 | -0.1299192
652.16699 | 82.34 | -3.6119 | 12.44367 | -0.13899 | 0.27608 | 1.259299404 | -0.1464121 | -0.01680138 | -0.01767289 | 0.001080711 | -0.1207065
652.27002 | 82.35 | -3.60031 | 12.44268 | -0.13376 | 0.27604 | 1.259199216 | -0.1465123 | -0.01681288 | -0.01667439 | 0.00108059 | -0.1138088
652.36499 | 82.36 | -3.58867 | 12.4417 | -0.13371 | 0.276 | 1.25910004 | -0.1466115 | -0.01682426 | -0.01550553 | 0.00108048 | -0.1057593
652.47498 | 82.37 | -3.57889 | 12.43972 | -0.13602 | 0.27596 | 1.258899664 | -0.1468118 | -0.01684725 | -0.01500121 | 0.001080351 | -0.1021799
652.565 | 82.38 | -3.56588 | 12.43873 | -0.13723 | 0.27593 | 1.258799476 | -0.146912 | -0.01685875 | -0.01450027 | 0.001080246 | -0.09870038
652.66498 | 82.39 | -3.55292 | 12.43676 | -0.1365 | 0.2759 | 1.258600112 | -0.1471114 | -0.01688163 | -0.01399596 | 0.001080129 | -0.09513852
652.76801 | 82.4 | -3.54042 | 12.43577 | -0.13432 | 0.27586 | 1.258499924 | -0.1472116 | -0.01689313 | -0.01349671 | 0.001080009 | -0.09168237
652.86499 | 82.41 | -3.53101 | 12.43479 | -0.13126 | 0.27582 | 1.258400748 | -0.1473108 | -0.01690451 | -0.01315431 | 0.001079896 | -0.08929635
652.96997 | 82.42 | -3.51851 | 12.43281 | -0.12754 | 0.27579 | 1.258200372 | -0.1475111 | -0.0169275 | -0.01381886 | 0.001079774 | -0.09368012
653.07001 | 82.43 | -3.50822 | 12.43182 | -0.12256 | 0.27575 | 1.258100184 | -0.1476113 | -0.016939 | -0.01398753 | 0.001079657 | -0.09475917
653.17102 | 82.44 | -3.49391 | 12.43083 | -0.1168 | 0.27571 | 1.257999996 | -0.1477115 | -0.0169505 | -0.01366031 | 0.001079539 | -0.09247968
653.271 | 82.45 | -3.48496 | 12.42885 | -0.11307 | 0.27568 | 1.25779962 | -0.1479119 | -0.01697349 | -0.01349671 | 0.001079423 | -0.09124829
653.36401 | 82.46 | -3.47463 | 12.42886 | -0.11292 | 0.27564 | 1.257800632 | -0.1479109 | -0.01697337 | -0.01282879 | 0.001079314 | -0.08673322
653.46997 | 82.47 | -3.46212 | 12.42787 | -0.11554 | 0.2756 | 1.257700444 | -0.1480111 | -0.01698487 | -0.01183197 | 0.001079191 | -0.07993975
653.578 | 82.48 | -3.45185 | 12.42589 | -0.11947 | 0.27557 | 1.257500068 | -0.1482114 | -0.01700786 | -0.01200063 | 0.001079065 | -0.08096969
653.66901 | 82.49 | -3.43792 | 12.4249 | -0.12252 | 0.27553 | 1.25739988 | -0.1483116 | -0.01701936 | -0.01183871 | 0.001078959 | -0.07982323
653.77301 | 82.5 | -3.42629 | 12.42391 | -0.12443 | 0.27549 | 1.257299692 | -0.1484118 | -0.01703086 | -0.01133777 | 0.001078838 | -0.07639401
653.86798 | 82.51 | -3.41551 | 12.42194 | -0.12677 | 0.27546 | 1.257100328 | -0.1486112 | -0.01705374 | -0.01200063 | 0.001078728 | -0.08075189
653.97101 | 82.52 | -3.40252 | 12.42194 | -0.12856 | 0.27542 | 1.257100328 | -0.1486112 | -0.01705374 | -0.01166499 | 0.001078608 | -0.07849334
654.06897 | 82.53 | -3.3913 | 12.41996 | -0.12642 | 0.27539 | 1.256899952 | -0.1488115 | -0.01707673 | -0.01183365 | 0.001078494 | -0.07952107
654.17401 | 82.54 | -3.37517 | 12.41798 | -0.11856 | 0.27535 | 1.256699576 | -0.1490119 | -0.01709972 | -0.01317455 | 0.001078372 | -0.08841274
654.26599 | 82.55 | -3.36437 | 12.41699 | -0.10703 | 0.27531 | 1.256599388 | -0.1491121 | -0.01711122 | -0.01334153 | 0.001078265 | -0.08947317
654.36499 | 82.56 | -3.3527 | 12.416 | -0.09738 | 0.27528 | 1.2564992 | -0.1492123 | -0.01712272 | -0.01300926 | 0.00107815 | -0.08718624
654.474 | 82.57 | -3.34017 | 12.416 | -0.095757 | 0.27524 | 1.2564992 | -0.1492123 | -0.01712272 | -0.01234471 | 0.001078023 | -0.08273254
654.57202 | 82.58 | -3.33073 | 12.41502 | -0.10248 | 0.2752 | 1.256400024 | -0.1493115 | -0.0171341 | -0.01150813 | 0.001077909 | -0.07707463
654.659 | 82.59 | -3.31495 | 12.41403 | -0.11295 | 0.27517 | 1.256299836 | -0.1494117 | -0.0171456 | -0.01050793 | 0.001077808 | -0.07032873
654.77802 | 82.6 | -3.30336 | 12.41205 | -0.12228 | 0.27513 | 1.25609946 | -0.149612 | -0.01716859 | -0.01083852 | 0.00107767 | -0.07244417
654.86499 | 82.61 | -3.29027 | 12.41107 | -0.12736 | 0.2751 | 1.256000284 | -0.1497112 | -0.01717997 | -0.01016217 | 0.001077569 | -0.06787846
654.96301 | 82.62 | -3.28127 | 12.41007 | -0.12881 | 0.27506 | 1.255899084 | -0.1498124 | -0.01719158 | -0.009996873 | 0.001077455 | -0.06672927
655.06702 | 82.63 | -3.266 | 12.4081 | -0.12972 | 0.27502 | 1.25569972 | -0.1500118 | -0.01721446 | -0.01116236 | 0.001077334 | -0.07440989
655.16901 | 82.64 | -3.25387 | 12.40712 | -0.13375 | 0.27498 | 1.255600544 | -0.150111 | -0.01722584 | -0.01215749 | 0.001077216 | -0.08099005
655.27502 | 82.65 | -3.2404 | 12.40613 | -0.14216 | 0.27495 | 1.255500356 | -0.1502111 | -0.01723734 | -0.01299071 | 0.001077093 | -0.08648297
655.36798 | 82.66 | -3.22823 | 12.40514 | -0.15129 | 0.27491 | 1.255400168 | -0.1503113 | -0.01724884 | -0.0128271 | 0.001076985 | -0.08533688
655.48102 | 82.67 | -3.21029 | 12.40316 | -0.15454 | 0.27487 | 1.255199792 | -0.1505117 | -0.01727183 | -0.01299408 | 0.001076854 | -0.08633268
655.56799 | 82.68 | -3.20168 | 12.4002 | -0.14673 | 0.27484 | 1.25490024 | -0.1508113 | -0.0173062 | -0.01399259 | 0.001076753 | -0.09278211
655.672 | 82.69 | -3.18864 | 12.39921 | -0.12863 | 0.2748 | 1.254800052 | -0.1509114 | -0.0173177 | -0.01499615 | 0.001076633 | -0.09937055
655.76801 | 82.7 | -3.17152 | 12.39822 | -0.10759 | 0.27476 | 1.254699864 | -0.1510116 | -0.0173292 | -0.01532843 | 0.001076521 | -0.1015049
655.86603 | 82.71 | -3.15934 | 12.39723 | -0.092621 | 0.27473 | 1.254599676 | -0.1511118 | -0.0173407 | -0.01500459 | 0.001076408 | -0.09929459
655.96899 | 82.72 | -3.14809 | 12.39723 | -0.088857 | 0.27469 | 1.254599676 | -0.1511118 | -0.0173407 | -0.01417643 | 0.001076288 | -0.09381419
656.07098 | 82.73 | -3.13278 | 12.39624 | -0.095759 | 0.27465 | 1.254499488 | -0.151212 | -0.01735219 | -0.01300926 | 0.00107617 | -0.08603324
656.17102 | 82.74 | -3.12151 | 12.39526 | -0.10924 | 0.27462 | 1.254400312 | -0.1513112 | -0.01736357 | -0.01150307 | 0.001076054 | -0.07602258
656.27002 | 82.75 | -3.10483 | 12.39427 | -0.12387 | 0.27458 | 1.254300124 | -0.1514114 | -0.01737507 | -0.009666287 | 0.00107594 | -0.06384122
656.37097 | 82.76 | -3.09175 | 12.39229 | -0.13549 | 0.27454 | 1.254099748 | -0.1516118 | -0.01739806 | -0.00900174 | 0.001075823 | -0.05937363
656.47198 | 82.77 | -3.07867 | 12.3913 | -0.1429 | 0.2745 | 1.25399956 | -0.1517119 | -0.01740956 | -0.009667973 | 0.001075706 | -0.06372586
656.56403 | 82.78 | -3.06601 | 12.38933 | -0.14652 | 0.27447 | 1.253800196 | -0.1519113 | -0.01743244 | -0.01099707 | 0.0010756 | -0.07239136
656.66901 | 82.79 | -3.05429 | 12.38834 | -0.14782 | 0.27443 | 1.253700008 | -0.1520115 | -0.01744394 | -0.01216255 | 0.001075478 | -0.08001075
656.76801 | 82.8 | -3.03849 | 12.38636 | -0.14782 | 0.27439 | 1.253499632 | -0.1522119 | -0.01746693 | -0.01383235 | 0.001075364 | -0.09087565
656.86401 | 82.81 | -3.02628 | 12.38537 | -0.14657 | 0.27436 | 1.253399444 | -0.1523121 | -0.01747843 | -0.01433667 | 0.001075253 | -0.09412693
656.97101 | 82.82 | -3.01501 | 12.38339 | -0.14368 | 0.27432 | 1.253199068 | -0.1525124 | -0.01750142 | -0.01501133 | 0.001075129 | -0.09842695
657.06799 | 82.83 | -2.99694 | 12.38241 | -0.13843 | 0.27428 | 1.253099892 | -0.1526116 | -0.0175128 | -0.01500627 | 0.001075017 | -0.09832983
657.16901 | 82.84 | -2.98564 | 12.38044 | -0.13128 | 0.27425 | 1.252900528 | -0.152811 | -0.01753568 | -0.01499784 | 0.0010749 | -0.09814635
657.26099 | 82.85 | -2.97385 | 12.37945 | -0.12344 | 0.27421 | 1.25280034 | -0.1529112 | -0.01754718 | -0.01499447 | 0.001074794 | -0.09805999
657.367 | 82.86 | -2.95941 | 12.37846 | -0.11536 | 0.27417 | 1.252700152 | -0.1530113 | -0.01755867 | -0.01432823 | 0.001074671 | -0.09364164
657.46802 | 82.87 | -2.94315 | 12.37747 | -0.10743 | 0.27413 | 1.252599964 | -0.1531115 | -0.01757017 | -0.01382561 | 0.001074555 | -0.09029761
657.57202 | 82.88 | -2.93365 | 12.3755 | -0.10088 | 0.2741 | 1.2524006 | -0.1533109 | -0.01759305 | -0.01348659 | 0.001074435 | -0.08796887
657.672 | 82.89 | -2.92143 | 12.3755 | -0.09721 | 0.27406 | 1.2524006 | -0.1533109 | -0.01759305 | -0.01265169 | 0.001074319 | -0.08252307
657.771 | 82.9 | -2.90559 | 12.37451 | -0.098262 | 0.27402 | 1.252300412 | -0.1534111 | -0.01760455 | -0.01148789 | 0.001074205 | -0.07488303
657.87201 | 82.91 | -2.89157 | 12.37352 | -0.10504 | 0.27398 | 1.252200224 | -0.1535113 | -0.01761604 | -0.01083009 | 0.001074088 | -0.07054913
657.98102 | 82.92 | -2.87802 | 12.37253 | -0.11576 | 0.27394 | 1.252100036 | -0.1536115 | -0.01762754 | -0.01000193 | 0.001073963 | -0.06511189
658.06897 | 82.93 | -2.86483 | 12.37154 | -0.12711 | 0.27391 | 1.251999848 | -0.1537117 | -0.01763904 | -0.00983664 | 0.001073861 | -0.06399411
658.16602 | 82.94 | -2.85078 | 12.36957 | -0.13601 | 0.27387 | 1.251800484 | -0.153911 | -0.01766191 | -0.01033421 | 0.001073749 | -0.06714403
658.271 | 82.95 | -2.83901 | 12.36858 | -0.14034 | 0.27384 | 1.251700296 | -0.1540112 | -0.01767341 | -0.01066817 | 0.001073628 | -0.06926877
658.37299 | 82.96 | -2.82316 | 12.3666 | -0.13881 | 0.2738 | 1.25149992 | -0.1542116 | -0.01769641 | -0.01150644 | 0.001073511 | -0.07461463
658.47198 | 82.97 | -2.81362 | 12.36561 | -0.13234 | 0.27376 | 1.251399732 | -0.1543118 | -0.0177079 | -0.01284059 | 0.001073397 | -0.08321202
658.56702 | 82.98 | -2.8 | 12.36363 | -0.12455 | 0.27372 | 1.251199356 | -0.1545121 | -0.0177309 | -0.01384247 | 0.001073287 | -0.08958825
658.66803 | 82.99 | -2.78459 | 12.36265 | -0.11941 | 0.27369 | 1.25110018 | -0.1546113 | -0.01774228 | -0.01433835 | 0.001073171 | -0.09273806
658.77802 | 83 | -2.77508 | 12.36265 | -0.11922 | 0.27365 | 1.25110018 | -0.1546113 | -0.01774228 | -0.01366875 | 0.001073044 | -0.08840715
658.87701 | 83.01 | -2.76056 | 12.36067 | -0.12231 | 0.27361 | 1.250899804 | -0.1548117 | -0.01776527 | -0.01333647 | 0.00107293 | -0.08614642
658.97302 | 83.02 | -2.74466 | 12.35968 | -0.12461 | 0.27357 | 1.250799616 | -0.1549119 | -0.01777677 | -0.01250663 | 0.00107282 | -0.08073385
659.07202 | 83.03 | -2.73465 | 12.3577 | -0.12304 | 0.27354 | 1.25059924 | -0.1551123 | -0.01779976 | -0.01267361 | 0.001072706 | -0.08170607
659.17102 | 83.04 | -2.72012 | 12.35672 | -0.11861 | 0.2735 | 1.250500064 | -0.1552114 | -0.01781114 | -0.01233459 | 0.001072592 | -0.07946962
659.27802 | 83.05 | -2.70561 | 12.35573 | -0.11561 | 0.27346 | 1.250399876 | -0.1553116 | -0.01782264 | -0.01233291 | 0.001072469 | -0.07940749
659.36603 | 83.06 | -2.69194 | 12.35474 | -0.11761 | 0.27342 | 1.250299688 | -0.1554118 | -0.01783414 | -0.01200063 | 0.001072368 | -0.07721828
659.47699 | 83.07 | -2.67879 | 12.35375 | -0.12477 | 0.27338 | 1.2501995 | -0.155512 | -0.01784563 | -0.01217267 | 0.00107224 | -0.07827482
659.57898 | 83.08 | -2.66787 | 12.35277 | -0.13268 | 0.27334 | 1.250100324 | -0.1556112 | -0.01785701 | -0.01216593 | 0.001072123 | -0.07818157
659.67401 | 83.09 | -2.65286 | 12.35079 | -0.13601 | 0.27331 | 1.249899948 | -0.1558116 | -0.01788001 | -0.01182859 | 0.001072014 | -0.07591602
659.771 | 83.1 | -2.64146 | 12.34882 | -0.13269 | 0.27327 | 1.249700584 | -0.1560109 | -0.01790289 | -0.01248977 | 0.001071902 | -0.080057
659.86902 | 83.11 | -2.6278 | 12.34783 | -0.12514 | 0.27324 | 1.249600396 | -0.1561111 | -0.01791438 | -0.01265506 | 0.00107179 | -0.08106444
659.97803 | 83.12 | -2.61237 | 12.34684 | -0.11889 | 0.27319 | 1.249500208 | -0.1562113 | -0.01792588 | -0.01315937 | 0.001071664 | -0.08424086
660.07098 | 83.13 | -2.6005 | 12.34585 | -0.11852 | 0.27316 | 1.24940002 | -0.1563115 | -0.01793738 | -0.01332635 | 0.001071558 | -0.08525511
660.17102 | 83.14 | -2.58729 | 12.34486 | -0.12349 | 0.27312 | 1.249299832 | -0.1564117 | -0.01794887 | -0.01316275 | 0.001071443 | -0.08415451
660.26703 | 83.15 | -2.57633 | 12.34387 | -0.12819 | 0.27309 | 1.249199644 | -0.1565119 | -0.01796037 | -0.01266855 | 0.001071332 | -0.08094309
660.36401 | 83.16 | -2.56446 | 12.3419 | -0.12665 | 0.27305 | 1.24900028 | -0.1567112 | -0.01798325 | -0.01250495 | 0.001071221 | -0.07979612
660.466 | 83.17 | -2.55216 | 12.33992 | -0.11779 | 0.27301 | 1.248799904 | -0.1569116 | -0.01800624 | -0.01250495 | 0.001071104 | -0.07969422
660.57202 | 83.18 | -2.53941 | 12.33893 | -0.10613 | 0.27297 | 1.248699716 | -0.1570118 | -0.01801774 | -0.0126753 | 0.001070983 | -0.08072833
660.659 | 83.19 | -2.5275 | 12.33893 | -0.098606 | 0.27294 | 1.248699716 | -0.1570118 | -0.01801774 | -0.01250663 | 0.001070883 | -0.07965411
660.76599 | 83.2 | -2.5161 | 12.33794 | -0.099438 | 0.2729 | 1.248599528 | -0.157112 | -0.01802924 | -0.01217267 | 0.00107076 | -0.07747769
660.86499 | 83.21 | -2.49834 | 12.33696 | -0.10639 | 0.27286 | 1.248500352 | -0.1572111 | -0.01804062 | -0.01166667 | 0.001070647 | -0.07421022
660.953 | 83.22 | -2.48733 | 12.33597 | -0.11369 | 0.27283 | 1.248400164 | -0.1573113 | -0.01805211 | -0.01099707 | 0.001070546 | -0.06990638
661.05798 | 83.23 | -2.47683 | 12.33399 | -0.11744 | 0.27279 | 1.248199788 | -0.1575117 | -0.01807511 | -0.01083177 | 0.001070425 | -0.06876805
661.16101 | 83.24 | -2.46314 | 12.333 | -0.1182 | 0.27275 | 1.2480996 | -0.1576119 | -0.01808661 | -0.01033589 | 0.001070307 | -0.06557813
661.25897 | 83.25 | -2.45261 | 12.33201 | -0.11916 | 0.27271 | 1.247999412 | -0.1577121 | -0.0180981 | -0.01033589 | 0.001070195 | -0.06553647
661.35999 | 83.26 | -2.43755 | 12.33103 | -0.12271 | 0.27267 | 1.247900236 | -0.1578113 | -0.01810948 | -0.01099875 | 0.00107008 | -0.06969562
661.466 | 83.27 | -2.42659 | 12.33004 | -0.12841 | 0.27263 | 1.247800048 | -0.1579115 | -0.01812098 | -0.01166499 | 0.001069958 | -0.07387043
661.55902 | 83.28 | -2.4124 | 12.32806 | -0.13267 | 0.2726 | 1.247599672 | -0.1581118 | -0.01814397 | -0.01216761 | 0.001069852 | -0.07695574
661.66602 | 83.29 | -2.40279 | 12.32707 | -0.13228 | 0.27255 | 1.247499484 | -0.158212 | -0.01815547 | -0.01233965 | 0.001069729 | -0.07799441
661.76099 | 83.3 | -2.39133 | 12.32509 | -0.12672 | 0.27252 | 1.247299108 | -0.1584124 | -0.01817847 | -0.01284059 | 0.001069621 | -0.08105801
661.85797 | 83.31 | -2.38123 | 12.32411 | -0.11818 | 0.27248 | 1.247199932 | -0.1585116 | -0.01818985 | -0.01283553 | 0.00106951 | -0.08097537
661.953 | 83.32 | -2.36567 | 12.32312 | -0.10984 | 0.27244 | 1.247099744 | -0.1586118 | -0.01820134 | -0.01316781 | 0.001069401 | -0.08301911
662.05902 | 83.33 | -2.35832 | 12.32213 | -0.10377 | 0.2724 | 1.246999556 | -0.1587119 | -0.01821284 | -0.01316949 | 0.00106928 | -0.08297733
662.15503 | 83.34 | -2.34322 | 12.32114 | -0.10055 | 0.27237 | 1.246899368 | -0.1588121 | -0.01822434 | -0.01284059 | 0.00106917 | -0.08085398
662.26001 | 83.35 | -2.33222 | 12.32016 | -0.099247 | 0.27233 | 1.246800192 | -0.1589113 | -0.01823572 | -0.01216593 | 0.00106905 | -0.07655797
662.367 | 83.36 | -2.31987 | 12.31917 | -0.098827 | 0.27229 | 1.246700004 | -0.1590115 | -0.01824722 | -0.01116067 | 0.001068928 | -0.07018784
662.46301 | 83.37 | -2.30975 | 12.31818 | -0.098795 | 0.27225 | 1.246599816 | -0.1591117 | -0.01825871 | -0.01065973 | 0.001068818 | -0.06699529
662.56097 | 83.38 | -2.29872 | 12.3172 | -0.099171 | 0.27221 | 1.24650064 | -0.1592109 | -0.01827009 | -0.00998844 | 0.001068706 | -0.06273718
662.65997 | 83.39 | -2.28634 | 12.31621 | -0.10046 | 0.27217 | 1.246400452 | -0.159311 | -0.01828159 | -0.009990127 | 0.001068593 | -0.06270831
662.76703 | 83.4 | -2.27533 | 12.31522 | -0.10334 | 0.27213 | 1.246300264 | -0.1594112 | -0.01829309 | -0.00998844 | 0.001068471 | -0.06265832
662.85999 | 83.41 | -2.26247 | 12.31423 | -0.10821 | 0.2721 | 1.246200076 | -0.1595114 | -0.01830458 | -0.009990127 | 0.001068365 | -0.06262954
662.96301 | 83.42 | -2.25281 | 12.31324 | -0.11411 | 0.27206 | 1.246099888 | -0.1596116 | -0.01831608 | -0.009995187 | 0.001068247 | -0.06262193
663.06 | 83.43 | -2.24176 | 12.31225 | -0.11945 | 0.27202 | 1.2459997 | -0.1597118 | -0.01832758 | -0.01000362 | 0.001068136 | -0.06263545
663.15802 | 83.44 | -2.23072 | 12.31028 | -0.12394 | 0.27198 | 1.245800336 | -0.1599112 | -0.01835046 | -0.01066817 | 0.001068025 | -0.06671308
663.25299 | 83.45 | -2.22012 | 12.30929 | -0.12924 | 0.27195 | 1.245700148 | -0.1600114 | -0.01836195 | -0.01116911 | 0.001067916 | -0.06980196
663.354 | 83.46 | -2.21044 | 12.3083 | -0.13735 | 0.27191 | 1.24559996 | -0.1601115 | -0.01837345 | -0.01150644 | 0.001067801 | -0.07186515
663.461 | 83.47 | -2.19715 | 12.30731 | -0.14821 | 0.27187 | 1.245499772 | -0.1602117 | -0.01838495 | -0.01167173 | 0.001067679 | -0.07285193
663.55298 | 83.48 | -2.18971 | 12.30533 | -0.1587 | 0.27183 | 1.245299396 | -0.1604121 | -0.01840794 | -0.01233965 | 0.001067574 | -0.0769247
663.65503 | 83.49 | -2.17685 | 12.30336 | -0.16553 | 0.27179 | 1.245100032 | -0.1606115 | -0.01843082 | -0.01333647 | 0.001067458 | -0.08303562
663.75 | 83.5 | -2.16805 | 12.30138 | -0.16793 | 0.27176 | 1.244899656 | -0.1608118 | -0.01845381 | -0.01450365 | 0.00106735 | -0.09019016
663.862 | 83.51 | -2.15476 | 12.30039 | -0.16718 | 0.27171 | 1.244799468 | -0.160912 | -0.01846531 | -0.01500627 | 0.001067222 | -0.09325762
663.96399 | 83.52 | -2.14688 | 12.29841 | -0.16534 | 0.27167 | 1.244599092 | -0.1611124 | -0.0184883 | -0.01551227 | 0.001067106 | -0.0962823
664.06201 | 83.53 | -2.13627 | 12.29645 | -0.16268 | 0.27164 | 1.24440074 | -0.1613108 | -0.01851107 | -0.01666764 | 0.001066994 | -0.1033263
664.15503 | 83.54 | -2.12655 | 12.29546 | -0.15697 | 0.2716 | 1.244300552 | -0.1614109 | -0.01852256 | -0.01699317 | 0.001066889 | -0.1052789
664.26099 | 83.55 | -2.11777 | 12.29348 | -0.14617 | 0.27156 | 1.244100176 | -0.1616113 | -0.01854556 | -0.01715677 | 0.001066768 | -0.1061607
664.35699 | 83.56 | -2.10532 | 12.2915 | -0.1308 | 0.27152 | 1.2438998 | -0.1618117 | -0.01856855 | -0.01699148 | 0.001066659 | -0.1050077
664.45898 | 83.57 | -2.09516 | 12.29051 | -0.11514 | 0.27148 | 1.243799612 | -0.1619119 | -0.01858005 | -0.01649729 | 0.001066543 | -0.1018905
664.55798 | 83.58 | -2.08772 | 12.28953 | -0.10554 | 0.27144 | 1.243700436 | -0.1620111 | -0.01859143 | -0.01582599 | 0.00106643 | -0.09768464
664.65302 | 83.59 | -2.07526 | 12.28953 | -0.10584 | 0.27141 | 1.243700436 | -0.1620111 | -0.01859143 | -0.01449184 | 0.001066322 | -0.08944969
664.76001 | 83.6 | -2.06648 | 12.28854 | -0.11434 | 0.27137 | 1.243600248 | -0.1621113 | -0.01860292 | -0.01266181 | 0.0010662 | -0.07810566
664.867 | 83.61 | -2.05951 | 12.28656 | -0.12499 | 0.27132 | 1.243399872 | -0.1623116 | -0.01862592 | -0.01183871 | 0.001066079 | -0.07293817
664.96997 | 83.62 | -2.04934 | 12.28557 | -0.13225 | 0.27128 | 1.243299684 | -0.1624118 | -0.01863742 | -0.01133777 | 0.001065962 | -0.0698088
665.065 | 83.63 | -2.03915 | 12.2836 | -0.13406 | 0.27125 | 1.24310032 | -0.1626112 | -0.01866029 | -0.01116573 | 0.001065854 | -0.06866522
665.16699 | 83.64 | -2.03079 | 12.28261 | -0.13139 | 0.27121 | 1.243000132 | -0.1627114 | -0.01867179 | -0.01133103 | 0.001065738 | -0.06963881
665.26202 | 83.65 | -2.02013 | 12.28162 | -0.12481 | 0.27117 | 1.242899944 | -0.1628116 | -0.01868329 | -0.01200063 | 0.00106563 | -0.07370873
665.35999 | 83.66 | -2.01267 | 12.27964 | -0.11458 | 0.27113 | 1.242699568 | -0.1630119 | -0.01870628 | -0.01317455 | 0.001065519 | -0.08081956
665.466 | 83.67 | -2.0025 | 12.27865 | -0.10213 | 0.27109 | 1.24259938 | -0.1631121 | -0.01871778 | -0.01400945 | 0.001065398 | -0.08588849
665.56598 | 83.68 | -1.99094 | 12.27766 | -0.089026 | 0.27105 | 1.242499192 | -0.1632123 | -0.01872928 | -0.01367718 | 0.001065285 | -0.08379993
665.66101 | 83.69 | -1.9821 | 12.27766 | -0.078803 | 0.27102 | 1.242499192 | -0.1632123 | -0.01872928 | -0.01217773 | 0.001065177 | -0.07461284
665.76501 | 83.7 | -1.9751 | 12.27569 | -0.074162 | 0.27098 | 1.242299828 | -0.1634117 | -0.01875215 | -0.01184209 | 0.001065059 | -0.07246781
665.85999 | 83.71 | -1.96215 | 12.27668 | -0.0758 | 0.27094 | 1.242400016 | -0.1633115 | -0.01874066 | -0.009840013 | 0.001064951 | -0.06025304
665.96198 | 83.72 | -1.9556 | 12.2747 | -0.083722 | 0.2709 | 1.24219964 | -0.1635119 | -0.01876365 | -0.0093357 | 0.001064836 | -0.05709494
666.06097 | 83.73 | -1.94812 | 12.2747 | -0.096205 | 0.27086 | 1.24219964 | -0.1635119 | -0.01876365 | -0.008165153 | 0.001064724 | -0.04993615
666.16302 | 83.74 | -1.94111 | 12.27371 | -0.1103 | 0.27082 | 1.242099452 | -0.163612 | -0.01877515 | -0.007163273 | 0.001064608 | -0.04378206
666.26398 | 83.75 | -1.93181 | 12.27173 | -0.12385 | 0.27078 | 1.241899076 | -0.1638124 | -0.01879814 | -0.00783288 | 0.001064493 | -0.04781615
666.36902 | 83.76 | -1.92207 | 12.27075 | -0.13594 | 0.27074 | 1.2417999 | -0.1639116 | -0.01880952 | -0.008664407 | 0.001064374 | -0.05286024
666.46899 | 83.77 | -1.91277 | 12.26976 | -0.14483 | 0.2707 | 1.241699712 | -0.1640118 | -0.01882102 | -0.009666287 | 0.001064261 | -0.05893654
666.56201 | 83.78 | -1.90755 | 12.26779 | -0.14947 | 0.27066 | 1.241500348 | -0.1642112 | -0.0188439 | -0.01066479 | 0.001064156 | -0.06494561
666.65997 | 83.79 | -1.89549 | 12.26581 | -0.14876 | 0.27063 | 1.241299972 | -0.1644115 | -0.01886689 | -0.01299577 | 0.001064045 | -0.07904413
666.75598 | 83.8 | -1.89028 | 12.26482 | -0.14161 | 0.27059 | 1.241199784 | -0.1645117 | -0.01887839 | -0.01349333 | 0.001063936 | -0.0820205
666.85699 | 83.81 | -1.88006 | 12.26285 | -0.12961 | 0.27055 | 1.24100042 | -0.1647111 | -0.01890127 | -0.01498941 | 0.001063822 | -0.09100424
666.96002 | 83.82 | -1.87166 | 12.26186 | -0.11536 | 0.27051 | 1.240900232 | -0.1648113 | -0.01891276 | -0.0151547 | 0.001063705 | -0.09195184
667.05402 | 83.83 | -1.8637 | 12.26087 | -0.10089 | 0.27047 | 1.240800044 | -0.1649115 | -0.01892426 | -0.01465713 | 0.001063599 | -0.08887881
667.15698 | 83.84 | -1.85667 | 12.25988 | -0.088514 | 0.27043 | 1.240699856 | -0.1650116 | -0.01893576 | -0.01433161 | 0.001063482 | -0.08685209
667.263 | 83.85 | -1.84644 | 12.25889 | -0.080275 | 0.27039 | 1.240599668 | -0.1651118 | -0.01894725 | -0.01350177 | 0.001063363 | -0.08177346
667.35901 | 83.86 | -1.84122 | 12.25889 | -0.076073 | 0.27035 | 1.240599668 | -0.1651118 | -0.01894725 | -0.01150644 | 0.001063254 | -0.06968877
667.46002 | 83.87 | -1.83418 | 12.2579 | -0.074141 | 0.27031 | 1.24049948 | -0.165212 | -0.01895875 | -0.01000699 | 0.00106314 | -0.06057061
667.56 | 83.88 | -1.82713 | 12.25692 | -0.072861 | 0.27027 | 1.240400304 | -0.1653112 | -0.01897013 | -0.009170407 | 0.001063027 | -0.0554736
667.66199 | 83.89 | -1.82101 | 12.25593 | -0.071196 | 0.27023 | 1.240300116 | -0.1654114 | -0.01898163 | -0.008337193 | 0.001062912 | -0.05040278
667.74799 | 83.9 | -1.81118 | 12.25593 | -0.069224 | 0.2702 | 1.240300116 | -0.1654114 | -0.01898163 | -0.0076659 | 0.001062814 | -0.04634445
667.86401 | 83.91 | -1.80371 | 12.25494 | -0.068315 | 0.27015 | 1.240199928 | -0.1655116 | -0.01899313 | -0.007330253 | 0.001062683 | -0.04428846
667.95001 | 83.92 | -1.79799 | 12.25395 | -0.06927 | 0.27012 | 1.24009974 | -0.1656118 | -0.01900462 | -0.007330253 | 0.001062586 | -0.04426167
668.05298 | 83.93 | -1.7914 | 12.25395 | -0.071605 | 0.27008 | 1.24009974 | -0.1656118 | -0.01900462 | -0.00699798 | 0.00106247 | -0.04225533
668.15399 | 83.94 | -1.78435 | 12.25296 | -0.074141 | 0.27004 | 1.239999552 | -0.1657119 | -0.01901612 | -0.007168333 | 0.001062356 | -0.04325779
668.26501 | 83.95 | -1.77594 | 12.25197 | -0.076958 | 0.27 | 1.239899364 | -0.1658121 | -0.01902762 | -0.007006413 | 0.001062231 | -0.04225513
668.34998 | 83.96 | -1.77067 | 12.25099 | -0.080505 | 0.26996 | 1.239800188 | -0.1659113 | -0.019039 | -0.007173393 | 0.001062135 | -0.04323631
668.453 | 83.97 | -1.76408 | 12.25099 | -0.084444 | 0.26992 | 1.239800188 | -0.1659113 | -0.019039 | -0.007001353 | 0.001062019 | -0.04219937
668.56897 | 83.98 | -1.7598 | 12.25 | -0.088486 | 0.26987 | 1.2397 | -0.1660115 | -0.01905049 | -0.00733194 | 0.001061888 | -0.04416525
668.66302 | 83.99 | -1.75318 | 12.24802 | -0.091893 | 0.26984 | 1.239499624 | -0.1662119 | -0.01907349 | -0.007998173 | 0.001061782 | -0.04812035
668.75299 | 84 | -1.74608 | 12.24802 | -0.093375 | 0.2698 | 1.239499624 | -0.1662119 | -0.01907349 | -0.008165153 | 0.00106168 | -0.04912497
668.85999 | 84.01 | -1.73949 | 12.24703 | -0.090519 | 0.26976 | 1.239399436 | -0.1663121 | -0.01908499 | -0.00866778 | 0.00106156 | -0.05211757
668.96399 | 84.02 | -1.73197 | 12.24604 | -0.081233 | 0.26972 | 1.239299248 | -0.1664123 | -0.01909648 | -0.008671153 | 0.001061443 | -0.05210646
669.05603 | 84.03 | -1.72808 | 12.24407 | -0.06499 | 0.26968 | 1.239099884 | -0.1666116 | -0.01911936 | -0.009504367 | 0.001061339 | -0.05704504
669.15698 | 84.04 | -1.72101 | 12.24407 | -0.043968 | 0.26964 | 1.239099884 | -0.1666116 | -0.01911936 | -0.009673033 | 0.001061225 | -0.05805738
669.26202 | 84.05 | -1.71623 | 12.24407 | -0.023236 | 0.2696 | 1.239099884 | -0.1666116 | -0.01911936 | -0.0093357 | 0.001061107 | -0.05603271
669.36102 | 84.06 | -1.70549 | 12.24407 | -0.0065916 | 0.26956 | 1.239099884 | -0.1666116 | -0.01911936 | -0.007831193 | 0.001060996 | -0.04700268
669.45898 | 84.07 | -1.70023 | 12.24407 | 0.0055338 | 0.26952 | 1.239099884 | -0.1666116 | -0.01911936 | -0.005994413 | 0.001060885 | -0.03597836
669.55798 | 84.08 | -1.69361 | 12.24407 | 0.013899 | 0.26948 | 1.239099884 | -0.1666116 | -0.01911936 | -0.00482724 | 0.001060774 | -0.02897301
669.65997 | 84.09 | -1.6879 | 12.24407 | 0.01792 | 0.26944 | 1.239099884 | -0.1666116 | -0.01911936 | -0.002993833 | 0.001060659 | -0.01796894
669.76099 | 84.1 | -1.68082 | 12.24505 | 0.015885 | 0.2694 | 1.23919906 | -0.1665124 | -0.01910798 | -0.00066792 | 0.001060545 | -0.004011232
669.86798 | 84.11 | -1.67421 | 12.24505 | 0.0056546 | 0.26936 | 1.23919906 | -0.1665124 | -0.01910798 | 0.001157053 | 0.001060425 | 0.00694875
669.94897 | 84.12 | -1.66799 | 12.24505 | -0.015324 | 0.26933 | 1.23919906 | -0.1665124 | -0.01910798 | 0.00148764 | 0.001060334 | 0.008934107
670.052 | 84.13 | -1.6609 | 12.24505 | -0.048822 | 0.26929 | 1.23919906 | -0.1665124 | -0.01910798 | 0.001652933 | 0.001060218 | 0.009926786
670.151 | 84.14 | -1.65701 | 12.24505 | -0.094064 | 0.26925 | 1.23919906 | -0.1665124 | -0.01910798 | 0.001652933 | 0.001060107 | 0.009926786
670.25299 | 84.15 | -1.64901 | 12.24407 | -0.14601 | 0.26921 | 1.239099884 | -0.1666116 | -0.01911936 | 0.0008264667 | 0.001059992 | 0.004960438
670.35999 | 84.16 | -1.6456 | 12.2421 | -0.19443 | 0.26916 | 1.23890052 | -0.166811 | -0.01914224 | -0.001329093 | 0.001059872 | -0.007967661
670.45398 | 84.17 | -1.64124 | 12.23913 | -0.22823 | 0.26913 | 1.238599956 | -0.1671115 | -0.01917673 | -0.00515614 | 0.001059767 | -0.03085448
670.55298 | 84.18 | -1.63321 | 12.23617 | -0.24087 | 0.26909 | 1.238300404 | -0.1674111 | -0.0192111 | -0.01014699 | 0.001059655 | -0.06061119
670.66302 | 84.19 | -1.62797 | 12.2332 | -0.232 | 0.26904 | 1.23799984 | -0.1677117 | -0.01924559 | -0.01498266 | 0.001059532 | -0.08933583
670.75598 | 84.2 | -1.62452 | 12.23122 | -0.20813 | 0.26901 | 1.237799464 | -0.167912 | -0.01926859 | -0.01915547 | 0.001059428 | -0.1140804
670.854 | 84.21 | -1.61741 | 12.22826 | -0.17818 | 0.26897 | 1.237499912 | -0.1682116 | -0.01930296 | -0.02299264 | 0.001059318 | -0.1366888
670.95502 | 84.22 | -1.61352 | 12.22826 | -0.14902 | 0.26893 | 1.237499912 | -0.1682116 | -0.01930296 | -0.02399789 | 0.001059204 | -0.1426649
671.05499 | 84.23 | -1.60687 | 12.22628 | -0.12371 | 0.26889 | 1.237299536 | -0.168412 | -0.01932596 | -0.02350707 | 0.001059092 | -0.1395808
671.15503 | 84.24 | -1.5993 | 12.22529 | -0.10195 | 0.26885 | 1.237199348 | -0.1685122 | -0.01933745 | -0.02134477 | 0.00105898 | -0.126666
671.25403 | 84.25 | -1.5977 | 12.22431 | -0.083155 | 0.26881 | 1.237100172 | -0.1686113 | -0.01934883 | -0.01833744 | 0.001058869 | -0.1087557
671.35999 | 84.26 | -1.58922 | 12.22332 | -0.069003 | 0.26876 | 1.236999984 | -0.1687115 | -0.01936033 | -0.01550215 | 0.00105875 | -0.09188557
671.45398 | 84.27 | -1.58531 | 12.22332 | -0.062575 | 0.26873 | 1.236999984 | -0.1687115 | -0.01936033 | -0.01249651 | 0.001058645 | -0.0740703
671.55103 | 84.28 | -1.57818 | 12.22332 | -0.063732 | 0.26869 | 1.236999984 | -0.1687115 | -0.01936033 | -0.009828207 | 0.001058536 | -0.05825451
671.65503 | 84.29 | -1.57659 | 12.22233 | -0.068457 | 0.26865 | 1.236899796 | -0.1688117 | -0.01937183 | -0.007831193 | 0.001058419 | -0.04639011
671.75897 | 84.3 | -1.57315 | 12.22134 | -0.070689 | 0.2686 | 1.236799608 | -0.1689119 | -0.01938333 | -0.00749892 | 0.001058303 | -0.04439545
671.86102 | 84.31 | -1.56833 | 12.22035 | -0.066711 | 0.26856 | 1.23669942 | -0.1690121 | -0.01939482 | -0.006667393 | 0.001058189 | -0.03944921
671.95599 | 84.32 | -1.56304 | 12.21936 | -0.058693 | 0.26852 | 1.236599232 | -0.1691123 | -0.01940632 | -0.006839433 | 0.001058082 | -0.04044315
672.05603 | 84.33 | -1.55407 | 12.21937 | -0.051405 | 0.26848 | 1.236600244 | -0.1691113 | -0.0194062 | -0.006672453 | 0.00105797 | -0.039456
672.15503 | 84.34 | -1.5497 | 12.21937 | -0.048754 | 0.26844 | 1.236600244 | -0.1691113 | -0.0194062 | -0.006333433 | 0.00105786 | -0.03745128
672.25702 | 84.35 | -1.54487 | 12.21838 | -0.051469 | 0.2684 | 1.236500056 | -0.1692114 | -0.0194177 | -0.00666402 | 0.001057745 | -0.0393828
672.35699 | 84.36 | -1.54234 | 12.21838 | -0.056652 | 0.26836 | 1.236500056 | -0.1692114 | -0.0194177 | -0.006161393 | 0.001057634 | -0.03641239
672.46002 | 84.37 | -1.53798 | 12.21739 | -0.061269 | 0.26832 | 1.236399868 | -0.1693116 | -0.0194292 | -0.005493473 | 0.001057518 | -0.03244593
672.55603 | 84.38 | -1.53452 | 12.2164 | -0.063984 | 0.26828 | 1.23629968 | -0.1694118 | -0.01944069 | -0.00532818 | 0.001057411 | -0.03145105
672.65601 | 84.39 | -1.53153 | 12.2164 | -0.064339 | 0.26824 | 1.23629968 | -0.1694118 | -0.01944069 | -0.004997593 | 0.001057299 | -0.02949967
672.75 | 84.4 | -1.52483 | 12.21541 | -0.06253 | 0.2682 | 1.236199492 | -0.169512 | -0.01945219 | -0.005336613 | 0.001057194 | -0.03148221
672.86298 | 84.41 | -1.52003 | 12.21442 | -0.059499 | 0.26816 | 1.236099304 | -0.1696122 | -0.01946369 | -0.00634524 | 0.001057068 | -0.03741028
672.95898 | 84.42 | -1.51702 | 12.21442 | -0.056281 | 0.26812 | 1.236099304 | -0.1696122 | -0.01946369 | -0.00651222 | 0.001056961 | -0.03839476
673.05499 | 84.43 | -1.51217 | 12.21343 | -0.053877 | 0.26808 | 1.235999116 | -0.1697124 | -0.01947519 | -0.00651222 | 0.001056853 | -0.0383721
673.15601 | 84.44 | -1.50918 | 12.21343 | -0.053842 | 0.26804 | 1.235999116 | -0.1697124 | -0.01947519 | -0.00634524 | 0.001056741 | -0.0373882
673.25702 | 84.45 | -1.50526 | 12.21245 | -0.056193 | 0.268 | 1.23589994 | -0.1698116 | -0.01948657 | -0.006004533 | 0.001056628 | -0.03535998
673.35498 | 84.46 | -1.49903 | 12.21245 | -0.059401 | 0.26796 | 1.23589994 | -0.1698116 | -0.01948657 | -0.005498533 | 0.001056518 | -0.03238021
673.45599 | 84.47 | -1.49373 | 12.21146 | -0.062481 | 0.26792 | 1.235799752 | -0.1699117 | -0.01949806 | -0.00566214 | 0.001056406 | -0.03332401
673.55701 | 84.48 | -1.49027 | 12.21047 | -0.064704 | 0.26788 | 1.235699564 | -0.1700119 | -0.01950956 | -0.005660453 | 0.001056293 | -0.03329445
673.66199 | 84.49 | -1.48497 | 12.21047 | -0.065615 | 0.26784 | 1.235699564 | -0.1700119 | -0.01950956 | -0.005493473 | 0.001056176 | -0.03231228
673.76099 | 84.5 | -1.48058 | 12.20949 | -0.065395 | 0.2678 | 1.235600388 | -0.1701111 | -0.01952094 | -0.005989353 | 0.001056065 | -0.03520848
673.85999 | 84.51 | -1.47803 | 12.2085 | -0.064339 | 0.26776 | 1.2355002 | -0.1702113 | -0.01953244 | -0.006321627 | 0.001055955 | -0.03713988
673.96198 | 84.52 | -1.47272 | 12.2085 | -0.061095 | 0.26771 | 1.2355002 | -0.1702113 | -0.01953244 | -0.006490293 | 0.001055841 | -0.0381308
674.06097 | 84.53 | -1.47018 | 12.20751 | -0.054725 | 0.26767 | 1.235400012 | -0.1703115 | -0.01954394 | -0.006495353 | 0.001055731 | -0.03813808
674.16199 | 84.54 | -1.4644 | 12.20652 | -0.046134 | 0.26763 | 1.235299824 | -0.1704117 | -0.01955543 | -0.006996293 | 0.001055618 | -0.04105525
674.25702 | 84.55 | -1.46092 | 12.20652 | -0.036274 | 0.26759 | 1.235299824 | -0.1704117 | -0.01955543 | -0.00649704 | 0.001055513 | -0.03812556
674.35901 | 84.56 | -1.45469 | 12.20652 | -0.027637 | 0.26755 | 1.235299824 | -0.1704117 | -0.01955543 | -0.005832493 | 0.001055399 | -0.0342259
674.46301 | 84.57 | -1.45307 | 12.20554 | -0.022645 | 0.26751 | 1.235200648 | -0.1705109 | -0.01956681 | -0.005830807 | 0.001055283 | -0.0341961
674.56201 | 84.58 | -1.45006 | 12.20652 | -0.021797 | 0.26747 | 1.235299824 | -0.1704117 | -0.01955543 | -0.00433642 | 0.001055173 | -0.02544673
674.66803 | 84.59 | -1.44706 | 12.20554 | -0.024872 | 0.26743 | 1.235200648 | -0.1705109 | -0.01956681 | -0.00366344 | 0.001055055 | -0.02148508
674.76001 | 84.6 | -1.4431 | 12.20554 | -0.031119 | 0.26739 | 1.235200648 | -0.1705109 | -0.01956681 | -0.003159127 | 0.001054952 | -0.01852742
674.85602 | 84.61 | -1.44008 | 12.20554 | -0.038993 | 0.26735 | 1.235200648 | -0.1705109 | -0.01956681 | -0.00215556 | 0.001054846 | -0.01264178
674.96802 | 84.62 | -1.43339 | 12.20455 | -0.046141 | 0.2673 | 1.23510046 | -0.170611 | -0.01957831 | -0.00215556 | 0.001054721 | -0.01263435
675.065 | 84.63 | -1.43083 | 12.20455 | -0.050104 | 0.26726 | 1.23510046 | -0.170611 | -0.01957831 | -0.002491207 | 0.001054613 | -0.01460167
675.16199 | 84.64 | -1.42735 | 12.20356 | -0.049019 | 0.26723 | 1.235000272 | -0.1707112 | -0.01958981 | -0.0031625 | 0.001054505 | -0.01852544
675.26099 | 84.65 | -1.42017 | 12.20257 | -0.044249 | 0.26718 | 1.234900084 | -0.1708114 | -0.0196013 | -0.00400246 | 0.001054395 | -0.02343204
675.35999 | 84.66 | -1.41853 | 12.20257 | -0.040232 | 0.26714 | 1.234900084 | -0.1708114 | -0.0196013 | -0.005002653 | 0.001054285 | -0.02928758
675.45898 | 84.67 | -1.41181 | 12.20257 | -0.040541 | 0.2671 | 1.234900084 | -0.1708114 | -0.0196013 | -0.00467544 | 0.001054175 | -0.02737194
675.56598 | 84.68 | -1.40834 | 12.20257 | -0.045387 | 0.26706 | 1.234900084 | -0.1708114 | -0.0196013 | -0.00450846 | 0.001054056 | -0.02639437
675.66901 | 84.69 | -1.40718 | 12.20158 | -0.05175 | 0.26702 | 1.234799896 | -0.1709116 | -0.0196128 | -0.00450846 | 0.001053942 | -0.0263789
675.76898 | 84.7 | -1.4023 | 12.2006 | -0.05559 | 0.26698 | 1.23470072 | -0.1710108 | -0.01962418 | -0.004501713 | 0.001053831 | -0.02632415
675.85901 | 84.71 | -1.39926 | 12.2006 | -0.054846 | 0.26694 | 1.23470072 | -0.1710108 | -0.01962418 | -0.004496653 | 0.001053731 | -0.02629456
675.96997 | 84.72 | -1.39626 | 12.19961 | -0.051297 | 0.26689 | 1.234600532 | -0.171111 | -0.01963568 | -0.00449328 | 0.001053608 | -0.02625945
676.06702 | 84.73 | -1.39323 | 12.19862 | -0.04861 | 0.26685 | 1.234500344 | -0.1712112 | -0.01964718 | -0.005159513 | 0.0010535 | -0.03013538
676.16199 | 84.74 | -1.38787 | 12.19961 | -0.048185 | 0.26682 | 1.234600532 | -0.171111 | -0.01963568 | -0.005159513 | 0.001053394 | -0.03015302
676.26202 | 84.75 | -1.3867 | 12.19862 | -0.048743 | 0.26677 | 1.234500344 | -0.1712112 | -0.01964718 | -0.00532818 | 0.001053283 | -0.03112052
676.36603 | 84.76 | -1.38275 | 12.19763 | -0.049579 | 0.26673 | 1.234400156 | -0.1713113 | -0.01965867 | -0.005498533 | 0.001053168 | -0.03209673
676.46399 | 84.77 | -1.38065 | 12.19664 | -0.050565 | 0.26669 | 1.234299968 | -0.1714115 | -0.01967017 | -0.005503593 | 0.001053059 | -0.03210749
676.56299 | 84.78 | -1.37576 | 12.19762 | -0.0521 | 0.26665 | 1.234399144 | -0.1713124 | -0.01965879 | -0.004682187 | 0.00105295 | -0.02733128
676.66901 | 84.79 | -1.37135 | 12.19664 | -0.053909 | 0.26661 | 1.234299968 | -0.1714115 | -0.01967017 | -0.0046805 | 0.001052832 | -0.02730563
676.76898 | 84.8 | -1.36925 | 12.19566 | -0.054053 | 0.26657 | 1.234200792 | -0.1715107 | -0.01968155 | -0.004672067 | 0.001052721 | -0.02724067
676.867 | 84.81 | -1.36528 | 12.19467 | -0.051379 | 0.26653 | 1.234100604 | -0.1716109 | -0.01969305 | -0.00533324 | 0.001052613 | -0.03107751
676.96698 | 84.82 | -1.36457 | 12.19467 | -0.047326 | 0.26648 | 1.234100604 | -0.1716109 | -0.01969305 | -0.0059961 | 0.001052502 | -0.03494009
677.06403 | 84.83 | -1.36292 | 12.19466 | -0.045197 | 0.26644 | 1.234099592 | -0.1716119 | -0.01969316 | -0.005164573 | 0.001052394 | -0.03009449
677.16602 | 84.84 | -1.35711 | 12.19367 | -0.046272 | 0.2664 | 1.233999404 | -0.1717121 | -0.01970466 | -0.005000967 | 0.001052282 | -0.02912414
677.27301 | 84.85 | -1.35594 | 12.19367 | -0.049883 | 0.26636 | 1.233999404 | -0.1717121 | -0.01970466 | -0.00483736 | 0.001052163 | -0.02817134
677.37402 | 84.86 | -1.35244 | 12.19269 | -0.054339 | 0.26632 | 1.233900228 | -0.1718113 | -0.01971604 | -0.005501907 | 0.001052051 | -0.03202297
677.46802 | 84.87 | -1.34846 | 12.19269 | -0.057812 | 0.26628 | 1.233900228 | -0.1718113 | -0.01971604 | -0.004673753 | 0.001051947 | -0.02720283
677.56799 | 84.88 | -1.34589 | 12.1917 | -0.059206 | 0.26624 | 1.23380004 | -0.1719115 | -0.01972754 | -0.00450846 | 0.001051837 | -0.02622548
677.659 | 84.89 | -1.34283 | 12.19071 | -0.058101 | 0.2662 | 1.233699852 | -0.1720116 | -0.01973904 | -0.00500434 | 0.001051736 | -0.02909303
677.76599 | 84.9 | -1.34166 | 12.19071 | -0.055431 | 0.26615 | 1.233699852 | -0.1720116 | -0.01973904 | -0.00550022 | 0.001051618 | -0.03197586
677.87201 | 84.91 | -1.3391 | 12.18973 | -0.052178 | 0.26611 | 1.233600676 | -0.1721108 | -0.01975042 | -0.005989353 | 0.0010515 | -0.0347994
677.961 | 84.92 | -1.33743 | 12.18973 | -0.049388 | 0.26607 | 1.233600676 | -0.1721108 | -0.01975042 | -0.005653707 | 0.001051402 | -0.03284922
678.06799 | 84.93 | -1.33533 | 12.18874 | -0.046944 | 0.26603 | 1.233500488 | -0.172211 | -0.01976191 | -0.005989353 | 0.001051284 | -0.03477915
678.16498 | 84.94 | -1.32949 | 12.18874 | -0.044639 | 0.26599 | 1.233500488 | -0.172211 | -0.01976191 | -0.005493473 | 0.001051177 | -0.03189966
678.26599 | 84.95 | -1.32738 | 12.18775 | -0.043963 | 0.26595 | 1.2334003 | -0.1723112 | -0.01977341 | -0.005660453 | 0.001051065 | -0.03285018
678.36401 | 84.96 | -1.3248 | 12.18774 | -0.045781 | 0.26591 | 1.233399288 | -0.1723122 | -0.01977353 | -0.005000967 | 0.001050957 | -0.02902271
678.46698 | 84.97 | -1.32176 | 12.18774 | -0.049452 | 0.26586 | 1.233399288 | -0.1723122 | -0.01977353 | -0.00434148 | 0.001050843 | -0.02519543
678.56097 | 84.98 | -1.31916 | 12.18676 | -0.053099 | 0.26583 | 1.233300112 | -0.1724114 | -0.01978491 | -0.004510147 | 0.001050739 | -0.02615922
678.66602 | 84.99 | -1.31706 | 12.18577 | -0.054862 | 0.26578 | 1.233199924 | -0.1725116 | -0.0197964 | -0.0046805 | 0.001050623 | -0.02713151
678.771 | 85 | -1.31681 | 12.18577 | -0.054124 | 0.26574 | 1.233199924 | -0.1725116 | -0.0197964 | -0.004844107 | 0.001050507 | -0.02807989
678.86603 | 85.01 | -1.31421 | 12.18479 | -0.051771 | 0.2657 | 1.233100748 | -0.1726108 | -0.01980779 | -0.005000967 | 0.001050402 | -0.02897251
678.974 | 85.02 | -1.30746 | 12.18479 | -0.049332 | 0.26565 | 1.233100748 | -0.1726108 | -0.01980779 | -0.005159513 | 0.001050283 | -0.02989103
679.07001 | 85.03 | -1.3058 | 12.1838 | -0.046911 | 0.26561 | 1.23300056 | -0.1727109 | -0.01981928 | -0.005319747 | 0.001050177 | -0.03080145
679.16998 | 85.04 | -1.30414 | 12.1838 | -0.044606 | 0.26557 | 1.23300056 | -0.1727109 | -0.01981928 | -0.005481667 | 0.001050067 | -0.03173897
679.26599 | 85.05 | -1.30108 | 12.18281 | -0.043959 | 0.26553 | 1.232900372 | -0.1728111 | -0.01983078 | -0.005653707 | 0.001049961 | -0.0327161
679.35901 | 85.06 | -1.29848 | 12.18281 | -0.046173 | 0.26549 | 1.232900372 | -0.1728111 | -0.01983078 | -0.00499422 | 0.001049859 | -0.02889987
679.46698 | 85.07 | -1.29591 | 12.18281 | -0.051137 | 0.26545 | 1.232900372 | -0.1728111 | -0.01983078 | -0.004329673 | 0.00104974 | -0.02505437
679.56702 | 85.08 | -1.29332 | 12.18182 | -0.05768 | 0.26541 | 1.232800184 | -0.1729113 | -0.01984228 | -0.004501713 | 0.00104963 | -0.02603481
679.67401 | 85.09 | -1.29261 | 12.18083 | -0.064325 | 0.26536 | 1.232699996 | -0.1730115 | -0.01985377 | -0.00467544 | 0.001049512 | -0.02702387
679.77002 | 85.1 | -1.28722 | 12.18083 | -0.069152 | 0.26532 | 1.232699996 | -0.1730115 | -0.01985377 | -0.00484242 | 0.001049406 | -0.02798901
679.86298 | 85.11 | -1.28461 | 12.17984 | -0.071184 | 0.26528 | 1.232599808 | -0.1731117 | -0.01986527 | -0.0050094 | 0.001049304 | -0.02893739
679.96802 | 85.12 | -1.28249 | 12.17885 | -0.070798 | 0.26524 | 1.23249962 | -0.1732119 | -0.01987677 | -0.0058443 | 0.001049188 | -0.03374076
680.07599 | 85.13 | -1.28225 | 12.17787 | -0.068687 | 0.26519 | 1.232400444 | -0.1733111 | -0.01988815 | -0.006505473 | 0.001049069 | -0.0375364
680.164 | 85.14 | -1.28336 | 12.17787 | -0.066432 | 0.26516 | 1.232400444 | -0.1733111 | -0.01988815 | -0.007001353 | 0.001048972 | -0.04039761
680.25702 | 85.15 | -1.27795 | 12.17688 | -0.064284 | 0.26512 | 1.232300256 | -0.1734112 | -0.01989964 | -0.00733194 | 0.00104887 | -0.04228065
680.36401 | 85.16 | -1.27864 | 12.17688 | -0.060311 | 0.26507 | 1.232300256 | -0.1734112 | -0.01989964 | -0.006662333 | 0.001048752 | -0.03841927
680.47198 | 85.17 | -1.27373 | 12.1749 | -0.053204 | 0.26503 | 1.23209988 | -0.1736116 | -0.01992264 | -0.007163273 | 0.001048634 | -0.04126033
680.57501 | 85.18 | -1.27207 | 12.1749 | -0.044555 | 0.26499 | 1.23209988 | -0.1736116 | -0.01992264 | -0.00733194 | 0.00104852 | -0.04223185
680.67401 | 85.19 | -1.26947 | 12.1749 | -0.037393 | 0.26494 | 1.23209988 | -0.1736116 | -0.01992264 | -0.006500413 | 0.001048411 | -0.03744227
680.77399 | 85.2 | -1.26734 | 12.1749 | -0.033853 | 0.2649 | 1.23209988 | -0.1736116 | -0.01992264 | -0.005503593 | 0.001048302 | -0.0317006
680.86499 | 85.21 | -1.26613 | 12.17391 | -0.034553 | 0.26486 | 1.231999692 | -0.1737118 | -0.01993414 | -0.00517638 | 0.001048202 | -0.02979866
680.96899 | 85.22 | -1.2626 | 12.17391 | -0.037059 | 0.26482 | 1.231999692 | -0.1737118 | -0.01993414 | -0.00484242 | 0.001048087 | -0.02787617
681.07397 | 85.23 | -1.26048 | 12.17391 | -0.038359 | 0.26478 | 1.231999692 | -0.1737118 | -0.01993414 | -0.00384054 | 0.001047972 | -0.02210869
681.172 | 85.24 | -1.25788 | 12.17292 | -0.038101 | 0.26474 | 1.231899504 | -0.173812 | -0.01994563 | -0.00367356 | 0.001047864 | -0.02113525
681.276 | 85.25 | -1.25668 | 12.17194 | -0.037514 | 0.26469 | 1.231800328 | -0.1739112 | -0.01995701 | -0.003499833 | 0.00104775 | -0.02012426
681.375 | 85.26 | -1.25828 | 12.17293 | -0.03887 | 0.26465 | 1.231900516 | -0.173811 | -0.01994552 | -0.003494773 | 0.001047641 | -0.02010675
681.46997 | 85.27 | -1.25147 | 12.17194 | -0.043882 | 0.26461 | 1.231800328 | -0.1739112 | -0.01995701 | -0.00382536 | 0.001047537 | -0.02199606
681.57898 | 85.28 | -1.25122 | 12.17194 | -0.051381 | 0.26456 | 1.231800328 | -0.1739112 | -0.01995701 | -0.003656693 | 0.001047418 | -0.02102621
681.677 | 85.29 | -1.25002 | 12.17095 | -0.058419 | 0.26452 | 1.23170014 | -0.1740114 | -0.01996851 | -0.003656693 | 0.00104731 | -0.02101411
681.77002 | 85.3 | -1.24833 | 12.16996 | -0.063099 | 0.26448 | 1.231599952 | -0.1741115 | -0.01998001 | -0.00449328 | 0.001047208 | -0.0258069
681.87299 | 85.31 | -1.24527 | 12.16996 | -0.065236 | 0.26444 | 1.231599952 | -0.1741115 | -0.01998001 | -0.004663633 | 0.001047095 | -0.02678532
681.98199 | 85.32 | -1.24362 | 12.16897 | -0.065711 | 0.26439 | 1.231499764 | -0.1742117 | -0.0199915 | -0.004835673 | 0.001046976 | -0.02775745
682.086 | 85.33 | -1.24195 | 12.16798 | -0.065542 | 0.26435 | 1.231399576 | -0.1743119 | -0.020003 | -0.00567732 | 0.001046862 | -0.03256989
682.185 | 85.34 | -1.23888 | 12.16798 | -0.064226 | 0.26431 | 1.231399576 | -0.1743119 | -0.020003 | -0.00651222 | 0.001046753 | -0.03735958
682.27899 | 85.35 | -1.23766 | 12.16699 | -0.061108 | 0.26427 | 1.231299388 | -0.1744121 | -0.0200145 | -0.00651222 | 0.00104665 | -0.03733812
682.38501 | 85.36 | -1.23553 | 12.16601 | -0.056114 | 0.26422 | 1.231200212 | -0.1745113 | -0.02002588 | -0.007006413 | 0.001046534 | -0.04014877
682.48297 | 85.37 | -1.23199 | 12.16601 | -0.0497 | 0.26418 | 1.231200212 | -0.1745113 | -0.02002588 | -0.006500413 | 0.001046427 | -0.03724924
682.57898 | 85.38 | -1.23124 | 12.16502 | -0.043503 | 0.26414 | 1.231100024 | -0.1746115 | -0.02003738 | -0.00649704 | 0.001046322 | -0.03720855
682.67902 | 85.39 | -1.2305 | 12.16502 | -0.039265 | 0.2641 | 1.231100024 | -0.1746115 | -0.02003738 | -0.006328373 | 0.001046212 | -0.0362426
682.78198 | 85.4 | -1.22837 | 12.16502 | -0.036996 | 0.26406 | 1.231100024 | -0.1746115 | -0.02003738 | -0.005326493 | 0.0010461 | -0.03050483
682.883 | 85.41 | -1.22623 | 12.16403 | -0.035684 | 0.26401 | 1.230999836 | -0.1747117 | -0.02004887 | -0.00499422 | 0.001045989 | -0.0285855
682.97998 | 85.42 | -1.22455 | 12.16403 | -0.035885 | 0.26397 | 1.230999836 | -0.1747117 | -0.02004887 | -0.004663633 | 0.001045883 | -0.02669331
683.08197 | 85.43 | -1.22147 | 12.16304 | -0.038975 | 0.26393 | 1.230899648 | -0.1748119 | -0.02006037 | -0.004334733 | 0.001045771 | -0.02479656
683.18799 | 85.44 | -1.22121 | 12.16403 | -0.045711 | 0.26388 | 1.230999836 | -0.1747117 | -0.02004887 | -0.0033396 | 0.001045655 | -0.01911492
683.29199 | 85.45 | -1.22141 | 12.16304 | -0.054318 | 0.26384 | 1.230899648 | -0.1748119 | -0.02006037 | -0.0033396 | 0.001045542 | -0.01910397
683.38397 | 85.46 | -1.22066 | 12.16205 | -0.061792 | 0.2638 | 1.23079946 | -0.174912 | -0.02007187 | -0.00350658 | 0.001045441 | -0.02004768
683.479 | 85.47 | -1.22084 | 12.16107 | -0.066193 | 0.26376 | 1.230700284 | -0.1750112 | -0.02008325 | -0.004501713 | 0.001045337 | -0.02572243
683.58301 | 85.48 | -1.2159 | 12.16107 | -0.067057 | 0.26372 | 1.230700284 | -0.1750112 | -0.02008325 | -0.004830613 | 0.001045224 | -0.02760174
683.68402 | 85.49 | -1.21375 | 12.16008 | -0.066194 | 0.26367 | 1.230600096 | -0.1751114 | -0.02009475 | -0.0051612 | 0.001045113 | -0.02947381
683.78802 | 85.5 | -1.21115 | 12.15909 | -0.06468 | 0.26363 | 1.230499908 | -0.1752116 | -0.02010624 | -0.006161393 | 0.001045 | -0.03516544
683.88898 | 85.51 | -1.21181 | 12.15909 | -0.061523 | 0.26359 | 1.230499908 | -0.1752116 | -0.02010624 | -0.006328373 | 0.00104489 | -0.03611846
683.98602 | 85.52 | -1.21059 | 12.1581 | -0.056405 | 0.26355 | 1.23039972 | -0.1753118 | -0.02011774 | -0.00716496 | 0.001044784 | -0.04086981
684.091 | 85.53 | -1.20986 | 12.15711 | -0.050358 | 0.2635 | 1.230299532 | -0.175412 | -0.02012924 | -0.007001353 | 0.001044669 | -0.03991377
684.18402 | 85.54 | -1.20864 | 12.15711 | -0.044484 | 0.26346 | 1.230299532 | -0.175412 | -0.02012924 | -0.006505473 | 0.001044567 | -0.03708683
684.28802 | 85.55 | -1.20697 | 12.15711 | -0.039445 | 0.26342 | 1.230299532 | -0.175412 | -0.02012924 | -0.0058443 | 0.001044454 | -0.03331757
684.39099 | 85.56 | -1.20529 | 12.15612 | -0.035224 | 0.26337 | 1.230199344 | -0.1755122 | -0.02014073 | -0.0058443 | 0.001044342 | -0.03329855
684.48401 | 85.57 | -1.20547 | 12.15612 | -0.031659 | 0.26333 | 1.230199344 | -0.1755122 | -0.02014073 | -0.0050094 | 0.00104424 | -0.02854161
684.586 | 85.58 | -1.20379 | 12.15513 | -0.029524 | 0.26329 | 1.230099156 | -0.1756123 | -0.02015223 | -0.00484242 | 0.001044129 | -0.02757449
684.69098 | 85.59 | -1.19978 | 12.15612 | -0.030728 | 0.26325 | 1.230199344 | -0.1755122 | -0.02014073 | -0.00400752 | 0.001044015 | -0.02283329
684.79498 | 85.6 | -1.19716 | 12.15514 | -0.035663 | 0.2632 | 1.230100168 | -0.1756113 | -0.02015211 | -0.003332853 | 0.001043901 | -0.01897858
684.89203 | 85.61 | -1.19829 | 12.15514 | -0.042853 | 0.26316 | 1.230100168 | -0.1756113 | -0.02015211 | -0.002826853 | 0.001043796 | -0.01609721
684.992 | 85.62 | -1.19614 | 12.15415 | -0.050124 | 0.26312 | 1.22999998 | -0.1757115 | -0.02016361 | -0.00332442 | 0.001043687 | -0.01891976
685.09198 | 85.63 | -1.19398 | 12.15415 | -0.054932 | 0.26307 | 1.22999998 | -0.1757115 | -0.02016361 | -0.003322733 | 0.001043578 | -0.01891016
685.18903 | 85.64 | -1.19417 | 12.15316 | -0.056897 | 0.26303 | 1.229899792 | -0.1758117 | -0.02017511 | -0.003489713 | 0.001043472 | -0.01984915
685.297 | 85.65 | -1.19297 | 12.15217 | -0.057528 | 0.26299 | 1.229799604 | -0.1759119 | -0.0201866 | -0.00449328 | 0.001043355 | -0.02554279
685.39301 | 85.66 | -1.19316 | 12.15217 | -0.057433 | 0.26294 | 1.229799604 | -0.1759119 | -0.0201866 | -0.004830613 | 0.00104325 | -0.02746041
685.49597 | 85.67 | -1.19054 | 12.15217 | -0.056405 | 0.2629 | 1.229799604 | -0.1759119 | -0.0201866 | -0.005336613 | 0.001043138 | -0.03033685
685.58502 | 85.68 | -1.19024 | 12.15019 | -0.054447 | 0.26286 | 1.229599228 | -0.1761123 | -0.0202096 | -0.0058443 | 0.001043041 | -0.03318508
685.69202 | 85.69 | -1.18716 | 12.15019 | -0.051657 | 0.26282 | 1.229599228 | -0.1761123 | -0.0202096 | -0.00617826 | 0.001042925 | -0.03508137
685.79199 | 85.7 | -1.1883 | 12.15019 | -0.04914 | 0.26277 | 1.229599228 | -0.1761123 | -0.0202096 | -0.00567732 | 0.001042816 | -0.03223694
685.89502 | 85.71 | -1.18614 | 12.1492 | -0.049028 | 0.26273 | 1.22949904 | -0.1762125 | -0.0202211 | -0.0058443 | 0.001042704 | -0.03316621
686.00098 | 85.72 | -1.18447 | 12.1492 | -0.052631 | 0.26268 | 1.22949904 | -0.1762125 | -0.0202211 | -0.00517638 | 0.001042589 | -0.02937579
686.08801 | 85.73 | -1.18276 | 12.14822 | -0.059448 | 0.26265 | 1.229399864 | -0.1763116 | -0.02023248 | -0.005169633 | 0.001042494 | -0.029321
686.19598 | 85.74 | -1.18202 | 12.14822 | -0.068385 | 0.2626 | 1.229399864 | -0.1763116 | -0.02023248 | -0.005164573 | 0.001042377 | -0.0292923
686.302 | 85.75 | -1.1794 | 12.14724 | -0.077337 | 0.26256 | 1.229300688 | -0.1764108 | -0.02024386 | -0.005154453 | 0.001042262 | -0.02921847
686.39001 | 85.76 | -1.17958 | 12.14625 | -0.083279 | 0.26252 | 1.2292005 | -0.176511 | -0.02025535 | -0.004980727 | 0.001042166 | -0.02821766
686.487 | 85.77 | -1.17835 | 12.14526 | -0.084209 | 0.26248 | 1.229100312 | -0.1766112 | -0.02026685 | -0.006146213 | 0.001042061 | -0.03480081
686.591 | 85.78 | -1.17855 | 12.14427 | -0.080639 | 0.26243 | 1.229000124 | -0.1767114 | -0.02027835 | -0.007148093 | 0.001041948 | -0.04045067
686.69202 | 85.79 | -1.17545 | 12.14328 | -0.074989 | 0.26239 | 1.228899936 | -0.1768116 | -0.02028985 | -0.007819387 | 0.001041838 | -0.04422441
686.79401 | 85.8 | -1.17518 | 12.14328 | -0.069212 | 0.26234 | 1.228899936 | -0.1768116 | -0.02028985 | -0.008160093 | 0.001041727 | -0.04615135
686.89203 | 85.81 | -1.17348 | 12.14229 | -0.064117 | 0.2623 | 1.228799748 | -0.1769118 | -0.02030134 | -0.008170213 | 0.001041621 | -0.04618242
686.98602 | 85.82 | -1.17178 | 12.1413 | -0.059374 | 0.26226 | 1.22869956 | -0.1770119 | -0.02031284 | -0.008509233 | 0.001041519 | -0.04807152
687.09399 | 85.83 | -1.17011 | 12.1413 | -0.054146 | 0.26221 | 1.22869956 | -0.1770119 | -0.02031284 | -0.00768108 | 0.001041402 | -0.043393
687.19202 | 85.84 | -1.16747 | 12.14032 | -0.04763 | 0.26217 | 1.228600384 | -0.1771111 | -0.02032422 | -0.007173393 | 0.001041296 | -0.04050222
687.29602 | 85.85 | -1.16861 | 12.14032 | -0.039561 | 0.26213 | 1.228600384 | -0.1771111 | -0.02032422 | -0.006333433 | 0.001041183 | -0.03575966
687.39398 | 85.86 | -1.16833 | 12.13933 | -0.029977 | 0.26208 | 1.228500196 | -0.1772113 | -0.02033572 | -0.0059961 | 0.001041077 | -0.03383588
687.492 | 85.87 | -1.16474 | 12.13933 | -0.020216 | 0.26204 | 1.228500196 | -0.1772113 | -0.02033572 | -0.005493473 | 0.001040971 | -0.03099956
687.59399 | 85.88 | -1.16683 | 12.13933 | -0.012733 | 0.262 | 1.228500196 | -0.1772113 | -0.02033572 | -0.004992533 | 0.00104086 | -0.02817277
687.69702 | 85.89 | -1.16514 | 12.13933 | -0.0094908 | 0.26195 | 1.228500196 | -0.1772113 | -0.02033572 | -0.00382536 | 0.001040748 | -0.02158643
687.79303 | 85.9 | -1.16344 | 12.13933 | -0.011491 | 0.26191 | 1.228500196 | -0.1772113 | -0.02033572 | -0.002826853 | 0.001040644 | -0.01595188
687.89697 | 85.91 | -1.16269 | 12.13933 | -0.017009 | 0.26187 | 1.228500196 | -0.1772113 | -0.02033572 | -0.002163993 | 0.001040532 | -0.01221137
688 | 85.92 | -1.16148 | 12.13933 | -0.023556 | 0.26182 | 1.228500196 | -0.1772113 | -0.02033572 | -0.00116886 | 0.00104042 | -0.006595855
688.09198 | 85.93 | -1.1626 | 12.13834 | -0.029638 | 0.26178 | 1.228400008 | -0.1773115 | -0.02034721 | -0.00133584 | 0.001040321 | -0.00753386
688.19202 | 85.94 | -1.15996 | 12.13834 | -0.034309 | 0.26174 | 1.228400008 | -0.1773115 | -0.02034721 | -0.00116886 | 0.001040213 | -0.006592128
688.29498 | 85.95 | -1.16204 | 12.13834 | -0.037336 | 0.2617 | 1.228400008 | -0.1773115 | -0.02034721 | -0.00150282 | 0.001040101 | -0.008475593
688.38898 | 85.96 | -1.15939 | 12.13735 | -0.038035 | 0.26165 | 1.22829982 | -0.1774117 | -0.02035871 | -0.00233772 | 0.001039999 | -0.01317681
688.48602 | 85.97 | -1.15958 | 12.13735 | -0.035562 | 0.26161 | 1.22829982 | -0.1774117 | -0.02035871 | -0.00283866 | 0.001039894 | -0.01600041
688.58099 | 85.98 | -1.15976 | 12.13636 | -0.030033 | 0.26157 | 1.228199632 | -0.1775119 | -0.02037021 | -0.00367356 | 0.001039792 | -0.02069473
688.68799 | 85.99 | -1.15572 | 12.13636 | -0.023936 | 0.26152 | 1.228199632 | -0.1775119 | -0.02037021 | -0.00400752 | 0.001039676 | -0.02257607
688.79199 | 86 | -1.15497 | 12.13636 | -0.020368 | 0.26148 | 1.228199632 | -0.1775119 | -0.02037021 | -0.00384054 | 0.001039564 | -0.0216354
688.88702 | 86.01 | -1.15374 | 12.13636 | -0.020105 | 0.26144 | 1.228199632 | -0.1775119 | -0.02037021 | -0.00317262 | 0.001039461 | -0.01787272
688.99701 | 86.02 | -1.15158 | 12.13636 | -0.021821 | 0.26139 | 1.228199632 | -0.1775119 | -0.02037021 | -0.00283866 | 0.001039342 | -0.01599138
689.099 | 86.03 | -1.15178 | 12.13538 | -0.023759 | 0.26135 | 1.228100456 | -0.177611 | -0.02038159 | -0.002831913 | 0.001039232 | -0.01594447
689.19202 | 86.04 | -1.15007 | 12.13538 | -0.025844 | 0.26131 | 1.228100456 | -0.177611 | -0.02038159 | -0.002325913 | 0.001039132 | -0.01309554
689.29102 | 86.05 | -1.14978 | 12.13538 | -0.029101 | 0.26126 | 1.228100456 | -0.177611 | -0.02038159 | -0.00215556 | 0.001039025 | -0.01213641
689.38702 | 86.06 | -1.14949 | 12.13538 | -0.03411 | 0.26122 | 1.228100456 | -0.177611 | -0.02038159 | -0.001652933 | 0.001038921 | -0.009306478
689.49402 | 86.07 | -1.15065 | 12.13439 | -0.039684 | 0.26117 | 1.228000268 | -0.1777112 | -0.02039309 | -0.002320853 | 0.001038806 | -0.01305969
689.591 | 86.08 | -1.14941 | 12.13439 | -0.043662 | 0.26113 | 1.228000268 | -0.1777112 | -0.02039309 | -0.0026565 | 0.001038701 | -0.01494841
689.69598 | 86.09 | -1.15056 | 12.1334 | -0.044574 | 0.26109 | 1.22790008 | -0.1778114 | -0.02040458 | -0.003327793 | 0.001038588 | -0.0187153
689.79498 | 86.1 | -1.15028 | 12.1334 | -0.042933 | 0.26104 | 1.22790008 | -0.1778114 | -0.02040458 | -0.003499833 | 0.001038481 | -0.01968284
689.89301 | 86.11 | -1.14905 | 12.13241 | -0.040694 | 0.261 | 1.227799892 | -0.1779116 | -0.02041608 | -0.00384054 | 0.001038375 | -0.02158679
689.99103 | 86.12 | -1.14545 | 12.13241 | -0.039636 | 0.26096 | 1.227799892 | -0.1779116 | -0.02041608 | -0.00434148 | 0.00103827 | -0.02440245
690.09601 | 86.13 | -1.14233 | 12.13241 | -0.040718 | 0.26091 | 1.227799892 | -0.1779116 | -0.02041608 | -0.00434148 | 0.001038156 | -0.02440245
690.19098 | 86.14 | -1.14346 | 12.13142 | -0.043309 | 0.26087 | 1.227699704 | -0.1780118 | -0.02042758 | -0.00450846 | 0.001038054 | -0.02532675
690.29999 | 86.15 | -1.1432 | 12.13142 | -0.045822 | 0.26082 | 1.227699704 | -0.1780118 | -0.02042758 | -0.00400752 | 0.001037937 | -0.02251267
690.39398 | 86.16 | -1.14196 | 12.13043 | -0.046479 | 0.26078 | 1.227599516 | -0.178112 | -0.02043907 | -0.00434148 | 0.001037835 | -0.024375
690.49402 | 86.17 | -1.1412 | 12.13043 | -0.044467 | 0.26074 | 1.227599516 | -0.178112 | -0.02043907 | -0.00400752 | 0.001037728 | -0.0225
690.59601 | 86.18 | -1.14045 | 12.12944 | -0.039571 | 0.26069 | 1.227499328 | -0.1782122 | -0.02045057 | -0.00450846 | 0.001037618 | -0.02529827
690.698 | 86.19 | -1.1397 | 12.12944 | -0.033136 | 0.26065 | 1.227499328 | -0.1782122 | -0.02045057 | -0.00434148 | 0.001037508 | -0.0243613
690.79303 | 86.2 | -1.13704 | 12.12846 | -0.027495 | 0.26061 | 1.227400152 | -0.1783113 | -0.02046195 | -0.005002653 | 0.001037406 | -0.02805572
690.896 | 86.21 | -1.13723 | 12.12945 | -0.024626 | 0.26056 | 1.22750034 | -0.1782112 | -0.02045045 | -0.004329673 | 0.001037295 | -0.02429519
690.99799 | 86.22 | -1.13885 | 12.12846 | -0.025756 | 0.26052 | 1.227400152 | -0.1783113 | -0.02046195 | -0.00382536 | 0.001037185 | -0.02145326
691.09998 | 86.23 | -1.1362 | 12.12846 | -0.030235 | 0.26047 | 1.227400152 | -0.1783113 | -0.02046195 | -0.003489713 | 0.001037075 | -0.0195709
691.20001 | 86.24 | -1.13544 | 12.12846 | -0.036163 | 0.26043 | 1.227400152 | -0.1783113 | -0.02046195 | -0.002654813 | 0.001036968 | -0.01488864
691.29102 | 86.25 | -1.13277 | 12.12747 | -0.041264 | 0.26039 | 1.227299964 | -0.1784115 | -0.02047345 | -0.00282348 | 0.00103687 | -0.01582566
691.39801 | 86.26 | -1.13487 | 12.12747 | -0.044146 | 0.26034 | 1.227299964 | -0.1784115 | -0.02047345 | -0.002492893 | 0.001036755 | -0.01397271
691.492 | 86.27 | -1.13553 | 12.12648 | -0.043238 | 0.2603 | 1.227199776 | -0.1785117 | -0.02048495 | -0.003165873 | 0.001036654 | -0.01773482
691.60699 | 86.28 | -1.13384 | 12.12648 | -0.03806 | 0.26025 | 1.227199776 | -0.1785117 | -0.02048495 | -0.0033396 | 0.00103653 | -0.01870801
691.68903 | 86.29 | -1.13306 | 12.12549 | -0.030042 | 0.26021 | 1.227099588 | -0.1786119 | -0.02049644 | -0.00450846 | 0.001036442 | -0.02524165
691.79498 | 86.3 | -1.13278 | 12.12549 | -0.021522 | 0.26017 | 1.227099588 | -0.1786119 | -0.02049644 | -0.00434148 | 0.001036329 | -0.02430678
691.89203 | 86.31 | -1.13012 | 12.12549 | -0.015978 | 0.26012 | 1.227099588 | -0.1786119 | -0.02049644 | -0.00434148 | 0.001036224 | -0.02430678
691.995 | 86.32 | -1.12889 | 12.12549 | -0.015568 | 0.26008 | 1.227099588 | -0.1786119 | -0.02049644 | -0.00384054 | 0.001036114 | -0.02150215
692.10303 | 86.33 | -1.13004 | 12.12549 | -0.019447 | 0.26003 | 1.227099588 | -0.1786119 | -0.02049644 | -0.00283866 | 0.001035998 | -0.01589289
692.20398 | 86.34 | -1.12928 | 12.12549 | -0.024214 | 0.25999 | 1.227099588 | -0.1786119 | -0.02049644 | -0.00217074 | 0.001035889 | -0.01215339
692.29999 | 86.35 | -1.12805 | 12.1245 | -0.026097 | 0.25995 | 1.2269994 | -0.1787121 | -0.02050794 | -0.00183678 | 0.001035786 | -0.01027787
692.40399 | 86.36 | -1.13062 | 12.1245 | -0.024656 | 0.2599 | 1.2269994 | -0.1787121 | -0.02050794 | -0.00183678 | 0.001035675 | -0.01027787
692.49701 | 86.37 | -1.1289 | 12.12352 | -0.023515 | 0.25986 | 1.226900224 | -0.1788113 | -0.02051932 | -0.002163993 | 0.001035575 | -0.01210211
692.59399 | 86.38 | -1.12814 | 12.12451 | -0.026658 | 0.25982 | 1.227000412 | -0.1787111 | -0.02050782 | -0.002158933 | 0.001035471 | -0.01208058
692.70502 | 86.39 | -1.12882 | 12.12451 | -0.034487 | 0.25977 | 1.227000412 | -0.1787111 | -0.02050782 | -0.00198858 | 0.001035352 | -0.01112735
692.80298 | 86.4 | -1.12711 | 12.12352 | -0.043775 | 0.25972 | 1.226900224 | -0.1788113 | -0.02051932 | -0.002320853 | 0.001035247 | -0.01297935
692.89502 | 86.41 | -1.12586 | 12.12253 | -0.050467 | 0.25968 | 1.226800036 | -0.1789115 | -0.02053082 | -0.002988773 | 0.001035148 | -0.01670532
692.99597 | 86.42 | -1.12605 | 12.12253 | -0.052655 | 0.25964 | 1.226800036 | -0.1789115 | -0.02053082 | -0.00315744 | 0.00103504 | -0.01764806
693.10199 | 86.43 | -1.1253 | 12.12154 | -0.051924 | 0.25959 | 1.226699848 | -0.1790117 | -0.02054231 | -0.003494773 | 0.001034927 | -0.0195226
693.20099 | 86.44 | -1.12216 | 12.12154 | -0.050688 | 0.25955 | 1.226699848 | -0.1790117 | -0.02054231 | -0.004000773 | 0.001034821 | -0.02234923
693.30499 | 86.45 | -1.12188 | 12.12055 | -0.04945 | 0.2595 | 1.22659966 | -0.1791118 | -0.02055381 | -0.00467544 | 0.001034709 | -0.02610347
693.39697 | 86.46 | -1.12492 | 12.12055 | -0.047807 | 0.25946 | 1.22659966 | -0.1791118 | -0.02055381 | -0.00551034 | 0.001034611 | -0.0307648
693.49799 | 86.47 | -1.1213 | 12.11956 | -0.044574 | 0.25942 | 1.226499472 | -0.179212 | -0.02056531 | -0.00567732 | 0.001034503 | -0.03167935
693.60498 | 86.48 | -1.12245 | 12.11956 | -0.038813 | 0.25937 | 1.226499472 | -0.179212 | -0.02056531 | -0.0050094 | 0.001034388 | -0.02795236
693.70599 | 86.49 | -1.12264 | 12.11857 | -0.031308 | 0.25933 | 1.226399284 | -0.1793122 | -0.02057681 | -0.0050094 | 0.00103428 | -0.02793675
693.81 | 86.5 | -1.12236 | 12.11857 | -0.024295 | 0.25928 | 1.226399284 | -0.1793122 | -0.02057681 | -0.0050094 | 0.001034169 | -0.02793675
693.90198 | 86.51 | -1.11874 | 12.11857 | -0.020342 | 0.25924 | 1.226399284 | -0.1793122 | -0.02057681 | -0.00434148 | 0.001034071 | -0.02421185
694.01001 | 86.52 | -1.11752 | 12.11857 | -0.019677 | 0.25919 | 1.226399284 | -0.1793122 | -0.02057681 | -0.00384054 | 0.001033955 | -0.02141817
694.10199 | 86.53 | -1.11817 | 12.11857 | -0.020112 | 0.25915 | 1.226399284 | -0.1793122 | -0.02057681 | -0.00283866 | 0.001033857 | -0.01583082
694.20502 | 86.54 | -1.11693 | 12.11759 | -0.018828 | 0.25911 | 1.226300108 | -0.1794114 | -0.02058819 | -0.002831913 | 0.001033747 | -0.01578447
694.31 | 86.55 | -1.11855 | 12.11759 | -0.014813 | 0.25906 | 1.226300108 | -0.1794114 | -0.02058819 | -0.002325913 | 0.001033634 | -0.01296413
694.40503 | 86.56 | -1.11874 | 12.11759 | -0.009705 | 0.25902 | 1.226300108 | -0.1794114 | -0.02058819 | -0.00215556 | 0.001033533 | -0.01201462
694.49799 | 86.57 | -1.1175 | 12.11759 | -0.0061698 | 0.25897 | 1.226300108 | -0.1794114 | -0.02058819 | -0.001652933 | 0.001033434 | -0.00921309
694.60498 | 86.58 | -1.11722 | 12.11759 | -0.0062214 | 0.25893 | 1.226300108 | -0.1794114 | -0.02058819 | -0.001652933 | 0.001033319 | -0.00921309
694.70599 | 86.59 | -1.11741 | 12.11759 | -0.010194 | 0.25888 | 1.226300108 | -0.1794114 | -0.02058819 | -0.00148764 | 0.001033212 | -0.008291781
694.802 | 86.6 | -1.11665 | 12.11759 | -0.016597 | 0.25884 | 1.226300108 | -0.1794114 | -0.02058819 | -0.001157053 | 0.001033109 | -0.006449163
694.90198 | 86.61 | -1.11445 | 12.11759 | -0.023146 | 0.25879 | 1.226300108 | -0.1794114 | -0.02058819 | -0.0006611733 | 0.001033002 | -0.003685236
695 | 86.62 | -1.11417 | 12.1166 | -0.028347 | 0.25875 | 1.22619992 | -0.1795116 | -0.02059968 | -0.00066792 | 0.001032898 | -0.003720763
695.10498 | 86.63 | -1.11341 | 12.1166 | -0.031075 | 0.2587 | 1.22619992 | -0.1795116 | -0.02059968 | -0.00116886 | 0.001032786 | -0.006511335
695.21002 | 86.64 | -1.11457 | 12.1166 | -0.031224 | 0.25866 | 1.22619992 | -0.1795116 | -0.02059968 | -0.00150282 | 0.001032674 | -0.008371716
695.30798 | 86.65 | -1.11475 | 12.11561 | -0.029638 | 0.25862 | 1.226099732 | -0.1796118 | -0.02061118 | -0.00233772 | 0.001032569 | -0.01301541
695.39899 | 86.66 | -1.11637 | 12.11561 | -0.026642 | 0.25857 | 1.226099732 | -0.1796118 | -0.02061118 | -0.00283866 | 0.001032472 | -0.01580442
695.51099 | 86.67 | -1.11133 | 12.11561 | -0.02327 | 0.25852 | 1.226099732 | -0.1796118 | -0.02061118 | -0.00300564 | 0.001032353 | -0.01673409
695.60797 | 86.68 | -1.11007 | 12.11462 | -0.021155 | 0.25848 | 1.225999544 | -0.179712 | -0.02062268 | -0.00350658 | 0.00103225 | -0.01951222
695.70697 | 86.69 | -1.11265 | 12.11561 | -0.021482 | 0.25844 | 1.226099732 | -0.1796118 | -0.02061118 | -0.00283866 | 0.001032144 | -0.01580442
695.81097 | 86.7 | -1.11334 | 12.11462 | -0.024138 | 0.25839 | 1.225999544 | -0.179712 | -0.02062268 | -0.0025047 | 0.001032033 | -0.0139373
695.91498 | 86.71 | -1.11163 | 12.11462 | -0.028191 | 0.25834 | 1.225999544 | -0.179712 | -0.02062268 | -0.0025047 | 0.001031923 | -0.0139373
696.008 | 86.72 | -1.1094 | 12.11462 | -0.031576 | 0.2583 | 1.225999544 | -0.179712 | -0.02062268 | -0.00217074 | 0.001031824 | -0.012079
696.112 | 86.73 | -1.10961 | 12.11363 | -0.032173 | 0.25825 | 1.225899356 | -0.1798121 | -0.02063417 | -0.00217074 | 0.001031713 | -0.01207227
696.203 | 86.74 | -1.1093 | 12.11363 | -0.030788 | 0.25821 | 1.225899356 | -0.1798121 | -0.02063417 | -0.0025047 | 0.001031616 | -0.01392954
696.31 | 86.75 | -1.10854 | 12.11265 | -0.029416 | 0.25817 | 1.22580018 | -0.1799113 | -0.02064555 | -0.003165873 | 0.001031502 | -0.01759685
696.40503 | 86.76 | -1.10825 | 12.11364 | -0.030383 | 0.25812 | 1.225900368 | -0.1798111 | -0.02063406 | -0.002659873 | 0.001031401 | -0.0147926
696.50403 | 86.77 | -1.10845 | 12.11265 | -0.034487 | 0.25808 | 1.22580018 | -0.1799113 | -0.02064555 | -0.00332442 | 0.001031296 | -0.0184781
696.617 | 86.78 | -1.10867 | 12.11265 | -0.040049 | 0.25803 | 1.22580018 | -0.1799113 | -0.02064555 | -0.002821793 | 0.001031176 | -0.01568436
696.71301 | 86.79 | -1.10933 | 12.11166 | -0.044516 | 0.25798 | 1.225699992 | -0.1800115 | -0.02065705 | -0.003322733 | 0.001031073 | -0.01845845
696.80798 | 86.8 | -1.10855 | 12.11166 | -0.04571 | 0.25795 | 1.225699992 | -0.1800115 | -0.02065705 | -0.00332442 | 0.001030972 | -0.01846782
696.91199 | 86.81 | -1.10876 | 12.11067 | -0.04243 | 0.25789 | 1.225599804 | -0.1801117 | -0.02066855 | -0.003494773 | 0.001030862 | -0.01940337
697.00702 | 86.82 | -1.10941 | 12.11067 | -0.033011 | 0.25786 | 1.225599804 | -0.1801117 | -0.02066855 | -0.003833793 | 0.001030761 | -0.02128564
697.11798 | 86.83 | -1.10533 | 12.10968 | -0.016123 | 0.2578 | 1.225499616 | -0.1802119 | -0.02068005 | -0.00434148 | 0.001030643 | -0.02409097
697.211 | 86.84 | -1.10694 | 12.10968 | 0.0078389 | 0.25776 | 1.225499616 | -0.1802119 | -0.02068005 | -0.0050094 | 0.001030544 | -0.02779728
697.30798 | 86.85 | -1.10711 | 12.10968 | 0.036963 | 0.25772 | 1.225499616 | -0.1802119 | -0.02068005 | -0.00434148 | 0.001030441 | -0.02409097
697.422 | 86.86 | -1.11023 | 12.11067 | 0.067032 | 0.25767 | 1.225599804 | -0.1801117 | -0.02066855 | -0.00317262 | 0.00103032 | -0.01761474
697.50702 | 86.87 | -1.10894 | 12.11067 | 0.091073 | 0.25763 | 1.225599804 | -0.1801117 | -0.02066855 | -0.0016698 | 0.00103023 | -0.009270914
697.62 | 86.88 | -1.10821 | 12.11265 | 0.10258 | 0.25758 | 1.22580018 | -0.1799113 | -0.02064555 | 0.00066792 | 0.00103011 | 0.003712496
697.70599 | 86.89 | -1.10837 | 12.11462 | 0.099284 | 0.25754 | 1.225999544 | -0.179712 | -0.02062268 | 0.004167753 | 0.001030019 | 0.0231913
697.81598 | 86.9 | -1.10523 | 12.11561 | 0.083919 | 0.25749 | 1.226099732 | -0.1796118 | -0.02061118 | 0.007001353 | 0.001029902 | 0.03898048
697.90198 | 86.91 | -1.10636 | 12.11561 | 0.062796 | 0.25745 | 1.226099732 | -0.1796118 | -0.02061118 | 0.00900174 | 0.001029811 | 0.05011776
698 | 86.92 | -1.10175 | 12.1166 | 0.042291 | 0.25741 | 1.22619992 | -0.1795116 | -0.02059968 | 0.01000193 | 0.001029707 | 0.05571748
698.09998 | 86.93 | -1.10434 | 12.1166 | 0.023798 | 0.25736 | 1.22619992 | -0.1795116 | -0.02059968 | 0.009834953 | 0.001029601 | 0.05478729
698.20398 | 86.94 | -1.10598 | 12.1166 | 0.0025616 | 0.25732 | 1.22619992 | -0.1795116 | -0.02059968 | 0.0085008 | 0.001029491 | 0.04735516
698.29999 | 86.95 | -1.10041 | 12.1166 | -0.027325 | 0.25727 | 1.22619992 | -0.1795116 | -0.02059968 | 0.006834373 | 0.001029389 | 0.03807205
698.39801 | 86.96 | -1.10252 | 12.11759 | -0.067221 | 0.25723 | 1.226300108 | -0.1794114 | -0.02058819 | 0.004835673 | 0.001029285 | 0.02695299
698.5 | 86.97 | -1.10128 | 12.1166 | -0.11035 | 0.25718 | 1.22619992 | -0.1795116 | -0.02059968 | 0.00267168 | 0.001029177 | 0.01488305
698.60303 | 86.98 | -1.10099 | 12.11463 | -0.14401 | 0.25714 | 1.226000556 | -0.1797109 | -0.02062256 | 0.0001737267 | 0.001029068 | 0.0009667005
698.703 | 86.99 | -1.10262 | 12.11166 | -0.15786 | 0.25709 | 1.225699992 | -0.1800115 | -0.02065705 | -0.003494773 | 0.001028962 | -0.01941417
698.80902 | 87 | -1.10138 | 12.10968 | -0.15102 | 0.25704 | 1.225499616 | -0.1802119 | -0.02068005 | -0.00783288 | 0.00102885 | -0.04346484
698.90503 | 87.01 | -1.10061 | 12.10869 | -0.1311 | 0.257 | 1.225399428 | -0.1803121 | -0.02069154 | -0.01100381 | 0.001028748 | -0.06102649
699 | 87.02 | -1.09984 | 12.10771 | -0.10729 | 0.25695 | 1.225300252 | -0.1804112 | -0.02070292 | -0.01350177 | 0.001028648 | -0.07483883
699.11102 | 87.03 | -1.1015 | 12.10672 | -0.085173 | 0.2569 | 1.225200064 | -0.1805114 | -0.02071442 | -0.01516819 | 0.00102853 | -0.08402899
699.20502 | 87.04 | -1.10167 | 12.10573 | -0.065517 | 0.25686 | 1.225099876 | -0.1806116 | -0.02072592 | -0.01583611 | 0.001028431 | -0.08768048
699.30499 | 87.05 | -1.1009 | 12.10573 | -0.047037 | 0.25682 | 1.225099876 | -0.1806116 | -0.02072592 | -0.01383573 | 0.001028325 | -0.07660485
699.40198 | 87.06 | -1.10061 | 12.10474 | -0.029777 | 0.25677 | 1.224999688 | -0.1807118 | -0.02073741 | -0.01133777 | 0.001028223 | -0.06273952
699.50201 | 87.07 | -1.10081 | 12.10474 | -0.016406 | 0.25673 | 1.224999688 | -0.1807118 | -0.02073741 | -0.0085008 | 0.001028117 | -0.04704064
699.60303 | 87.08 | -1.10197 | 12.10474 | -0.0094805 | 0.25668 | 1.224999688 | -0.1807118 | -0.02073741 | -0.006500413 | 0.00102801 | -0.03597116
699.70502 | 87.09 | -1.09927 | 12.10573 | -0.0098983 | 0.25664 | 1.225099876 | -0.1806116 | -0.02072592 | -0.004334733 | 0.001027902 | -0.0240003
699.81299 | 87.1 | -1.08649 | 12.10474 | -0.016474 | 0.25659 | 1.224999688 | -0.1807118 | -0.02073741 | -0.00300564 | 0.001027788 | -0.01663223
699.91498 | 87.11 | -1.08476 | 12.10474 | -0.025754 | 0.25654 | 1.224999688 | -0.1807118 | -0.02073741 | -0.00183678 | 0.001027681 | -0.01016414
700.01099 | 87.12 | -1.08688 | 12.10474 | -0.034521 | 0.2565 | 1.224999688 | -0.1807118 | -0.02073741 | -0.00100188 | 0.001027579 | -0.005544076
700.11102 | 87.13 | -1.08803 | 12.10375 | -0.041225 | 0.25645 | 1.2248995 | -0.180812 | -0.02074891 | -0.00133584 | 0.001027474 | -0.007388005
700.216 | 87.14 | -1.08823 | 12.10375 | -0.045724 | 0.2564 | 1.2248995 | -0.180812 | -0.02074891 | -0.00133584 | 0.001027363 | -0.007388005
700.29999 | 87.15 | -1.08743 | 12.10276 | -0.04802 | 0.25637 | 1.224799312 | -0.1809122 | -0.02076041 | -0.0025047 | 0.001027274 | -0.01384484
700.409 | 87.16 | -1.09003 | 12.10276 | -0.048918 | 0.25632 | 1.224799312 | -0.1809122 | -0.02076041 | -0.0033396 | 0.001027159 | -0.01845978
700.50201 | 87.17 | -1.08637 | 12.10178 | -0.049273 | 0.25627 | 1.224700136 | -0.1810114 | -0.02077179 | -0.004501713 | 0.001027061 | -0.02486978
700.60602 | 87.18 | -1.08897 | 12.10178 | -0.049308 | 0.25623 | 1.224700136 | -0.1810114 | -0.02077179 | -0.004329673 | 0.001026951 | -0.02391935
700.70898 | 87.19 | -1.09013 | 12.10079 | -0.048981 | 0.25618 | 1.224599948 | -0.1811116 | -0.02078329 | -0.00499422 | 0.001026843 | -0.02757538
700.80902 | 87.2 | -1.0884 | 12.10079 | -0.047764 | 0.25614 | 1.224599948 | -0.1811116 | -0.02078329 | -0.004992533 | 0.001026737 | -0.02756607
700.91498 | 87.21 | -1.08958 | 12.0998 | -0.044938 | 0.25609 | 1.22449976 | -0.1812117 | -0.02079478 | -0.004992533 | 0.001026626 | -0.02755083
701.00702 | 87.22 | -1.08878 | 12.0998 | -0.040076 | 0.25605 | 1.22449976 | -0.1812117 | -0.02079478 | -0.00499422 | 0.001026529 | -0.02756013
701.112 | 87.23 | -1.09141 | 12.09881 | -0.034177 | 0.256 | 1.224399572 | -0.1813119 | -0.02080628 | -0.004997593 | 0.001026418 | -0.02756351
701.21198 | 87.24 | -1.09161 | 12.09881 | -0.029188 | 0.25595 | 1.224399572 | -0.1813119 | -0.02080628 | -0.005002653 | 0.001026313 | -0.02759142
701.31201 | 87.25 | -1.09132 | 12.09881 | -0.025957 | 0.2559 | 1.224399572 | -0.1813119 | -0.02080628 | -0.00434148 | 0.001026207 | -0.02394481
701.41199 | 87.26 | -1.092 | 12.09881 | -0.02355 | 0.25586 | 1.224399572 | -0.1813119 | -0.02080628 | -0.00384054 | 0.001026102 | -0.02118195
701.50598 | 87.27 | -1.0912 | 12.09782 | -0.020703 | 0.25582 | 1.224299384 | -0.1814121 | -0.02081778 | -0.00350658 | 0.001026003 | -0.01932936
701.61102 | 87.28 | -1.089 | 12.09782 | -0.016985 | 0.25577 | 1.224299384 | -0.1814121 | -0.02081778 | -0.0033396 | 0.001025892 | -0.01840891
701.71399 | 87.29 | -1.09017 | 12.09782 | -0.013964 | 0.25572 | 1.224299384 | -0.1814121 | -0.02081778 | -0.00267168 | 0.001025784 | -0.01472713
701.81201 | 87.3 | -1.09181 | 12.09782 | -0.014316 | 0.25568 | 1.224299384 | -0.1814121 | -0.02081778 | -0.00233772 | 0.001025681 | -0.01288624
701.90997 | 87.31 | -1.09247 | 12.09782 | -0.018257 | 0.25564 | 1.224299384 | -0.1814121 | -0.02081778 | -0.0016698 | 0.001025578 | -0.009204457
702.00897 | 87.32 | -1.09218 | 12.09782 | -0.023893 | 0.25559 | 1.224299384 | -0.1814121 | -0.02081778 | -0.00150282 | 0.001025474 | -0.008284011
702.10699 | 87.33 | -1.09237 | 12.09683 | -0.029573 | 0.25554 | 1.224199196 | -0.1815123 | -0.02082927 | -0.00183678 | 0.001025371 | -0.01011931
702.21301 | 87.34 | -1.09308 | 12.09683 | -0.034192 | 0.25549 | 1.224199196 | -0.1815123 | -0.02082927 | -0.00183678 | 0.001025259 | -0.01011931
702.31299 | 87.35 | -1.09231 | 12.09683 | -0.037562 | 0.25545 | 1.224199196 | -0.1815123 | -0.02082927 | -0.00150282 | 0.001025154 | -0.008279439
702.41699 | 87.36 | -1.09203 | 12.09585 | -0.039523 | 0.2554 | 1.22410002 | -0.1816115 | -0.02084066 | -0.002330973 | 0.001025045 | -0.01283494
702.51001 | 87.37 | -1.09221 | 12.09585 | -0.039938 | 0.25536 | 1.22410002 | -0.1816115 | -0.02084066 | -0.002826853 | 0.001024947 | -0.01556539
702.61499 | 87.38 | -1.09338 | 12.09486 | -0.039341 | 0.25531 | 1.223999832 | -0.1817117 | -0.02085215 | -0.00365838 | 0.001024837 | -0.02013288
702.711 | 87.39 | -1.09357 | 12.09486 | -0.039213 | 0.25527 | 1.223999832 | -0.1817117 | -0.02085215 | -0.003990653 | 0.001024736 | -0.02196146
702.81097 | 87.4 | -1.0928 | 12.09486 | -0.040653 | 0.25522 | 1.223999832 | -0.1817117 | -0.02085215 | -0.003823673 | 0.001024631 | -0.02104253
702.91101 | 87.41 | -1.09251 | 12.09387 | -0.042954 | 0.25517 | 1.223899644 | -0.1818119 | -0.02086365 | -0.00382536 | 0.001024526 | -0.02104021
703.00897 | 87.42 | -1.09414 | 12.09387 | -0.044954 | 0.25513 | 1.223899644 | -0.1818119 | -0.02086365 | -0.003995713 | 0.001024423 | -0.02197719
703.10901 | 87.43 | -1.09385 | 12.09288 | -0.044929 | 0.25509 | 1.223799456 | -0.181912 | -0.02087515 | -0.004334733 | 0.001024318 | -0.02382873
703.20801 | 87.44 | -1.09308 | 12.09288 | -0.042578 | 0.25504 | 1.223799456 | -0.181912 | -0.02087515 | -0.00400752 | 0.001024214 | -0.02202999
703.31403 | 87.45 | -1.09572 | 12.0919 | -0.039406 | 0.25499 | 1.22370028 | -0.1820112 | -0.02088653 | -0.004501713 | 0.001024103 | -0.02473316
703.40997 | 87.46 | -1.09638 | 12.0919 | -0.036378 | 0.25495 | 1.22370028 | -0.1820112 | -0.02088653 | -0.004329673 | 0.001024003 | -0.02378795
703.513 | 87.47 | -1.09612 | 12.0919 | -0.034177 | 0.2549 | 1.22370028 | -0.1820112 | -0.02088653 | -0.0043263 | 0.001023895 | -0.02376941
703.61499 | 87.48 | -1.0968 | 12.09091 | -0.032889 | 0.25485 | 1.223600092 | -0.1821114 | -0.02089802 | -0.004491593 | 0.001023788 | -0.02466399
703.71198 | 87.49 | -1.09651 | 12.09091 | -0.031478 | 0.25481 | 1.223600092 | -0.1821114 | -0.02089802 | -0.003990653 | 0.001023686 | -0.02191325
703.81201 | 87.5 | -1.09671 | 12.09091 | -0.028393 | 0.25476 | 1.223600092 | -0.1821114 | -0.02089802 | -0.00365838 | 0.001023581 | -0.02008869
703.90503 | 87.51 | -1.09834 | 12.08992 | -0.02354 | 0.25472 | 1.223499904 | -0.1822116 | -0.02090952 | -0.003494773 | 0.001023484 | -0.01917975
704.005 | 87.52 | -1.09805 | 12.08992 | -0.018212 | 0.25467 | 1.223499904 | -0.1822116 | -0.02090952 | -0.003499833 | 0.001023379 | -0.01920752
704.11603 | 87.53 | -1.09683 | 12.08992 | -0.014251 | 0.25462 | 1.223499904 | -0.1822116 | -0.02090952 | -0.00300564 | 0.001023263 | -0.01649533
704.21198 | 87.54 | -1.09847 | 12.08992 | -0.013826 | 0.25458 | 1.223499904 | -0.1822116 | -0.02090952 | -0.00283866 | 0.001023162 | -0.01557892
704.31299 | 87.55 | -1.09916 | 12.08992 | -0.016419 | 0.25453 | 1.223499904 | -0.1822116 | -0.02090952 | -0.00233772 | 0.001023057 | -0.0128297
704.40503 | 87.56 | -1.09739 | 12.08992 | -0.018846 | 0.25449 | 1.223499904 | -0.1822116 | -0.02090952 | -0.00150282 | 0.00102296 | -0.008247664
704.513 | 87.57 | -1.09713 | 12.08894 | -0.018846 | 0.25444 | 1.223400728 | -0.1823108 | -0.0209209 | -0.001830033 | 0.001022847 | -0.01003799
704.61499 | 87.58 | -1.09733 | 12.08894 | -0.016419 | 0.25439 | 1.223400728 | -0.1823108 | -0.0209209 | -0.001824973 | 0.001022741 | -0.01001023
704.71698 | 87.59 | -1.09705 | 12.08894 | -0.013801 | 0.25434 | 1.223400728 | -0.1823108 | -0.0209209 | -0.00148764 | 0.001022634 | -0.008159913
704.81 | 87.6 | -1.0977 | 12.08894 | -0.013847 | 0.2543 | 1.223400728 | -0.1823108 | -0.0209209 | -0.001652933 | 0.001022537 | -0.00906657
704.90997 | 87.61 | -1.09887 | 12.08894 | -0.016545 | 0.25426 | 1.223400728 | -0.1823108 | -0.0209209 | -0.001652933 | 0.001022432 | -0.00906657
705.01202 | 87.62 | -1.09861 | 12.08894 | -0.019022 | 0.25421 | 1.223400728 | -0.1823108 | -0.0209209 | -0.00148764 | 0.001022326 | -0.008159913
705.112 | 87.63 | -1.09881 | 12.08795 | -0.019029 | 0.25416 | 1.22330054 | -0.182411 | -0.0209324 | -0.001824973 | 0.001022221 | -0.01000474
705.20898 | 87.64 | -1.10044 | 12.08795 | -0.016573 | 0.25412 | 1.22330054 | -0.182411 | -0.0209324 | -0.001830033 | 0.00102212 | -0.01003247
705.31201 | 87.65 | -1.10018 | 12.08795 | -0.013935 | 0.25407 | 1.22330054 | -0.182411 | -0.0209324 | -0.00150282 | 0.001022012 | -0.00823865
705.40997 | 87.66 | -1.10036 | 12.08795 | -0.01432 | 0.25403 | 1.22330054 | -0.182411 | -0.0209324 | -0.0016698 | 0.00102191 | -0.009154055
705.51099 | 87.67 | -1.1001 | 12.08795 | -0.018277 | 0.25398 | 1.22330054 | -0.182411 | -0.0209324 | -0.0016698 | 0.001021804 | -0.009154055
705.61499 | 87.68 | -1.09495 | 12.08795 | -0.023943 | 0.25393 | 1.22330054 | -0.182411 | -0.0209324 | -0.00150282 | 0.001021696 | -0.00823865
705.71503 | 87.69 | -1.10099 | 12.08696 | -0.029645 | 0.25388 | 1.223200352 | -0.1825111 | -0.0209439 | -0.00183678 | 0.001021591 | -0.01006393
705.81 | 87.7 | -1.10213 | 12.08696 | -0.033934 | 0.25384 | 1.223200352 | -0.1825111 | -0.0209439 | -0.00183678 | 0.001021492 | -0.01006393
705.91302 | 87.71 | -1.10188 | 12.08696 | -0.036076 | 0.25379 | 1.223200352 | -0.1825111 | -0.0209439 | -0.00150282 | 0.001021385 | -0.008234127
706.01099 | 87.72 | -1.09136 | 12.08597 | -0.035162 | 0.25374 | 1.223100164 | -0.1826113 | -0.02095539 | -0.00233772 | 0.001021283 | -0.01280161
706.12097 | 87.73 | -1.09158 | 12.08597 | -0.030343 | 0.25369 | 1.223100164 | -0.1826113 | -0.02095539 | -0.00283866 | 0.001021168 | -0.01554482
706.211 | 87.74 | -1.09079 | 12.08498 | -0.023266 | 0.25365 | 1.222999976 | -0.1827115 | -0.02096689 | -0.00367356 | 0.001021074 | -0.02010579
706.31299 | 87.75 | -1.09635 | 12.08498 | -0.017413 | 0.2536 | 1.222999976 | -0.1827115 | -0.02096689 | -0.00400752 | 0.001020968 | -0.02193359
706.41699 | 87.76 | -1.10143 | 12.08597 | -0.01554 | 0.25356 | 1.223100164 | -0.1826113 | -0.02095539 | -0.00317262 | 0.001020859 | -0.01737362
706.51202 | 87.77 | -1.09334 | 12.08498 | -0.017927 | 0.25351 | 1.222999976 | -0.1827115 | -0.02096689 | -0.00267168 | 0.00102076 | -0.01462239
706.61298 | 87.78 | -1.09305 | 12.08498 | -0.021982 | 0.25346 | 1.222999976 | -0.1827115 | -0.02096689 | -0.0025047 | 0.001020655 | -0.01370849
706.70898 | 87.79 | -1.08933 | 12.08498 | -0.023708 | 0.25342 | 1.222999976 | -0.1827115 | -0.02096689 | -0.00200376 | 0.001020555 | -0.0109668
706.815 | 87.8 | -1.09346 | 12.084 | -0.021739 | 0.25337 | 1.2229008 | -0.1828107 | -0.02097827 | -0.001830033 | 0.001020445 | -0.01001054
706.90802 | 87.81 | -1.09412 | 12.084 | -0.018107 | 0.25333 | 1.2229008 | -0.1828107 | -0.02097827 | -0.001991953 | 0.001020348 | -0.01089626
707.01001 | 87.82 | -1.09531 | 12.084 | -0.015898 | 0.25328 | 1.2229008 | -0.1828107 | -0.02097827 | -0.0018216 | 0.001020242 | -0.009964406
707.11102 | 87.83 | -1.09259 | 12.08399 | -0.018822 | 0.25323 | 1.222899788 | -0.1828117 | -0.02097839 | -0.00216062 | 0.001020136 | -0.01181883
707.21198 | 87.84 | -1.09377 | 12.08399 | -0.027602 | 0.25319 | 1.222899788 | -0.1828117 | -0.02097839 | -0.00233266 | 0.001020031 | -0.0127599
707.315 | 87.85 | -1.09446 | 12.08399 | -0.038422 | 0.25314 | 1.222899788 | -0.1828117 | -0.02097839 | -0.00150282 | 0.001019924 | -0.008220589
707.41101 | 87.86 | -1.09661 | 12.083 | -0.046617 | 0.25309 | 1.2227996 | -0.1829119 | -0.02098988 | -0.00184184 | 0.001019824 | -0.01006955
707.51202 | 87.87 | -1.09437 | 12.08202 | -0.048794 | 0.25305 | 1.222700424 | -0.1830111 | -0.02100126 | -0.002508073 | 0.001019719 | -0.01370449
707.60901 | 87.88 | -1.09699 | 12.08202 | -0.044563 | 0.25301 | 1.222700424 | -0.1830111 | -0.02100126 | -0.002675053 | 0.001019618 | -0.01461689
707.70398 | 87.89 | -1.09573 | 12.08103 | -0.037426 | 0.25296 | 1.222600236 | -0.1831113 | -0.02101276 | -0.003837167 | 0.00101952 | -0.02095538
707.81299 | 87.9 | -1.09547 | 12.08103 | -0.032103 | 0.25291 | 1.222600236 | -0.1831113 | -0.02101276 | -0.00449834 | 0.001019406 | -0.02456616
707.90503 | 87.91 | -1.09613 | 12.08102 | -0.030434 | 0.25287 | 1.222599224 | -0.1831123 | -0.02101288 | -0.00466532 | 0.001019311 | -0.02547792
708.00598 | 87.92 | -1.09487 | 12.08102 | -0.03118 | 0.25282 | 1.222599224 | -0.1831123 | -0.02101288 | -0.004338107 | 0.001019206 | -0.02369097
708.10999 | 87.93 | -1.09605 | 12.08004 | -0.030561 | 0.25277 | 1.222500048 | -0.1832115 | -0.02102426 | -0.004171127 | 0.001019098 | -0.02276674
708.21997 | 87.94 | -1.09776 | 12.08004 | -0.024768 | 0.25272 | 1.222500048 | -0.1832115 | -0.02102426 | -0.003337913 | 0.001018984 | -0.01821891
708.30603 | 87.95 | -1.09352 | 12.07906 | -0.014608 | 0.25268 | 1.222400872 | -0.1833106 | -0.02103564 | -0.00333454 | 0.001018894 | -0.01819065
708.41498 | 87.96 | -1.09424 | 12.07906 | -0.0052234 | 0.25262 | 1.222400872 | -0.1833106 | -0.02103564 | -0.003493087 | 0.001018781 | -0.01905556
708.51703 | 87.97 | -1.09298 | 12.08004 | -0.0017484 | 0.25258 | 1.222500048 | -0.1832115 | -0.02102426 | -0.002491207 | 0.001018675 | -0.01359744
708.61298 | 87.98 | -1.09122 | 12.08004 | -0.0048772 | 0.25253 | 1.222500048 | -0.1832115 | -0.02102426 | -0.001990267 | 0.001018576 | -0.01086322
708.71399 | 87.99 | -1.09191 | 12.08004 | -0.01051 | 0.25248 | 1.222500048 | -0.1832115 | -0.02102426 | -0.001322347 | 0.001018471 | -0.007217598
708.815 | 88 | -1.09554 | 12.07905 | -0.012816 | 0.25244 | 1.22239986 | -0.1833116 | -0.02103576 | -0.0011638 | 0.001018366 | -0.006348751
708.91803 | 88.01 | -1.09429 | 12.07905 | -0.0087384 | 0.25239 | 1.22239986 | -0.1833116 | -0.02103576 | -0.00067298 | 0.001018259 | -0.003671234
709.01501 | 88.02 | -1.0935 | 12.07905 | 0.00039075 | 0.25234 | 1.22239986 | -0.1833116 | -0.02103576 | -0.0006763533 | 0.001018159 | -0.003689637
709.10797 | 88.03 | -1.09025 | 12.07905 | 0.010377 | 0.2523 | 1.22239986 | -0.1833116 | -0.02103576 | -0.0005127467 | 0.001018062 | -0.002797131
709.21802 | 88.04 | -1.09147 | 12.07905 | 0.016878 | 0.25225 | 1.22239986 | -0.1833116 | -0.02103576 | -0.001008627 | 0.001017948 | -0.005502251
709.315 | 88.05 | -1.09166 | 12.08004 | 0.017786 | 0.2522 | 1.222500048 | -0.1832115 | -0.02102426 | -0.0008349 | 0.001017848 | -0.00455703
709.41602 | 88.06 | -1.09236 | 12.08004 | 0.013585 | 0.25216 | 1.222500048 | -0.1832115 | -0.02102426 | -7.919758e-17 | 0.001017743 | -4.322742e-16
709.51599 | 88.07 | -1.09403 | 12.08004 | 0.0065017 | 0.25211 | 1.222500048 | -0.1832115 | -0.02102426 | 0.0008349 | 0.00101764 | 0.00455703
709.617 | 88.08 | -1.09326 | 12.08004 | -0.00034139 | 0.25206 | 1.222500048 | -0.1832115 | -0.02102426 | 0.0016698 | 0.001017535 | 0.009114059
709.71802 | 88.09 | -1.0915 | 12.08004 | -0.0038957 | 0.25201 | 1.222500048 | -0.1832115 | -0.02102426 | 0.0016698 | 0.001017431 | 0.009114059
709.82501 | 88.1 | -1.09025 | 12.08004 | -0.0037222 | 0.25196 | 1.222500048 | -0.1832115 | -0.02102426 | 0.00150282 | 0.00101732 | 0.008202653
709.91699 | 88.11 | -1.09436 | 12.07905 | -0.001668 | 0.25192 | 1.22239986 | -0.1833116 | -0.02103576 | 0.00050094 | 0.001017225 | 0.002732723
710.01801 | 88.12 | -1.09113 | 12.08004 | -0.00084482 | 0.25187 | 1.222500048 | -0.1832115 | -0.02102426 | 0.00016698 | 0.00101712 | 0.0009114059
710.12097 | 88.13 | -1.09232 | 12.08004 | -0.0038691 | 0.25182 | 1.222500048 | -0.1832115 | -0.02102426 | -0.00033396 | 0.001017014 | -0.001822812
710.21802 | 88.14 | -1.0935 | 12.08004 | -0.010087 | 0.25178 | 1.222500048 | -0.1832115 | -0.02102426 | -0.00016698 | 0.001016913 | -0.0009114059
710.31799 | 88.15 | -1.08831 | 12.08004 | -0.01614 | 0.25173 | 1.222500048 | -0.1832115 | -0.02102426 | 2.646978e-20 | 0.00101681 | 1.444767e-19
710.414 | 88.16 | -1.08801 | 12.07905 | -0.018618 | 0.25169 | 1.22239986 | -0.1833116 | -0.02103576 | -0.00050094 | 0.001016711 | -0.002732723
710.51599 | 88.17 | -1.09019 | 12.07905 | -0.017395 | 0.25164 | 1.22239986 | -0.1833116 | -0.02103576 | -0.0008349 | 0.001016605 | -0.004554539
710.61401 | 88.18 | -1.09677 | 12.07905 | -0.014226 | 0.25159 | 1.22239986 | -0.1833116 | -0.02103576 | -0.00100188 | 0.001016504 | -0.005465447
710.716 | 88.19 | -1.09256 | 12.07905 | -0.010101 | 0.25154 | 1.22239986 | -0.1833116 | -0.02103576 | -0.00100188 | 0.001016399 | -0.005465447
710.81897 | 88.2 | -1.09031 | 12.07905 | -0.0058056 | 0.2515 | 1.22239986 | -0.1833116 | -0.02103576 | -0.0016698 | 0.001016292 | -0.009109078
710.91498 | 88.21 | -1.091 | 12.07806 | -0.0021026 | 0.25145 | 1.222299672 | -0.1834118 | -0.02104725 | -0.00217074 | 0.001016193 | -0.01183533
711.01398 | 88.22 | -1.08973 | 12.07905 | -0.00084657 | 0.2514 | 1.22239986 | -0.1833116 | -0.02103576 | -0.0016698 | 0.001016091 | -0.009109078
711.12201 | 88.23 | -1.08946 | 12.07905 | -0.0034639 | 0.25135 | 1.22239986 | -0.1833116 | -0.02103576 | -0.00100188 | 0.001015979 | -0.005465447
711.21802 | 88.24 | -1.09015 | 12.07905 | -0.0083916 | 0.25131 | 1.22239986 | -0.1833116 | -0.02103576 | -0.00016698 | 0.00101588 | -0.0009109078
711.31299 | 88.25 | -1.09132 | 12.07905 | -0.011233 | 0.25126 | 1.22239986 | -0.1833116 | -0.02103576 | 1.054821e-16 | 0.001015782 | 5.754248e-16
711.41101 | 88.26 | -1.09152 | 12.07806 | -0.0079764 | 0.25122 | 1.222299672 | -0.1834118 | -0.02104725 | -0.00050094 | 0.001015681 | -0.002731231
711.51801 | 88.27 | -1.08879 | 12.07806 | 0.00035906 | 0.25117 | 1.222299672 | -0.1834118 | -0.02104725 | -0.0008349 | 0.001015571 | -0.004552051
711.61902 | 88.28 | -1.09146 | 12.07806 | 0.0092243 | 0.25112 | 1.222299672 | -0.1834118 | -0.02104725 | -0.00100188 | 0.001015467 | -0.005462461
711.71802 | 88.29 | -1.09166 | 12.07905 | 0.014049 | 0.25107 | 1.22239986 | -0.1833116 | -0.02103576 | -0.00033396 | 0.001015364 | -0.001821816
711.81201 | 88.3 | -1.08989 | 12.07905 | 0.013206 | 0.25103 | 1.22239986 | -0.1833116 | -0.02103576 | -0.00050094 | 0.001015268 | -0.002732723
711.91199 | 88.31 | -1.09108 | 12.07905 | 0.0089534 | 0.25098 | 1.22239986 | -0.1833116 | -0.02103576 | 3.529304e-20 | 0.001015165 | 1.925303e-19
712.02399 | 88.32 | -1.09131 | 12.07905 | 0.0044899 | 0.25093 | 1.22239986 | -0.1833116 | -0.02103576 | 0.00050094 | 0.001015049 | 0.002732723
712.11401 | 88.33 | -1.09051 | 12.07905 | 0.0016649 | 0.25088 | 1.22239986 | -0.1833116 | -0.02103576 | 0.00100188 | 0.001014956 | 0.005465447
712.21301 | 88.34 | -1.08973 | 12.07905 | 0.00040348 | 0.25084 | 1.22239986 | -0.1833116 | -0.02103576 | 0.00150282 | 0.001014854 | 0.00819817
712.31702 | 88.35 | -1.0924 | 12.07905 | 2.4435e-05 | 0.25079 | 1.22239986 | -0.1833116 | -0.02103576 | 0.00116886 | 0.001014747 | 0.006376354
712.414 | 88.36 | -1.09113 | 12.07905 | 0 | 0.25074 | 1.22239986 | -0.1833116 | -0.02103576 | 0.00066792 | 0.001014647 | 0.003643631
712.521 | 88.37 | -1.09135 | 12.07905 | 0 | 0.25069 | 1.22239986 | -0.1833116 | -0.02103576 | 0 | 0.001014537 | 0
712.61902 | 88.38 | -1.09204 | 12.07905 | 0 | 0.25065 | 1.22239986 | -0.1833116 | -0.02103576 | 0 | 0.001014436 | 0
712.716 | 88.39 | -1.09175 | 12.07905 | 0 | 0.2506 | 1.22239986 | -0.1833116 | -0.02103576 | 0 | 0.001014337 | 0
712.81702 | 88.4 | -1.09294 | 12.07905 | 0 | 0.25055 | 1.22239986 | -0.1833116 | -0.02103576 | 0 | 0.001014233 | 0
712.927 | 88.41 | -1.09317 | 12.07905 | -2.4468e-05 | 0.2505 | 1.22239986 | -0.1833116 | -0.02103576 | 0 | 0.00101412 | 0
713.021 | 88.42 | -1.09189 | 12.07905 | -0.00037959 | 0.25045 | 1.22239986 | -0.1833116 | -0.02103576 | 0 | 0.001014023 | 0
713.12097 | 88.43 | -1.09308 | 12.07905 | -0.0012637 | 0.25041 | 1.22239986 | -0.1833116 | -0.02103576 | 0 | 0.00101392 | 0
713.22302 | 88.44 | -1.09379 | 12.07905 | -0.0028798 | 0.25036 | 1.22239986 | -0.1833116 | -0.02103576 | 0 | 0.001013815 | 0
713.32501 | 88.45 | -1.09449 | 12.07905 | -0.0052559 | 0.25031 | 1.22239986 | -0.1833116 | -0.02103576 | 0 | 0.00101371 | 0
713.41699 | 88.46 | -1.09419 | 12.07905 | -0.0071874 | 0.25027 | 1.22239986 | -0.1833116 | -0.02103576 | 0 | 0.001013616 | 0
713.52399 | 88.47 | -1.09145 | 12.07905 | -0.0082235 | 0.25022 | 1.22239986 | -0.1833116 | -0.02103576 | 0 | 0.001013506 | 0
713.617 | 88.48 | -1.08967 | 12.07806 | -0.00971 | 0.25017 | 1.222299672 | -0.1834118 | -0.02104725 | -0.00066792 | 0.00101341 | -0.003641641
713.71698 | 88.49 | -1.09086 | 12.07905 | -0.012743 | 0.25012 | 1.22239986 | -0.1833116 | -0.02103576 | -0.00050094 | 0.001013308 | -0.002732723
713.81799 | 88.5 | -1.09107 | 12.07905 | -0.017411 | 0.25008 | 1.22239986 | -0.1833116 | -0.02103576 | -0.00033396 | 0.001013204 | -0.001821816
713.92902 | 88.51 | -1.08883 | 12.07807 | -0.022572 | 0.25002 | 1.222300684 | -0.1834108 | -0.02104714 | -0.0008281533 | 0.00101309 | -0.004515292
714.02399 | 88.52 | -1.09101 | 12.07807 | -0.025537 | 0.24998 | 1.222300684 | -0.1834108 | -0.02104714 | -0.001157053 | 0.001012993 | -0.006308534
714.12299 | 88.53 | -1.09171 | 12.07807 | -0.023768 | 0.24993 | 1.222300684 | -0.1834108 | -0.02104714 | -0.00132066 | 0.001012891 | -0.007200557
714.216 | 88.54 | -1.08844 | 12.07708 | -0.017856 | 0.24989 | 1.222200496 | -0.183511 | -0.02105863 | -0.001986893 | 0.001012796 | -0.01082711
714.31799 | 88.55 | -1.08964 | 12.07708 | -0.011017 | 0.24984 | 1.222200496 | -0.183511 | -0.02105863 | -0.002320853 | 0.001012691 | -0.01264694
714.42297 | 88.56 | -1.08986 | 12.07708 | -0.0061185 | 0.24979 | 1.222200496 | -0.183511 | -0.02105863 | -0.00232254 | 0.001012583 | -0.01265613
714.51703 | 88.57 | -1.09005 | 12.07806 | -0.0049495 | 0.24974 | 1.222299672 | -0.1834118 | -0.02104725 | -0.00216568 | 0.001012487 | -0.01180774
714.62299 | 88.58 | -1.09126 | 12.07707 | -0.006677 | 0.24969 | 1.222199484 | -0.183512 | -0.02105875 | -0.00184184 | 0.001012378 | -0.01003662
714.72302 | 88.59 | -1.0885 | 12.07707 | -0.0091997 | 0.24964 | 1.222199484 | -0.183512 | -0.02105875 | -0.00118404 | 0.001012276 | -0.006452112
714.82001 | 88.6 | -1.0892 | 12.07707 | -0.011403 | 0.2496 | 1.222199484 | -0.183512 | -0.02105875 | -0.001018747 | 0.001012176 | -0.005551389
714.91901 | 88.61 | -1.0899 | 12.07707 | -0.012937 | 0.24955 | 1.222199484 | -0.183512 | -0.02105875 | -0.0006847867 | 0.001012075 | -0.003731563
715.01501 | 88.62 | -1.08367 | 12.07707 | -0.014759 | 0.24951 | 1.222199484 | -0.183512 | -0.02105875 | -0.00018216 | 0.001011977 | -0.0009926325
715.11499 | 88.63 | -1.08635 | 12.07609 | -0.016965 | 0.24946 | 1.222100308 | -0.1836112 | -0.02107013 | -0.00100694 | 0.001011874 | -0.005484088
715.21198 | 88.64 | -1.08804 | 12.07707 | -0.019488 | 0.24941 | 1.222199484 | -0.183512 | -0.02105875 | -0.001003567 | 0.001011775 | -0.00546867
715.31598 | 88.65 | -1.08578 | 12.07608 | -0.022866 | 0.24936 | 1.222099296 | -0.1836122 | -0.02107025 | -0.001666427 | 0.001011669 | -0.009075795
715.41699 | 88.66 | -1.08599 | 12.07608 | -0.026617 | 0.24931 | 1.222099296 | -0.1836122 | -0.02107025 | -0.001334153 | 0.001011565 | -0.007266147
715.51398 | 88.67 | -1.08569 | 12.07608 | -0.029638 | 0.24927 | 1.222099296 | -0.1836122 | -0.02107025 | -0.00150282 | 0.001011466 | -0.00818475
715.61902 | 88.68 | -1.0869 | 12.07509 | -0.031249 | 0.24922 | 1.221999108 | -0.1837124 | -0.02108174 | -0.002172427 | 0.001011359 | -0.01182515
715.711 | 88.69 | -1.08858 | 12.07509 | -0.031475 | 0.24917 | 1.221999108 | -0.1837124 | -0.02108174 | -0.002508073 | 0.001011264 | -0.01365217
715.82202 | 88.7 | -1.08336 | 12.07509 | -0.03002 | 0.24912 | 1.221999108 | -0.1837124 | -0.02108174 | -0.00250976 | 0.001011151 | -0.01366135
715.91803 | 88.71 | -1.08158 | 12.07411 | -0.028021 | 0.24907 | 1.221899932 | -0.1838116 | -0.02109312 | -0.00283866 | 0.001011053 | -0.01544332
716.01599 | 88.72 | -1.08674 | 12.07411 | -0.027508 | 0.24903 | 1.221899932 | -0.1838116 | -0.02109312 | -0.003494773 | 0.001010953 | -0.0190128
716.12299 | 88.73 | -1.08597 | 12.07411 | -0.029046 | 0.24898 | 1.221899932 | -0.1838116 | -0.02109312 | -0.00299046 | 0.001010843 | -0.01626916
716.21899 | 88.74 | -1.08667 | 12.07411 | -0.032333 | 0.24893 | 1.221899932 | -0.1838116 | -0.02109312 | -0.002821793 | 0.001010745 | -0.01535155
716.323 | 88.75 | -1.08242 | 12.07312 | -0.035003 | 0.24888 | 1.221799744 | -0.1839118 | -0.02110462 | -0.002988773 | 0.001010639 | -0.01625113
716.41199 | 88.76 | -1.08261 | 12.07312 | -0.034154 | 0.24884 | 1.221799744 | -0.1839118 | -0.02110462 | -0.0026565 | 0.001010548 | -0.01444443
716.51202 | 88.77 | -1.07934 | 12.07214 | -0.029567 | 0.24879 | 1.221700568 | -0.1840109 | -0.021116 | -0.003321047 | 0.001010446 | -0.01804809
716.60699 | 88.78 | -1.08399 | 12.07214 | -0.023916 | 0.24875 | 1.221700568 | -0.1840109 | -0.021116 | -0.003488027 | 0.001010349 | -0.01895554
716.70801 | 88.79 | -1.08073 | 12.07214 | -0.020771 | 0.2487 | 1.221700568 | -0.1840109 | -0.021116 | -0.00315744 | 0.001010246 | -0.01715898
716.80499 | 88.8 | -1.08193 | 12.07214 | -0.021078 | 0.24865 | 1.221700568 | -0.1840109 | -0.021116 | -0.003155753 | 0.001010147 | -0.01714981
716.91302 | 88.81 | -1.08266 | 12.07214 | -0.023166 | 0.2486 | 1.221700568 | -0.1840109 | -0.021116 | -0.002821793 | 0.001010037 | -0.01533492
717.00403 | 88.82 | -1.08235 | 12.07115 | -0.024258 | 0.24855 | 1.22160038 | -0.1841111 | -0.0211275 | -0.00282348 | 0.001009944 | -0.01533574
717.11298 | 88.83 | -1.08308 | 12.07115 | -0.022121 | 0.2485 | 1.22160038 | -0.1841111 | -0.0211275 | -0.002325913 | 0.001009833 | -0.0126332
717.21698 | 88.84 | -1.0833 | 12.07115 | -0.017637 | 0.24845 | 1.22160038 | -0.1841111 | -0.0211275 | -0.002163993 | 0.001009727 | -0.01175373
717.31 | 88.85 | -1.08198 | 12.07016 | -0.01432 | 0.24841 | 1.221500192 | -0.1842113 | -0.021139 | -0.00233772 | 0.001009632 | -0.01269043
717.41498 | 88.86 | -1.08222 | 12.07114 | -0.014552 | 0.24835 | 1.221599368 | -0.1841121 | -0.02112762 | -0.002177487 | 0.001009525 | -0.01182696
717.51099 | 88.87 | -1.08242 | 12.07114 | -0.018016 | 0.24831 | 1.221599368 | -0.1841121 | -0.02112762 | -0.001848587 | 0.001009427 | -0.01004055
717.60699 | 88.88 | -1.08161 | 12.07016 | -0.023152 | 0.24827 | 1.221500192 | -0.1842113 | -0.021139 | -0.002012193 | 0.001009329 | -0.01092329
717.716 | 88.89 | -1.08186 | 12.07016 | -0.026915 | 0.24821 | 1.221500192 | -0.1842113 | -0.021139 | -0.00184184 | 0.001009218 | -0.009998517
717.80701 | 88.9 | -1.08303 | 12.07016 | -0.0263 | 0.24817 | 1.221500192 | -0.1842113 | -0.021139 | -0.001337527 | 0.001009126 | -0.007260828
717.91302 | 88.91 | -1.08177 | 12.06917 | -0.021071 | 0.24812 | 1.221400004 | -0.1843115 | -0.02115049 | -0.002002073 | 0.001009018 | -0.01086244
718.01801 | 88.92 | -1.0795 | 12.06917 | -0.012046 | 0.24806 | 1.221400004 | -0.1843115 | -0.02115049 | -0.00233266 | 0.001008911 | -0.01265607
718.11102 | 88.93 | -1.07821 | 12.06917 | -0.00082076 | 0.24802 | 1.221400004 | -0.1843115 | -0.02115049 | -0.002329287 | 0.001008816 | -0.01263777
718.20898 | 88.94 | -1.07789 | 12.06917 | 0.0086611 | 0.24798 | 1.221400004 | -0.1843115 | -0.02115049 | -0.002826853 | 0.001008716 | -0.01533737
718.315 | 88.95 | -1.08063 | 12.06917 | 0.012358 | 0.24792 | 1.221400004 | -0.1843115 | -0.02115049 | -0.002330973 | 0.001008608 | -0.01264692
718.41302 | 88.96 | -1.07934 | 12.07015 | 0.0083953 | 0.24787 | 1.22149918 | -0.1842123 | -0.02113911 | -0.0008416467 | 0.001008509 | -0.004568895
718.51398 | 88.97 | -1.07706 | 12.07015 | -0.0017205 | 0.24783 | 1.22149918 | -0.1842123 | -0.02113911 | -1.180667e-05 | 0.001008406 | -6.409271e-05
718.60901 | 88.98 | -1.07674 | 12.07015 | -0.014119 | 0.24778 | 1.22149918 | -0.1842123 | -0.02113911 | 0.00081972 | 0.001008309 | 0.004449865
718.70697 | 88.99 | -1.07545 | 12.06916 | -0.025053 | 0.24774 | 1.221398992 | -0.1843125 | -0.02115061 | 0.0009850133 | 0.00100821 | 0.005344257
718.815 | 89 | -1.07869 | 12.06916 | -0.032904 | 0.24768 | 1.221398992 | -0.1843125 | -0.02115061 | 0.0004840733 | 0.0010081 | 0.002626373
718.91498 | 89.01 | -1.0784 | 12.06916 | -0.038421 | 0.24763 | 1.221398992 | -0.1843125 | -0.02115061 | -1.518e-05 | 0.001007998 | -8.236012e-05
719.01703 | 89.02 | -1.07612 | 12.06818 | -0.042352 | 0.24758 | 1.221299816 | -0.1844117 | -0.02116199 | -0.00117392 | 0.001007895 | -0.006365757
719.11401 | 89.03 | -1.07682 | 12.06818 | -0.044787 | 0.24754 | 1.221299816 | -0.1844117 | -0.02116199 | -0.00216568 | 0.001007796 | -0.01174372
719.216 | 89.04 | -1.07803 | 12.06719 | -0.04484 | 0.24749 | 1.221199628 | -0.1845119 | -0.02117349 | -0.00365838 | 0.001007693 | -0.01982734
719.31299 | 89.05 | -1.07674 | 12.06719 | -0.04251 | 0.24744 | 1.221199628 | -0.1845119 | -0.02117349 | -0.003990653 | 0.001007594 | -0.02162817
719.41998 | 89.06 | -1.07847 | 12.06621 | -0.039011 | 0.24739 | 1.221100452 | -0.184611 | -0.02118487 | -0.004484847 | 0.001007486 | -0.02429349
719.51001 | 89.07 | -1.08015 | 12.06621 | -0.035111 | 0.24734 | 1.221100452 | -0.184611 | -0.02118487 | -0.004314493 | 0.001007394 | -0.02337072
719.61603 | 89.08 | -1.07988 | 12.06621 | -0.031323 | 0.24729 | 1.221100452 | -0.184611 | -0.02118487 | -0.004314493 | 0.001007287 | -0.02337072
719.711 | 89.09 | -1.07758 | 12.06522 | -0.02804 | 0.24725 | 1.221000264 | -0.1847112 | -0.02119636 | -0.004484847 | 0.00100719 | -0.02428031
719.82397 | 89.1 | -1.07582 | 12.06522 | -0.025955 | 0.24719 | 1.221000264 | -0.1847112 | -0.02119636 | -0.003990653 | 0.001007076 | -0.02160482
719.91101 | 89.11 | -1.07551 | 12.06522 | -0.024667 | 0.24715 | 1.221000264 | -0.1847112 | -0.02119636 | -0.00365838 | 0.001006987 | -0.01980594
720.01599 | 89.12 | -1.07823 | 12.06522 | -0.02314 | 0.2471 | 1.221000264 | -0.1847112 | -0.02119636 | -0.002826853 | 0.001006881 | -0.01530418
720.12201 | 89.13 | -1.07595 | 12.06423 | -0.020286 | 0.24705 | 1.220900076 | -0.1848114 | -0.02120786 | -0.002998893 | 0.001006774 | -0.01622677
720.21899 | 89.14 | -1.07366 | 12.06423 | -0.015701 | 0.247 | 1.220900076 | -0.1848114 | -0.02120786 | -0.00267168 | 0.001006675 | -0.01445625
720.31799 | 89.15 | -1.07436 | 12.06423 | -0.011062 | 0.24695 | 1.220900076 | -0.1848114 | -0.02120786 | -0.00267168 | 0.001006575 | -0.01445625
720.414 | 89.16 | -1.07607 | 12.06423 | -0.0090409 | 0.24691 | 1.220900076 | -0.1848114 | -0.02120786 | -0.00233772 | 0.001006478 | -0.01264922
720.51801 | 89.17 | -1.07529 | 12.06423 | -0.011062 | 0.24685 | 1.220900076 | -0.1848114 | -0.02120786 | -0.0016698 | 0.001006372 | -0.009035156
720.62097 | 89.18 | -1.0745 | 12.06423 | -0.015701 | 0.2468 | 1.220900076 | -0.1848114 | -0.02120786 | -0.00150282 | 0.001006268 | -0.00813164
720.72101 | 89.19 | -1.07121 | 12.06423 | -0.020286 | 0.24676 | 1.220900076 | -0.1848114 | -0.02120786 | -0.00116886 | 0.001006167 | -0.006324609
720.81702 | 89.2 | -1.07392 | 12.06324 | -0.023115 | 0.24671 | 1.220799888 | -0.1849116 | -0.02121936 | -0.00133584 | 0.00100607 | -0.007224208
720.91302 | 89.21 | -1.07412 | 12.06324 | -0.024263 | 0.24666 | 1.220799888 | -0.1849116 | -0.02121936 | -0.00116886 | 0.001005972 | -0.006321182
721.01599 | 89.22 | -1.07334 | 12.06324 | -0.024288 | 0.24661 | 1.220799888 | -0.1849116 | -0.02121936 | -0.00150282 | 0.001005868 | -0.008127234
721.11798 | 89.23 | -1.07556 | 12.06324 | -0.023515 | 0.24656 | 1.220799888 | -0.1849116 | -0.02121936 | -0.0016698 | 0.001005765 | -0.00903026
721.216 | 89.24 | -1.07376 | 12.06225 | -0.021913 | 0.24652 | 1.2206997 | -0.1850118 | -0.02123086 | -0.00233772 | 0.001005666 | -0.01263552
721.323 | 89.25 | -1.07248 | 12.06225 | -0.019775 | 0.24646 | 1.2206997 | -0.1850118 | -0.02123086 | -0.00267168 | 0.001005558 | -0.01444059
721.422 | 89.26 | -1.07069 | 12.06225 | -0.018675 | 0.24642 | 1.2206997 | -0.1850118 | -0.02123086 | -0.00267168 | 0.001005458 | -0.01444059
721.52002 | 89.27 | -1.0719 | 12.06225 | -0.019296 | 0.24637 | 1.2206997 | -0.1850118 | -0.02123086 | -0.00233772 | 0.001005359 | -0.01263552
721.61902 | 89.28 | -1.07161 | 12.06225 | -0.020489 | 0.24632 | 1.2206997 | -0.1850118 | -0.02123086 | -0.0016698 | 0.001005258 | -0.00902537
721.71899 | 89.29 | -1.07332 | 12.06127 | -0.020489 | 0.24627 | 1.220600524 | -0.185111 | -0.02124224 | -0.002163993 | 0.001005157 | -0.01169025
721.81097 | 89.3 | -1.07151 | 12.06127 | -0.019272 | 0.24623 | 1.220600524 | -0.185111 | -0.02124224 | -0.002325913 | 0.001005065 | -0.01256497
721.91302 | 89.31 | -1.06822 | 12.06127 | -0.018272 | 0.24618 | 1.220600524 | -0.185111 | -0.02124224 | -0.00215556 | 0.001004961 | -0.01164469
722.02399 | 89.32 | -1.06895 | 12.06127 | -0.01811 | 0.24612 | 1.220600524 | -0.185111 | -0.02124224 | -0.001652933 | 0.001004849 | -0.008929418
722.11499 | 89.33 | -1.06965 | 12.06127 | -0.017399 | 0.24608 | 1.220600524 | -0.185111 | -0.02124224 | -0.001652933 | 0.001004758 | -0.008929418
722.211 | 89.34 | -1.07036 | 12.06028 | -0.014158 | 0.24603 | 1.220500336 | -0.1852112 | -0.02125373 | -0.00215556 | 0.001004661 | -0.01163839
722.31598 | 89.35 | -1.06957 | 12.06028 | -0.00939 | 0.24598 | 1.220500336 | -0.1852112 | -0.02125373 | -0.002325913 | 0.001004555 | -0.01255817
722.42102 | 89.36 | -1.07331 | 12.06028 | -0.0053148 | 0.24593 | 1.220500336 | -0.1852112 | -0.02125373 | -0.002163993 | 0.001004449 | -0.01168392
722.51898 | 89.37 | -1.07201 | 12.06127 | -0.0032848 | 0.24588 | 1.220600524 | -0.185111 | -0.02124224 | -0.00100188 | 0.00100435 | -0.005412321
722.61902 | 89.38 | -1.06871 | 12.06028 | -0.0025417 | 0.24583 | 1.220500336 | -0.1852112 | -0.02125373 | -0.00116886 | 0.001004249 | -0.006310959
722.716 | 89.39 | -1.06741 | 12.06028 | -0.0011278 | 0.24578 | 1.220500336 | -0.1852112 | -0.02125373 | -0.00116886 | 0.001004151 | -0.006310959
722.82703 | 89.4 | -1.06865 | 12.06028 | 0.00021897 | 0.24573 | 1.220500336 | -0.1852112 | -0.02125373 | -0.00100188 | 0.001004039 | -0.005409393
722.90997 | 89.41 | -1.0673 | 12.06028 | -0.00084654 | 0.24569 | 1.220500336 | -0.1852112 | -0.02125373 | -0.00066792 | 0.001003956 | -0.003606262
723.02502 | 89.42 | -1.06807 | 12.06126 | -0.0058094 | 0.24563 | 1.220599512 | -0.185112 | -0.02124235 | 0.0004941933 | 0.00100384 | 0.002669699
723.12 | 89.43 | -1.06626 | 12.06028 | -0.013496 | 0.24559 | 1.220500336 | -0.1852112 | -0.02125373 | 0.00016192 | 0.001003744 | 0.0008742453
723.22498 | 89.44 | -1.06598 | 12.06028 | -0.020858 | 0.24553 | 1.220500336 | -0.1852112 | -0.02125373 | -0.0001703533 | 0.001003638 | -0.000919779
723.31897 | 89.45 | -1.06467 | 12.06028 | -0.025118 | 0.24549 | 1.220500336 | -0.1852112 | -0.02125373 | -0.0005026267 | 0.001003544 | -0.002713803
723.41901 | 89.46 | -1.06387 | 12.05929 | -0.025971 | 0.24544 | 1.220400148 | -0.1853114 | -0.02126523 | -0.00066792 | 0.001003443 | -0.003604312
723.526 | 89.47 | -1.06611 | 12.05929 | -0.025552 | 0.24539 | 1.220400148 | -0.1853114 | -0.02126523 | -0.001334153 | 0.001003335 | -0.007199523
723.62299 | 89.48 | -1.06582 | 12.05929 | -0.025047 | 0.24534 | 1.220400148 | -0.1853114 | -0.02126523 | -0.001833407 | 0.001003237 | -0.009893655
723.72101 | 89.49 | -1.06653 | 12.05929 | -0.024782 | 0.24529 | 1.220400148 | -0.1853114 | -0.02126523 | -0.00216568 | 0.001003139 | -0.01168671
723.82501 | 89.5 | -1.06524 | 12.0583 | -0.024379 | 0.24524 | 1.22029996 | -0.1854115 | -0.02127673 | -0.002998893 | 0.001003034 | -0.01617425
723.91998 | 89.51 | -1.06443 | 12.0583 | -0.023002 | 0.24519 | 1.22029996 | -0.1854115 | -0.02127673 | -0.00267168 | 0.001002939 | -0.01440946
724.02502 | 89.52 | -1.06315 | 12.0583 | -0.019774 | 0.24514 | 1.22029996 | -0.1854115 | -0.02127673 | -0.00267168 | 0.001002833 | -0.01440946
724.11798 | 89.53 | -1.06385 | 12.0583 | -0.013758 | 0.2451 | 1.22029996 | -0.1854115 | -0.02127673 | -0.00233772 | 0.00100274 | -0.01260828
724.21802 | 89.54 | -1.06709 | 12.05731 | -0.0053888 | 0.24505 | 1.220199772 | -0.1855117 | -0.02128822 | -0.00233772 | 0.001002639 | -0.01260147
724.31702 | 89.55 | -1.06478 | 12.05731 | 0.0032479 | 0.245 | 1.220199772 | -0.1855117 | -0.02128822 | -0.00267168 | 0.001002539 | -0.01440168
724.42499 | 89.56 | -1.064 | 12.05829 | 0.0087749 | 0.24495 | 1.220298948 | -0.1854126 | -0.02127684 | -0.002010507 | 0.001002431 | -0.01084342
724.51898 | 89.57 | -1.0647 | 12.05829 | 0.0087014 | 0.2449 | 1.220298948 | -0.1854126 | -0.02127684 | -0.001180667 | 0.001002336 | -0.006367782
724.61902 | 89.58 | -1.06492 | 12.05829 | 0.0032127 | 0.24485 | 1.220298948 | -0.1854126 | -0.02127684 | -0.00018216 | 0.001002236 | -0.0009824577
724.71997 | 89.59 | -1.06463 | 12.05829 | -0.0051705 | 0.2448 | 1.220298948 | -0.1854126 | -0.02127684 | 0.0001501133 | 0.001002135 | 0.000809618
724.82397 | 89.6 | -1.06586 | 12.05829 | -0.013136 | 0.24475 | 1.220298948 | -0.1854126 | -0.02127684 | 0.0004840733 | 0.00100203 | 0.00261079
724.92102 | 89.61 | -1.06354 | 12.05829 | -0.018418 | 0.2447 | 1.220298948 | -0.1854126 | -0.02127684 | 0.00081972 | 0.001001933 | 0.00442106
725.026 | 89.62 | -1.06478 | 12.05731 | -0.02006 | 0.24465 | 1.220199772 | -0.1855117 | -0.02128822 | 0.00049588 | 0.001001827 | 0.002673039
725.12402 | 89.63 | -1.06398 | 12.05731 | -0.019272 | 0.2446 | 1.220199772 | -0.1855117 | -0.02128822 | -0.00049588 | 0.001001729 | -0.002673039
725.22498 | 89.64 | -1.06369 | 12.05731 | -0.018675 | 0.24455 | 1.220199772 | -0.1855117 | -0.02128822 | -0.00148764 | 0.001001628 | -0.008019116
725.31799 | 89.65 | -1.05985 | 12.05731 | -0.019775 | 0.24451 | 1.220199772 | -0.1855117 | -0.02128822 | -0.001652933 | 0.001001534 | -0.008910128
725.422 | 89.66 | -1.06007 | 12.05731 | -0.021938 | 0.24446 | 1.220199772 | -0.1855117 | -0.02128822 | -0.001652933 | 0.00100143 | -0.008910128
725.51801 | 89.67 | -1.06331 | 12.05633 | -0.023919 | 0.24441 | 1.220100596 | -0.1856109 | -0.02129961 | -0.002148813 | 0.001001334 | -0.01157698
725.63202 | 89.68 | -1.06507 | 12.05633 | -0.025955 | 0.24435 | 1.220100596 | -0.1856109 | -0.02129961 | -0.002314107 | 0.001001219 | -0.01246751
725.71698 | 89.69 | -1.06373 | 12.05633 | -0.028784 | 0.24431 | 1.220100596 | -0.1856109 | -0.02129961 | -0.002148813 | 0.001001134 | -0.01157698
725.82001 | 89.7 | -1.06042 | 12.05633 | -0.032485 | 0.24426 | 1.220100596 | -0.1856109 | -0.02129961 | -0.001652933 | 0.001001031 | -0.008905368
725.91803 | 89.71 | -1.06113 | 12.05534 | -0.035155 | 0.24421 | 1.220000408 | -0.1857111 | -0.0213111 | -0.002320853 | 0.001000933 | -0.01249712
726.01898 | 89.72 | -1.06236 | 12.05534 | -0.033917 | 0.24416 | 1.220000408 | -0.1857111 | -0.0213111 | -0.0026565 | 0.001000832 | -0.01430448
726.11902 | 89.73 | -1.06156 | 12.05435 | -0.028393 | 0.24411 | 1.21990022 | -0.1858113 | -0.0213226 | -0.003327793 | 0.001000732 | -0.01790953
726.21997 | 89.74 | -1.06077 | 12.05435 | -0.021081 | 0.24406 | 1.21990022 | -0.1858113 | -0.0213226 | -0.003499833 | 0.00100063 | -0.01883542
726.32001 | 89.75 | -1.05997 | 12.05435 | -0.015558 | 0.24401 | 1.21990022 | -0.1858113 | -0.0213226 | -0.00317262 | 0.00100053 | -0.01707442
726.41998 | 89.76 | -1.05714 | 12.05435 | -0.01427 | 0.24396 | 1.21990022 | -0.1858113 | -0.0213226 | -0.00317262 | 0.00100043 | -0.01707442
726.51398 | 89.77 | -1.05887 | 12.05435 | -0.016182 | 0.24392 | 1.21990022 | -0.1858113 | -0.0213226 | -0.00283866 | 0.001000336 | -0.01527711
726.61798 | 89.78 | -1.05656 | 12.05435 | -0.017358 | 0.24387 | 1.21990022 | -0.1858113 | -0.0213226 | -0.00217074 | 0.001000232 | -0.0116825
726.72601 | 89.79 | -1.05831 | 12.05336 | -0.014509 | 0.24381 | 1.219800032 | -0.1859115 | -0.0213341 | -0.00183678 | 0.001000124 | -0.009879864
726.80701 | 89.8 | -1.05796 | 12.05336 | -0.0072033 | 0.24378 | 1.219800032 | -0.1859115 | -0.0213341 | -0.00183678 | 0.001000043 | -0.009879864
726.91901 | 89.81 | -1.05821 | 12.05336 | 0.00095824 | 0.24372 | 1.219800032 | -0.1859115 | -0.0213341 | -0.00150282 | 0.000999931 | -0.008083525
727.02002 | 89.82 | -1.05843 | 12.05336 | 0.0042751 | 0.24367 | 1.219800032 | -0.1859115 | -0.0213341 | -0.0016698 | 0.00099983 | -0.008981694
727.12 | 89.83 | -1.0556 | 12.05434 | 0.00034182 | 0.24362 | 1.219899208 | -0.1858123 | -0.02132272 | -0.001008627 | 0.0009997301 | -0.005428202
727.21997 | 89.84 | -1.05785 | 12.05434 | -0.0086459 | 0.24357 | 1.219899208 | -0.1858123 | -0.02132272 | -0.0003457667 | 0.0009996302 | -0.001860838
727.31403 | 89.85 | -1.05653 | 12.05336 | -0.018629 | 0.24352 | 1.219800032 | -0.1859115 | -0.0213341 | -0.0003423933 | 0.0009995362 | -0.001841701
727.41998 | 89.86 | -1.05473 | 12.05336 | -0.025259 | 0.24347 | 1.219800032 | -0.1859115 | -0.0213341 | -0.00017204 | 0.0009994303 | -0.0009253867
727.52002 | 89.87 | -1.05646 | 12.05336 | -0.026263 | 0.24342 | 1.219800032 | -0.1859115 | -0.0213341 | 0.0001652933 | 0.0009993304 | 0.000889097
727.61798 | 89.88 | -1.05667 | 12.05237 | -0.022635 | 0.24337 | 1.219699844 | -0.1860117 | -0.02134559 | -0.0008332133 | 0.0009992326 | -0.004479361
727.71997 | 89.89 | -1.0574 | 12.05237 | -0.01639 | 0.24332 | 1.219699844 | -0.1860117 | -0.02134559 | -0.00166474 | 0.0009991308 | -0.008949654
727.81598 | 89.9 | -1.05659 | 12.05237 | -0.0092432 | 0.24327 | 1.219699844 | -0.1860117 | -0.02134559 | -0.002329287 | 0.000999035 | -0.01252226
727.922 | 89.91 | -1.05784 | 12.05237 | -0.0031321 | 0.24322 | 1.219699844 | -0.1860117 | -0.02134559 | -0.002826853 | 0.0009989291 | -0.01519718
728.01703 | 89.92 | -1.05499 | 12.05237 | 0.0013017 | 0.24317 | 1.219699844 | -0.1860117 | -0.02134559 | -0.002330973 | 0.0009988343 | -0.01253133
728.125 | 89.93 | -1.05523 | 12.05237 | 0.0045095 | 0.24312 | 1.219699844 | -0.1860117 | -0.02134559 | -0.00150282 | 0.0009987266 | -0.008079171
728.22198 | 89.94 | -1.0534 | 12.05237 | 0.0055159 | 0.24307 | 1.219699844 | -0.1860117 | -0.02134559 | -0.00116886 | 0.0009986299 | -0.0062838
728.31897 | 89.95 | -1.05209 | 12.05237 | 0.0037146 | 0.24302 | 1.219699844 | -0.1860117 | -0.02134559 | -0.00066792 | 0.0009985332 | -0.003590743
728.41302 | 89.96 | -1.05331 | 12.05336 | 0.0003574 | 0.24298 | 1.219800032 | -0.1859115 | -0.0213341 | 0.00066792 | 0.0009984394 | 0.003592678
728.51398 | 89.97 | -1.05454 | 12.05237 | -0.0024603 | 0.24293 | 1.219699844 | -0.1860117 | -0.02134559 | 0.00050094 | 0.0009983388 | 0.002693057
728.61298 | 89.98 | -1.05374 | 12.05237 | -0.0026888 | 0.24288 | 1.219699844 | -0.1860117 | -0.02134559 | 0.00033396 | 0.0009982401 | 0.001795371
728.724 | 89.99 | -1.05398 | 12.05237 | -1.8778e-05 | 0.24282 | 1.219699844 | -0.1860117 | -0.02134559 | 0.00016698 | 0.0009981295 | 0.0008976857
728.83197 | 90 | -1.05421 | 12.05237 | 0.0026477 | 0.24277 | 1.219699844 | -0.1860117 | -0.02134559 | -1.054556e-16 | 0.000998022 | -5.669301e-16
728.91998 | 90.01 | -1.05491 | 12.05237 | 0.002388 | 0.24273 | 1.219699844 | -0.1860117 | -0.02134559 | -0.00016698 | 0.0009979343 | -0.0008976857
729.01898 | 90.02 | -1.05258 | 12.05336 | -0.00078442 | 0.24268 | 1.219800032 | -0.1859115 | -0.0213341 | 0.00033396 | 0.0009978357 | 0.001796339
729.12 | 90.03 | -1.05483 | 12.05237 | -0.0050098 | 0.24263 | 1.219699844 | -0.1860117 | -0.02134559 | -1.581834e-16 | 0.0009977351 | -8.503951e-16
729.21301 | 90.04 | -1.05452 | 12.05237 | -0.0083916 | 0.24258 | 1.219699844 | -0.1860117 | -0.02134559 | -0.00033396 | 0.0009976426 | -0.001795371
729.31799 | 90.05 | -1.05322 | 12.05237 | -0.0097358 | 0.24253 | 1.219699844 | -0.1860117 | -0.02134559 | 0.00016698 | 0.0009975381 | 0.0008976857
729.41602 | 90.06 | -1.05547 | 12.05237 | -0.0087956 | 0.24248 | 1.219699844 | -0.1860117 | -0.02134559 | -7.90917e-17 | 0.0009974405 | -4.251976e-16
729.51599 | 90.07 | -1.05518 | 12.05237 | -0.006677 | 0.24243 | 1.219699844 | -0.1860117 | -0.02134559 | -0.00016698 | 0.0009973411 | -0.0008976857
729.61401 | 90.08 | -1.05233 | 12.05138 | -0.0053293 | 0.24238 | 1.219599656 | -0.1861118 | -0.02135709 | -0.00100188 | 0.0009972436 | -0.005383215
729.716 | 90.09 | -1.05205 | 12.05237 | -0.0073855 | 0.24233 | 1.219699844 | -0.1860117 | -0.02134559 | -0.00100188 | 0.0009971422 | -0.005386114
729.81897 | 90.1 | -1.05023 | 12.05237 | -0.013911 | 0.24228 | 1.219699844 | -0.1860117 | -0.02134559 | -0.00100188 | 0.0009970398 | -0.005386114
729.92999 | 90.11 | -1.04945 | 12.05237 | -0.023154 | 0.24222 | 1.219699844 | -0.1860117 | -0.02134559 | -0.00016698 | 0.0009969295 | -0.0008976857
730.02301 | 90.12 | -1.05169 | 12.05138 | -0.031047 | 0.24218 | 1.219599656 | -0.1861118 | -0.02135709 | -0.00066792 | 0.000996837 | -0.00358881
730.12402 | 90.13 | -1.0514 | 12.05138 | -0.033891 | 0.24213 | 1.219599656 | -0.1861118 | -0.02135709 | -0.00100188 | 0.0009967367 | -0.005383215
730.21301 | 90.14 | -1.05108 | 12.05039 | -0.032108 | 0.24208 | 1.219499468 | -0.186212 | -0.02136859 | -0.00183678 | 0.0009966483 | -0.009863917
730.32001 | 90.15 | -1.05335 | 12.05039 | -0.029099 | 0.24203 | 1.219499468 | -0.186212 | -0.02136859 | -0.00233772 | 0.000996542 | -0.01255408
730.41998 | 90.16 | -1.05102 | 12.05039 | -0.027506 | 0.24198 | 1.219499468 | -0.186212 | -0.02136859 | -0.0025047 | 0.0009964427 | -0.0134508
730.51898 | 90.17 | -1.05123 | 12.05039 | -0.028287 | 0.24193 | 1.219499468 | -0.186212 | -0.02136859 | -0.00317262 | 0.0009963444 | -0.01703767
730.62402 | 90.18 | -1.0535 | 12.04941 | -0.031159 | 0.24188 | 1.219400292 | -0.1863112 | -0.02137997 | -0.003499833 | 0.0009962402 | -0.01878488
730.71802 | 90.19 | -1.05269 | 12.04941 | -0.0346 | 0.24183 | 1.219400292 | -0.1863112 | -0.02137997 | -0.003327793 | 0.0009961469 | -0.01786148
730.82397 | 90.2 | -1.05139 | 12.04941 | -0.037676 | 0.24178 | 1.219400292 | -0.1863112 | -0.02137997 | -0.0026565 | 0.0009960418 | -0.0142584
730.91101 | 90.21 | -1.05157 | 12.04842 | -0.039633 | 0.24173 | 1.219300104 | -0.1864114 | -0.02139147 | -0.002988773 | 0.0009959554 | -0.01603321
731.026 | 90.22 | -1.0508 | 12.04842 | -0.03966 | 0.24167 | 1.219300104 | -0.1864114 | -0.02139147 | -0.002821793 | 0.0009958414 | -0.01513745
731.12402 | 90.23 | -1.04999 | 12.04743 | -0.037759 | 0.24163 | 1.219199916 | -0.1865116 | -0.02140296 | -0.00365838 | 0.0009957442 | -0.01961476
731.22198 | 90.24 | -1.05225 | 12.04743 | -0.034735 | 0.24158 | 1.219199916 | -0.1865116 | -0.02140296 | -0.003995713 | 0.0009956471 | -0.02142341
731.31799 | 90.25 | -1.04786 | 12.04743 | -0.031299 | 0.24153 | 1.219199916 | -0.1865116 | -0.02140296 | -0.003833793 | 0.0009955519 | -0.02055526
731.42297 | 90.26 | -1.0486 | 12.04644 | -0.028064 | 0.24148 | 1.219099728 | -0.1866118 | -0.02141446 | -0.00384054 | 0.0009954478 | -0.02058037
731.51599 | 90.27 | -1.04931 | 12.04644 | -0.026335 | 0.24143 | 1.219099728 | -0.1866118 | -0.02141446 | -0.00400752 | 0.0009953557 | -0.02147517
731.61603 | 90.28 | -1.04902 | 12.04644 | -0.025931 | 0.24138 | 1.219099728 | -0.1866118 | -0.02141446 | -0.00367356 | 0.0009952566 | -0.01968557
731.72498 | 90.29 | -1.04925 | 12.04644 | -0.025995 | 0.24133 | 1.219099728 | -0.1866118 | -0.02141446 | -0.00283866 | 0.0009951487 | -0.01521158
731.82397 | 90.3 | -1.05049 | 12.04545 | -0.025142 | 0.24128 | 1.21899954 | -0.186712 | -0.02142596 | -0.00300564 | 0.0009950506 | -0.01609774
731.92603 | 90.31 | -1.04611 | 12.04545 | -0.021237 | 0.24122 | 1.21899954 | -0.186712 | -0.02142596 | -0.00267168 | 0.0009949496 | -0.0143091
732.021 | 90.32 | -1.04478 | 12.04545 | -0.014783 | 0.24118 | 1.21899954 | -0.186712 | -0.02142596 | -0.00267168 | 0.0009948556 | -0.0143091
732.12 | 90.33 | -1.04448 | 12.04446 | -0.0090661 | 0.24113 | 1.218899352 | -0.1868121 | -0.02143745 | -0.00300564 | 0.0009947576 | -0.0160891
732.23199 | 90.34 | -1.04729 | 12.04545 | -0.0073852 | 0.24107 | 1.21899954 | -0.186712 | -0.02142596 | -0.00217074 | 0.0009946468 | -0.01162614
732.32397 | 90.35 | -1.04697 | 12.04545 | -0.010194 | 0.24102 | 1.21899954 | -0.186712 | -0.02142596 | -0.00183678 | 0.0009945558 | -0.009837506
732.42297 | 90.36 | -1.0477 | 12.04545 | -0.015434 | 0.24098 | 1.21899954 | -0.186712 | -0.02142596 | -0.00133584 | 0.0009944579 | -0.00715455
732.52197 | 90.37 | -1.04638 | 12.04446 | -0.020225 | 0.24093 | 1.218899352 | -0.1868121 | -0.02143745 | -0.00133584 | 0.00099436 | -0.007150713
732.625 | 90.38 | -1.04712 | 12.04446 | -0.022913 | 0.24087 | 1.218899352 | -0.1868121 | -0.02143745 | -0.00100188 | 0.0009942582 | -0.005363034
732.72498 | 90.39 | -1.04529 | 12.04446 | -0.023767 | 0.24082 | 1.218899352 | -0.1868121 | -0.02143745 | -0.00116886 | 0.0009941593 | -0.006256874
732.823 | 90.4 | -1.04447 | 12.04446 | -0.023318 | 0.24077 | 1.218899352 | -0.1868121 | -0.02143745 | -0.00116886 | 0.0009940625 | -0.006256874
732.92603 | 90.41 | -1.0447 | 12.04348 | -0.021728 | 0.24072 | 1.218800176 | -0.1869113 | -0.02144883 | -0.001663053 | 0.0009939607 | -0.008897553
733.02899 | 90.42 | -1.04441 | 12.04348 | -0.019272 | 0.24067 | 1.218800176 | -0.1869113 | -0.02144883 | -0.002659873 | 0.000993859 | -0.01423067
733.125 | 90.43 | -1.04308 | 12.04348 | -0.01701 | 0.24062 | 1.218800176 | -0.1869113 | -0.02144883 | -0.0026565 | 0.0009937641 | -0.01421262
733.22601 | 90.44 | -1.04073 | 12.04348 | -0.014856 | 0.24057 | 1.218800176 | -0.1869113 | -0.02144883 | -0.002320853 | 0.0009936644 | -0.01241687
733.32001 | 90.45 | -1.04042 | 12.04348 | -0.010913 | 0.24052 | 1.218800176 | -0.1869113 | -0.02144883 | -0.001652933 | 0.0009935716 | -0.008843409
733.42102 | 90.46 | -1.04116 | 12.04249 | -0.0045258 | 0.24047 | 1.218699988 | -0.1870115 | -0.02146033 | -0.00215556 | 0.0009934719 | -0.01152635
733.526 | 90.47 | -1.03984 | 12.04249 | 0.0019848 | 0.24042 | 1.218699988 | -0.1870115 | -0.02146033 | -0.002325913 | 0.0009933683 | -0.01243727
733.62 | 90.48 | -1.04159 | 12.04348 | 0.0046791 | 0.24037 | 1.218800176 | -0.1869113 | -0.02144883 | -0.001496073 | 0.0009932755 | -0.008004188
733.72601 | 90.49 | -1.04285 | 12.04348 | 0.00095824 | 0.24032 | 1.218800176 | -0.1869113 | -0.02144883 | -0.00050094 | 0.0009931709 | -0.002680094
733.82898 | 90.5 | -1.04153 | 12.04348 | -0.0075829 | 0.24027 | 1.218800176 | -0.1869113 | -0.02144883 | -0.00016698 | 0.0009930694 | -0.0008933648
733.92798 | 90.51 | -1.03815 | 12.04348 | -0.015748 | 0.24022 | 1.218800176 | -0.1869113 | -0.02144883 | 0.00016698 | 0.0009929718 | 0.0008933648
734.021 | 90.52 | -1.03887 | 12.04249 | -0.01981 | 0.24017 | 1.218699988 | -0.1870115 | -0.02146033 | -0.00016698 | 0.0009928801 | -0.0008928862
734.12299 | 90.53 | -1.04166 | 12.04249 | -0.019346 | 0.24012 | 1.218699988 | -0.1870115 | -0.02146033 | -0.00033396 | 0.0009927795 | -0.001785772
734.22601 | 90.54 | -1.04291 | 12.04249 | -0.014906 | 0.24007 | 1.218699988 | -0.1870115 | -0.02146033 | -0.00033396 | 0.000992678 | -0.001785772
734.32001 | 90.55 | -1.04106 | 12.04249 | -0.0086461 | 0.24002 | 1.218699988 | -0.1870115 | -0.02146033 | -0.00100188 | 0.0009925854 | -0.005357317
734.42499 | 90.56 | -1.04232 | 12.0415 | -0.0033596 | 0.23997 | 1.2185998 | -0.1871117 | -0.02147183 | -0.00233772 | 0.000992482 | -0.01249371
734.53101 | 90.57 | -1.04204 | 12.04249 | -0.0012483 | 0.23991 | 1.218699988 | -0.1870115 | -0.02146033 | -0.00200376 | 0.0009923775 | -0.01071463
734.63 | 90.58 | -1.0402 | 12.04249 | -0.0038913 | 0.23986 | 1.218699988 | -0.1870115 | -0.02146033 | -0.00150282 | 0.0009922801 | -0.008035976
734.72998 | 90.59 | -1.04041 | 12.04249 | -0.010081 | 0.23981 | 1.218699988 | -0.1870115 | -0.02146033 | -0.0008349 | 0.0009921816 | -0.004464431
734.82098 | 90.6 | -1.03855 | 12.04249 | -0.016127 | 0.23977 | 1.218699988 | -0.1870115 | -0.02146033 | -5.27278e-17 | 0.0009920921 | -2.819495e-16
734.927 | 90.61 | -1.03982 | 12.0415 | -0.018598 | 0.23971 | 1.2185998 | -0.1871117 | -0.02147183 | -0.00050094 | 0.0009919877 | -0.002677224
735.01801 | 90.62 | -1.0395 | 12.0415 | -0.01737 | 0.23967 | 1.2185998 | -0.1871117 | -0.02147183 | -0.0008349 | 0.0009918982 | -0.004462041
735.11902 | 90.63 | -1.03869 | 12.0415 | -0.014226 | 0.23962 | 1.2185998 | -0.1871117 | -0.02147183 | -0.00100188 | 0.0009917988 | -0.005354449
735.22498 | 90.64 | -1.03583 | 12.0415 | -0.010461 | 0.23956 | 1.2185998 | -0.1871117 | -0.02147183 | -0.00100188 | 0.0009916946 | -0.005354449
735.31598 | 90.65 | -1.03861 | 12.0415 | -0.007056 | 0.23952 | 1.2185998 | -0.1871117 | -0.02147183 | -0.0016698 | 0.0009916051 | -0.008924081
735.41901 | 90.66 | -1.03677 | 12.04051 | -0.0049739 | 0.23947 | 1.218499612 | -0.1872119 | -0.02148332 | -0.00217074 | 0.0009915038 | -0.0115951
735.513 | 90.67 | -1.03955 | 12.0415 | -0.006094 | 0.23942 | 1.2185998 | -0.1871117 | -0.02147183 | -0.0016698 | 0.0009914114 | -0.008924081
735.625 | 90.68 | -1.03774 | 12.0415 | -0.010638 | 0.23936 | 1.2185998 | -0.1871117 | -0.02147183 | -0.00100188 | 0.0009913013 | -0.005354449
735.71997 | 90.69 | -1.03485 | 12.0415 | -0.016595 | 0.23931 | 1.2185998 | -0.1871117 | -0.02147183 | -0.00016698 | 0.000991208 | -0.0008924081
735.823 | 90.7 | -1.0361 | 12.04051 | -0.020918 | 0.23926 | 1.218499612 | -0.1872119 | -0.02148332 | -0.00066792 | 0.0009911068 | -0.003567722
735.92102 | 90.71 | -1.03787 | 12.04051 | -0.020694 | 0.23921 | 1.218499612 | -0.1872119 | -0.02148332 | -0.00100188 | 0.0009910105 | -0.005351583
736.026 | 90.72 | -1.03242 | 12.04051 | -0.01708 | 0.23916 | 1.218499612 | -0.1872119 | -0.02148332 | -0.00116886 | 0.0009909074 | -0.006243514
736.13 | 90.73 | -1.0311 | 12.03953 | -0.014118 | 0.23911 | 1.218400436 | -0.1873111 | -0.02149471 | -0.001830033 | 0.0009908053 | -0.009770023
736.22803 | 90.74 | -1.03338 | 12.04052 | -0.01441 | 0.23906 | 1.218500624 | -0.1872109 | -0.02148321 | -0.001491013 | 0.0009907091 | -0.007964352
736.31799 | 90.75 | -1.03512 | 12.04052 | -0.017951 | 0.23901 | 1.218500624 | -0.1872109 | -0.02148321 | -0.0018216 | 0.0009906208 | -0.009730204
736.42297 | 90.76 | -1.03535 | 12.03953 | -0.023513 | 0.23896 | 1.218400436 | -0.1873111 | -0.02149471 | -0.001986893 | 0.0009905178 | -0.01060745
736.51599 | 90.77 | -1.03194 | 12.03953 | -0.028591 | 0.23891 | 1.218400436 | -0.1873111 | -0.02149471 | -0.001819913 | 0.0009904265 | -0.009715995
736.62097 | 90.78 | -1.03269 | 12.03953 | -0.031245 | 0.23886 | 1.218400436 | -0.1873111 | -0.02149471 | -0.00132066 | 0.0009903236 | -0.007050625
736.72302 | 90.79 | -1.03136 | 12.03854 | -0.03251 | 0.23881 | 1.218300248 | -0.1874113 | -0.0215062 | -0.001991953 | 0.0009902235 | -0.01062878
736.81598 | 90.8 | -1.03001 | 12.03854 | -0.033097 | 0.23876 | 1.218300248 | -0.1874113 | -0.0215062 | -0.002330973 | 0.0009901324 | -0.01243774
736.91998 | 90.81 | -1.02817 | 12.03854 | -0.032889 | 0.23871 | 1.218300248 | -0.1874113 | -0.0215062 | -0.00233772 | 0.0009900304 | -0.01247374
737.03003 | 90.82 | -1.03152 | 12.03755 | -0.03251 | 0.23865 | 1.21820006 | -0.1875114 | -0.0215177 | -0.00350658 | 0.0009899226 | -0.01870062
737.12201 | 90.83 | -1.03223 | 12.03755 | -0.031481 | 0.2386 | 1.21820006 | -0.1875114 | -0.0215177 | -0.00350658 | 0.0009898324 | -0.01870062
737.21899 | 90.84 | -1.03089 | 12.03755 | -0.028779 | 0.23855 | 1.21820006 | -0.1875114 | -0.0215177 | -0.00300564 | 0.0009897374 | -0.0160291
737.32001 | 90.85 | -1.03112 | 12.03656 | -0.02482 | 0.2385 | 1.218099872 | -0.1876116 | -0.0215292 | -0.00350658 | 0.0009896385 | -0.01869063
737.42499 | 90.86 | -1.03186 | 12.03656 | -0.021125 | 0.23845 | 1.218099872 | -0.1876116 | -0.0215292 | -0.00350658 | 0.0009895357 | -0.01869063
737.52899 | 90.87 | -1.03106 | 12.03656 | -0.019569 | 0.2384 | 1.218099872 | -0.1876116 | -0.0215292 | -0.00300564 | 0.0009894338 | -0.01602054
737.625 | 90.88 | -1.0323 | 12.03656 | -0.021139 | 0.23835 | 1.218099872 | -0.1876116 | -0.0215292 | -0.00283866 | 0.0009893399 | -0.01513051
737.72101 | 90.89 | -1.03252 | 12.03656 | -0.025164 | 0.2383 | 1.218099872 | -0.1876116 | -0.0215292 | -0.00233772 | 0.0009892459 | -0.01246042
737.82599 | 90.9 | -1.03015 | 12.03557 | -0.029959 | 0.23825 | 1.217999684 | -0.1877118 | -0.02154069 | -0.00217074 | 0.0009891432 | -0.01156422
737.92902 | 90.91 | -1.03246 | 12.03557 | -0.034196 | 0.23819 | 1.217999684 | -0.1877118 | -0.02154069 | -0.00233772 | 0.0009890424 | -0.01245377
738.02698 | 90.92 | -1.03371 | 12.03557 | -0.037184 | 0.23814 | 1.217999684 | -0.1877118 | -0.02154069 | -0.00217074 | 0.0009889466 | -0.01156422
738.12598 | 90.93 | -1.03289 | 12.03459 | -0.038236 | 0.23809 | 1.217900508 | -0.187811 | -0.02155207 | -0.002330973 | 0.0009888497 | -0.01241127
738.22803 | 90.94 | -1.03156 | 12.03459 | -0.036681 | 0.23804 | 1.217900508 | -0.187811 | -0.02155207 | -0.002826853 | 0.00098875 | -0.01505159
738.32599 | 90.95 | -1.02918 | 12.0336 | -0.0328 | 0.23799 | 1.21780032 | -0.1879112 | -0.02156357 | -0.00365838 | 0.0009886542 | -0.01946867
738.42401 | 90.96 | -1.0294 | 12.0336 | -0.028765 | 0.23794 | 1.21780032 | -0.1879112 | -0.02156357 | -0.003990653 | 0.0009885584 | -0.02123691
738.534 | 90.97 | -1.02912 | 12.0336 | -0.025939 | 0.23789 | 1.21780032 | -0.1879112 | -0.02156357 | -0.003823673 | 0.0009884509 | -0.0203483
738.63202 | 90.98 | -1.0283 | 12.0336 | -0.023919 | 0.23784 | 1.21780032 | -0.1879112 | -0.02156357 | -0.00315744 | 0.0009883552 | -0.01680283
738.73297 | 90.99 | -1.02956 | 12.03261 | -0.021929 | 0.23778 | 1.217700132 | -0.1880114 | -0.02157507 | -0.003494773 | 0.0009882566 | -0.0185881
738.83197 | 91 | -1.02926 | 12.03261 | -0.019414 | 0.23773 | 1.217700132 | -0.1880114 | -0.02157507 | -0.003332853 | 0.0009881599 | -0.01772687
738.93402 | 91.01 | -1.03052 | 12.03261 | -0.017124 | 0.23768 | 1.217700132 | -0.1880114 | -0.02157507 | -0.00267168 | 0.0009880603 | -0.0142102
739.03302 | 91.02 | -1.0297 | 12.03261 | -0.015304 | 0.23763 | 1.217700132 | -0.1880114 | -0.02157507 | -0.00233772 | 0.0009879636 | -0.01243393
739.13702 | 91.03 | -1.03097 | 12.03261 | -0.012572 | 0.23758 | 1.217700132 | -0.1880114 | -0.02157507 | -0.0016698 | 0.0009878621 | -0.008881378
739.23297 | 91.04 | -1.02754 | 12.03162 | -0.0086706 | 0.23753 | 1.217599944 | -0.1881116 | -0.02158657 | -0.00217074 | 0.0009877685 | -0.01153964
739.32599 | 91.05 | -1.02567 | 12.03162 | -0.0060979 | 0.23748 | 1.217599944 | -0.1881116 | -0.02158657 | -0.00233772 | 0.0009876777 | -0.01242731
739.43201 | 91.06 | -1.02642 | 12.03261 | -0.0069575 | 0.23743 | 1.217700132 | -0.1880114 | -0.02157507 | -0.00150282 | 0.0009875743 | -0.00799324
739.52802 | 91.07 | -1.02507 | 12.03261 | -0.011122 | 0.23738 | 1.217700132 | -0.1880114 | -0.02157507 | -0.00050094 | 0.0009874807 | -0.002664413
739.63098 | 91.08 | -1.02426 | 12.03162 | -0.016164 | 0.23733 | 1.217599944 | -0.1881116 | -0.02158657 | -0.0008349 | 0.0009873803 | -0.004438324
739.73199 | 91.09 | -1.02448 | 12.03162 | -0.017986 | 0.23727 | 1.217599944 | -0.1881116 | -0.02158657 | -0.00100188 | 0.0009872818 | -0.005325989
739.82202 | 91.1 | -1.02208 | 12.03162 | -0.015996 | 0.23723 | 1.217599944 | -0.1881116 | -0.02158657 | -0.00100188 | 0.0009871941 | -0.005325989
739.93298 | 91.11 | -1.02284 | 12.03063 | -0.013888 | 0.23717 | 1.217499756 | -0.1882117 | -0.02159806 | -0.00150282 | 0.000987086 | -0.00798473
740.02802 | 91.12 | -1.02409 | 12.03162 | -0.014107 | 0.23712 | 1.217599944 | -0.1881116 | -0.02158657 | -0.00100188 | 0.0009869934 | -0.005325989
740.12799 | 91.13 | -1.02483 | 12.03162 | -0.016308 | 0.23707 | 1.217599944 | -0.1881116 | -0.02158657 | -0.00116886 | 0.000986896 | -0.006213653
740.22998 | 91.14 | -1.02662 | 12.03063 | -0.018573 | 0.23702 | 1.217499756 | -0.1882117 | -0.02159806 | -0.00200376 | 0.0009867967 | -0.01064631
740.33398 | 91.15 | -1.02477 | 12.03063 | -0.017844 | 0.23697 | 1.217499756 | -0.1882117 | -0.02159806 | -0.00183678 | 0.0009866954 | -0.009759115
740.42798 | 91.16 | -1.02341 | 12.03063 | -0.013345 | 0.23692 | 1.217499756 | -0.1882117 | -0.02159806 | -0.00133584 | 0.0009866039 | -0.007097538
740.534 | 91.17 | -1.02365 | 12.02965 | -0.008914 | 0.23686 | 1.21740058 | -0.1883109 | -0.02160944 | -0.001997013 | 0.0009865007 | -0.01060487
740.63 | 91.18 | -1.0249 | 12.03064 | -0.0088375 | 0.23682 | 1.217500768 | -0.1882107 | -0.02159795 | -0.001657993 | 0.0009864073 | -0.008809239
740.72998 | 91.19 | -1.0246 | 12.03064 | -0.013846 | 0.23676 | 1.217500768 | -0.1882107 | -0.02159795 | -0.00115368 | 0.00098631 | -0.006129725
740.82898 | 91.2 | -1.02169 | 12.03064 | -0.021848 | 0.23671 | 1.217500768 | -0.1882107 | -0.02159795 | -0.001318973 | 0.0009862137 | -0.00700796
740.93298 | 91.21 | -1.02349 | 12.02965 | -0.027778 | 0.23666 | 1.21740058 | -0.1883109 | -0.02160944 | -0.001318973 | 0.0009861126 | -0.007004232
741.03101 | 91.22 | -1.02423 | 12.02965 | -0.027411 | 0.23661 | 1.21740058 | -0.1883109 | -0.02160944 | -0.0009867 | 0.0009860173 | -0.005239739
741.133 | 91.23 | -1.02132 | 12.02866 | -0.022486 | 0.23656 | 1.217300392 | -0.1884111 | -0.02162094 | -0.001824973 | 0.0009859181 | -0.009686124
741.23901 | 91.24 | -1.01999 | 12.02866 | -0.01738 | 0.2365 | 1.217300392 | -0.1884111 | -0.02162094 | -0.002330973 | 0.0009858151 | -0.01237174
741.33801 | 91.25 | -1.01812 | 12.02964 | -0.015583 | 0.23645 | 1.217399568 | -0.1883119 | -0.02160956 | -0.001843527 | 0.0009857189 | -0.00978975
741.43103 | 91.26 | -1.01832 | 12.02865 | -0.018041 | 0.2364 | 1.21729938 | -0.1884121 | -0.02162106 | -0.002683487 | 0.0009856285 | -0.01424264
741.53699 | 91.27 | -1.01803 | 12.02865 | -0.022525 | 0.23635 | 1.21729938 | -0.1884121 | -0.02162106 | -0.00251988 | 0.0009855256 | -0.0133743
741.63702 | 91.28 | -1.02035 | 12.02865 | -0.025546 | 0.2363 | 1.21729938 | -0.1884121 | -0.02162106 | -0.002020627 | 0.0009854284 | -0.0107245
741.72998 | 91.29 | -1.0216 | 12.02767 | -0.026399 | 0.23625 | 1.217200204 | -0.1885113 | -0.02163244 | -0.0018469 | 0.0009853382 | -0.009797291
741.82898 | 91.3 | -1.01816 | 12.02767 | -0.027218 | 0.2362 | 1.217200204 | -0.1885113 | -0.02163244 | -0.002007133 | 0.0009852421 | -0.01064728
741.935 | 91.31 | -1.01891 | 12.02767 | -0.029564 | 0.23615 | 1.217200204 | -0.1885113 | -0.02163244 | -0.001833407 | 0.0009851392 | -0.009725712
742.03302 | 91.32 | -1.02122 | 12.02767 | -0.034185 | 0.2361 | 1.217200204 | -0.1885113 | -0.02163244 | -0.00216062 | 0.0009850441 | -0.01146149
742.13599 | 91.33 | -1.02145 | 12.02668 | -0.040037 | 0.23604 | 1.217100016 | -0.1886115 | -0.02164393 | -0.002988773 | 0.0009849442 | -0.01584619
742.229 | 91.34 | -1.01957 | 12.02668 | -0.044865 | 0.236 | 1.217100016 | -0.1886115 | -0.02164393 | -0.0026565 | 0.0009848539 | -0.01408451
742.33197 | 91.35 | -1.02084 | 12.02569 | -0.04769 | 0.23594 | 1.216999828 | -0.1887117 | -0.02165543 | -0.003327793 | 0.0009847541 | -0.01763427
742.42902 | 91.36 | -1.02211 | 12.02569 | -0.049248 | 0.23589 | 1.216999828 | -0.1887117 | -0.02165543 | -0.003499833 | 0.00098466 | -0.01854593
742.52502 | 91.37 | -1.02127 | 12.02471 | -0.050157 | 0.23584 | 1.216900652 | -0.1888108 | -0.02166681 | -0.003833793 | 0.0009845669 | -0.02030494
742.63501 | 91.38 | -1.02099 | 12.02471 | -0.050925 | 0.23579 | 1.216900652 | -0.1888108 | -0.02166681 | -0.004329673 | 0.0009844603 | -0.02293127
742.73499 | 91.39 | -1.02279 | 12.02372 | -0.051387 | 0.23574 | 1.216800464 | -0.188911 | -0.02167831 | -0.00499422 | 0.0009843634 | -0.02643689
742.83002 | 91.4 | -1.02195 | 12.02372 | -0.050118 | 0.23569 | 1.216800464 | -0.188911 | -0.02167831 | -0.004992533 | 0.0009842713 | -0.02642796
742.93701 | 91.41 | -1.02062 | 12.02273 | -0.047657 | 0.23563 | 1.216700276 | -0.1890112 | -0.02168981 | -0.004992533 | 0.0009841677 | -0.02641395
743.03198 | 91.42 | -1.02031 | 12.02174 | -0.045794 | 0.23558 | 1.216600088 | -0.1891114 | -0.0217013 | -0.00566214 | 0.0009840757 | -0.02994076
743.138 | 91.43 | -1.02159 | 12.02273 | -0.045794 | 0.23553 | 1.216700276 | -0.1890112 | -0.02168981 | -0.004830613 | 0.000983973 | -0.02555728
743.23102 | 91.44 | -1.02127 | 12.02174 | -0.047632 | 0.23548 | 1.216600088 | -0.1891114 | -0.0217013 | -0.004835673 | 0.000983883 | -0.0255705
743.336 | 91.45 | -1.01888 | 12.02075 | -0.049738 | 0.23543 | 1.2164999 | -0.1892116 | -0.0217128 | -0.00484242 | 0.0009837814 | -0.02559262
743.435 | 91.46 | -1.01911 | 12.02075 | -0.0501 | 0.23537 | 1.2164999 | -0.1892116 | -0.0217128 | -0.00484242 | 0.0009836856 | -0.02559262
743.54102 | 91.47 | -1.01777 | 12.01976 | -0.047692 | 0.23532 | 1.216399712 | -0.1893118 | -0.0217243 | -0.00484242 | 0.000983583 | -0.02557907
743.62799 | 91.48 | -1.01796 | 12.01976 | -0.044044 | 0.23528 | 1.216399712 | -0.1893118 | -0.0217243 | -0.00484242 | 0.0009834989 | -0.02557907
743.73499 | 91.49 | -1.01872 | 12.01878 | -0.040872 | 0.23522 | 1.216300536 | -0.189411 | -0.02173568 | -0.004835673 | 0.0009833954 | -0.02553006
743.83197 | 91.5 | -1.01894 | 12.01878 | -0.039114 | 0.23517 | 1.216300536 | -0.189411 | -0.02173568 | -0.004830613 | 0.0009833016 | -0.02550335
743.93597 | 91.51 | -1.01917 | 12.01878 | -0.038913 | 0.23512 | 1.216300536 | -0.189411 | -0.02173568 | -0.00499422 | 0.0009832011 | -0.02636711
744.034 | 91.52 | -1.01677 | 12.01779 | -0.037966 | 0.23507 | 1.216200348 | -0.1895112 | -0.02174717 | -0.004491593 | 0.0009831063 | -0.02370094
744.138 | 91.53 | -1.01752 | 12.01779 | -0.033523 | 0.23501 | 1.216200348 | -0.1895112 | -0.02174717 | -0.003990653 | 0.0009830058 | -0.02105762
744.23499 | 91.54 | -1.01721 | 12.0168 | -0.024255 | 0.23496 | 1.21610016 | -0.1896113 | -0.02175867 | -0.0043263 | 0.0009829121 | -0.02281667
744.328 | 91.55 | -1.01953 | 12.0168 | -0.011748 | 0.23491 | 1.21610016 | -0.1896113 | -0.02175867 | -0.003995713 | 0.0009828222 | -0.02107318
744.43298 | 91.56 | -1.01766 | 12.0168 | -0.00070893 | 0.23486 | 1.21610016 | -0.1896113 | -0.02175867 | -0.003833793 | 0.0009827208 | -0.02021922
744.53003 | 91.57 | -1.01893 | 12.0168 | 0.0038711 | 0.23481 | 1.21610016 | -0.1896113 | -0.02175867 | -0.00317262 | 0.0009826271 | -0.01673223
744.63202 | 91.58 | -1.01915 | 12.01779 | 0.00034178 | 0.23476 | 1.216200348 | -0.1895112 | -0.02174717 | -0.00217074 | 0.0009825287 | -0.01145442
744.72803 | 91.59 | -1.01884 | 12.01779 | -0.0082671 | 0.23471 | 1.216200348 | -0.1895112 | -0.02174717 | -0.00100188 | 0.000982436 | -0.005286655
744.83099 | 91.6 | -1.0175 | 12.0168 | -0.017371 | 0.23465 | 1.21610016 | -0.1896113 | -0.02175867 | -0.00033396 | 0.0009823366 | -0.001761287
744.92603 | 91.61 | -1.01824 | 12.0168 | -0.022425 | 0.23461 | 1.21610016 | -0.1896113 | -0.02175867 | -0.00016698 | 0.0009822449 | -0.0008806435
745.02698 | 91.62 | -1.02004 | 12.0168 | -0.021463 | 0.23455 | 1.21610016 | -0.1896113 | -0.02175867 | 0.00016698 | 0.0009821475 | 0.0008806435
745.13098 | 91.63 | -1.02028 | 12.01581 | -0.017209 | 0.2345 | 1.215999972 | -0.1897115 | -0.02177017 | -0.0008349 | 0.0009820472 | -0.004400892
745.22601 | 91.64 | -1.0168 | 12.01581 | -0.01286 | 0.23445 | 1.215999972 | -0.1897115 | -0.02177017 | -0.0016698 | 0.0009819556 | -0.008801784
745.33099 | 91.65 | -1.0144 | 12.0168 | -0.0097998 | 0.2344 | 1.21610016 | -0.1896113 | -0.02175867 | -0.0016698 | 0.0009818544 | -0.008806435
745.42999 | 91.66 | -1.01568 | 12.01581 | -0.0082688 | 0.23434 | 1.215999972 | -0.1897115 | -0.02177017 | -0.00233772 | 0.0009817589 | -0.0123225
745.534 | 91.67 | -1.01591 | 12.01581 | -0.0072094 | 0.23429 | 1.215999972 | -0.1897115 | -0.02177017 | -0.00200376 | 0.0009816587 | -0.01056214
745.62799 | 91.68 | -1.01718 | 12.01581 | -0.0052724 | 0.23424 | 1.215999972 | -0.1897115 | -0.02177017 | -0.00133584 | 0.0009815681 | -0.007041428
745.73297 | 91.69 | -1.01425 | 12.01581 | -0.0029002 | 0.23419 | 1.215999972 | -0.1897115 | -0.02177017 | -0.00116886 | 0.000981467 | -0.006161249
745.83698 | 91.7 | -1.01606 | 12.01581 | -0.001289 | 0.23413 | 1.215999972 | -0.1897115 | -0.02177017 | -0.0008349 | 0.0009813668 | -0.004400892
745.93597 | 91.71 | -1.01523 | 12.0158 | -0.00042907 | 0.23408 | 1.21599896 | -0.1897125 | -0.02177028 | -0.0003407067 | 0.0009812715 | -0.00179591
746.03198 | 91.72 | -1.01492 | 12.0158 | -0.00044486 | 0.23403 | 1.21599896 | -0.1897125 | -0.02177028 | -0.0005127467 | 0.000981179 | -0.002702756
746.13599 | 91.73 | -1.01621 | 12.0158 | -0.001664 | 0.23398 | 1.21599896 | -0.1897125 | -0.02177028 | -0.0006831 | 0.0009810789 | -0.003600711
746.237 | 91.74 | -1.01591 | 12.0158 | -0.0044835 | 0.23393 | 1.21599896 | -0.1897125 | -0.02177028 | -1.686667e-05 | 0.0009809817 | -8.890644e-05
746.336 | 91.75 | -1.0156 | 12.0158 | -0.0093075 | 0.23388 | 1.21599896 | -0.1897125 | -0.02177028 | -1.686667e-05 | 0.0009808864 | -8.890644e-05
746.44202 | 91.76 | -1.01795 | 12.0158 | -0.015156 | 0.23382 | 1.21599896 | -0.1897125 | -0.02177028 | -1.518e-05 | 0.0009807845 | -8.00158e-05
746.539 | 91.77 | -1.01606 | 12.0158 | -0.020085 | 0.23377 | 1.21599896 | -0.1897125 | -0.02177028 | -1.180667e-05 | 0.0009806912 | -6.223451e-05
746.63501 | 91.78 | -1.01733 | 12.01482 | -0.022939 | 0.23372 | 1.215899784 | -0.1898117 | -0.02178167 | -0.00066792 | 0.0009805988 | -0.003518855
746.73798 | 91.79 | -1.01704 | 12.01482 | -0.024124 | 0.23367 | 1.215899784 | -0.1898117 | -0.02178167 | -0.001157053 | 0.0009804998 | -0.006095795
746.83899 | 91.8 | -1.01674 | 12.01482 | -0.024205 | 0.23361 | 1.215899784 | -0.1898117 | -0.02178167 | -0.00148764 | 0.0009804027 | -0.007837451
746.94202 | 91.81 | -1.01803 | 12.01482 | -0.023489 | 0.23356 | 1.215899784 | -0.1898117 | -0.02178167 | -0.001652933 | 0.0009803037 | -0.008708279
747.03601 | 91.82 | -1.01718 | 12.01384 | -0.021958 | 0.23351 | 1.215800608 | -0.1899109 | -0.02179305 | -0.002314107 | 0.0009802134 | -0.01218522
747.14301 | 91.83 | -1.01531 | 12.01384 | -0.020219 | 0.23346 | 1.215800608 | -0.1899109 | -0.02179305 | -0.002644693 | 0.0009801106 | -0.01392597
747.23602 | 91.84 | -1.01552 | 12.01383 | -0.020078 | 0.23341 | 1.215799596 | -0.1899119 | -0.02179316 | -0.00265144 | 0.0009800213 | -0.01396142
747.34003 | 91.85 | -1.01522 | 12.01383 | -0.022694 | 0.23335 | 1.215799596 | -0.1899119 | -0.02179316 | -0.002325913 | 0.0009799214 | -0.01224733
747.44202 | 91.86 | -1.01651 | 12.01383 | -0.026822 | 0.2333 | 1.215799596 | -0.1899119 | -0.02179316 | -0.001668113 | 0.0009798235 | -0.008783616
747.53198 | 91.87 | -1.01831 | 12.01284 | -0.029465 | 0.23325 | 1.215699408 | -0.1900121 | -0.02180466 | -0.002172427 | 0.0009797371 | -0.0114331
747.64398 | 91.88 | -1.01591 | 12.01284 | -0.029679 | 0.2332 | 1.215699408 | -0.1900121 | -0.02180466 | -0.00234278 | 0.0009796296 | -0.01232964
747.73401 | 91.89 | -1.01453 | 12.01186 | -0.028834 | 0.23315 | 1.215600232 | -0.1901113 | -0.02181604 | -0.002840347 | 0.0009795432 | -0.01494044
747.83801 | 91.9 | -1.01529 | 12.01284 | -0.029209 | 0.2331 | 1.215699408 | -0.1900121 | -0.02180466 | -0.002177487 | 0.0009794434 | -0.01145973
747.935 | 91.91 | -1.01604 | 12.01185 | -0.031279 | 0.23305 | 1.21559922 | -0.1901123 | -0.02181616 | -0.002675053 | 0.0009793504 | -0.01407091
748.034 | 91.92 | -1.01468 | 12.01185 | -0.033154 | 0.23299 | 1.21559922 | -0.1901123 | -0.02181616 | -0.002836973 | 0.0009792555 | -0.01492262
748.13599 | 91.93 | -1.01491 | 12.01086 | -0.033162 | 0.23294 | 1.215499032 | -0.1902125 | -0.02182765 | -0.0033396 | 0.0009791577 | -0.01755721
748.245 | 91.94 | -1.01462 | 12.01086 | -0.030057 | 0.23288 | 1.215499032 | -0.1902125 | -0.02182765 | -0.003341287 | 0.0009790532 | -0.01756608
748.34497 | 91.95 | -1.01485 | 12.01086 | -0.024239 | 0.23283 | 1.215499032 | -0.1902125 | -0.02182765 | -0.002842033 | 0.0009789573 | -0.01494136
748.43597 | 91.96 | -1.01665 | 12.00988 | -0.017815 | 0.23278 | 1.215399856 | -0.1903116 | -0.02183903 | -0.003337913 | 0.0009788701 | -0.0175392
748.54102 | 91.97 | -1.0137 | 12.00988 | -0.012791 | 0.23273 | 1.215399856 | -0.1903116 | -0.02183903 | -0.00333454 | 0.0009787695 | -0.01752147
748.63397 | 91.98 | -1.01604 | 12.01087 | -0.010114 | 0.23268 | 1.215500044 | -0.1902115 | -0.02182754 | -0.00299046 | 0.0009786805 | -0.01572177
748.73499 | 91.99 | -1.0168 | 12.00988 | -0.0098662 | 0.23263 | 1.215399856 | -0.1903116 | -0.02183903 | -0.002320853 | 0.0009785837 | -0.01219501
748.83398 | 92 | -1.01596 | 12.00988 | -0.011304 | 0.23258 | 1.215399856 | -0.1903116 | -0.02183903 | -0.001986893 | 0.0009784889 | -0.01044021
748.93597 | 92.01 | -1.01672 | 12.00988 | -0.012961 | 0.23252 | 1.215399856 | -0.1903116 | -0.02183903 | -0.00132066 | 0.0009783913 | -0.00693946
749.03302 | 92.02 | -1.01482 | 12.00988 | -0.013283 | 0.23247 | 1.215399856 | -0.1903116 | -0.02183903 | -0.001157053 | 0.0009782984 | -0.006079782
749.133 | 92.03 | -1.01452 | 12.00988 | -0.010905 | 0.23242 | 1.215399856 | -0.1903116 | -0.02183903 | -0.0008281533 | 0.0009782027 | -0.004351564
749.23798 | 92.04 | -1.01741 | 12.00889 | -0.0057684 | 0.23237 | 1.215299668 | -0.1904118 | -0.02185053 | -0.00100188 | 0.0009781023 | -0.005261648
749.336 | 92.05 | -1.01392 | 12.00889 | -0.00086928 | 0.23232 | 1.215299668 | -0.1904118 | -0.02185053 | -0.0016698 | 0.0009780085 | -0.008769413
749.44 | 92.06 | -1.01468 | 12.00988 | -0.00017268 | 0.23226 | 1.215399856 | -0.1903116 | -0.02183903 | -0.00150282 | 0.000977909 | -0.007896627
749.53302 | 92.07 | -1.0149 | 12.00988 | -0.0045467 | 0.23221 | 1.215399856 | -0.1903116 | -0.02183903 | -0.00050094 | 0.0009778201 | -0.002632209
749.63501 | 92.08 | -1.01832 | 12.00988 | -0.010917 | 0.23216 | 1.215399856 | -0.1903116 | -0.02183903 | -0.00016698 | 0.0009777226 | -0.000877403
749.73901 | 92.09 | -1.01909 | 12.00889 | -0.014529 | 0.23211 | 1.215299668 | -0.1904118 | -0.02185053 | -0.00050094 | 0.0009776232 | -0.002630824
749.84302 | 92.1 | -1.01454 | 12.00889 | -0.013657 | 0.23205 | 1.215299668 | -0.1904118 | -0.02185053 | -0.00066792 | 0.0009775238 | -0.003507765
749.95099 | 92.11 | -1.01745 | 12.00889 | -0.010255 | 0.23199 | 1.215299668 | -0.1904118 | -0.02185053 | -0.00066792 | 0.0009774206 | -0.003507765
750.03699 | 92.12 | -1.01658 | 12.00889 | -0.0073715 | 0.23195 | 1.215299668 | -0.1904118 | -0.02185053 | -0.00050094 | 0.0009773385 | -0.002630824
750.13702 | 92.13 | -1.01574 | 12.00889 | -0.0065354 | 0.2319 | 1.215299668 | -0.1904118 | -0.02185053 | -0.00100188 | 0.0009772429 | -0.005261648
750.23199 | 92.14 | -1.01916 | 12.00889 | -0.0059462 | 0.23185 | 1.215299668 | -0.1904118 | -0.02185053 | -0.00150282 | 0.0009771522 | -0.007892472
750.34399 | 92.15 | -1.01782 | 12.00889 | -0.0037483 | 0.23179 | 1.215299668 | -0.1904118 | -0.02185053 | -0.00116886 | 0.0009770453 | -0.006138589
750.42902 | 92.16 | -1.01588 | 12.0079 | -5.0258e-05 | 0.23174 | 1.21519948 | -0.190512 | -0.02186203 | -0.00133584 | 0.0009769641 | -0.007011841
750.54199 | 92.17 | -1.0188 | 12.00889 | 0.0032965 | 0.23169 | 1.215299668 | -0.1904118 | -0.02185053 | -0.00050094 | 0.0009768563 | -0.002630824
750.64099 | 92.18 | -1.01583 | 12.00889 | 0.0042394 | 0.23163 | 1.215299668 | -0.1904118 | -0.02185053 | -0.00033396 | 0.0009767619 | -0.001753883
750.74103 | 92.19 | -1.01713 | 12.00889 | 0.0019813 | 0.23158 | 1.215299668 | -0.1904118 | -0.02185053 | -0.00016698 | 0.0009766664 | -0.0008769413
750.83502 | 92.2 | -1.01895 | 12.00889 | -0.0020328 | 0.23153 | 1.215299668 | -0.1904118 | -0.02185053 | 7.910052e-17 | 0.0009765768 | 4.154181e-16
750.93402 | 92.21 | -1.01704 | 12.00889 | -0.0046754 | 0.23148 | 1.215299668 | -0.1904118 | -0.02185053 | 0.00016698 | 0.0009764824 | 0.0008769413
751.04401 | 92.22 | -1.01836 | 12.00889 | -0.0049939 | 0.23142 | 1.215299668 | -0.1904118 | -0.02185053 | 0.00033396 | 0.0009763775 | 0.001753883
751.14801 | 92.23 | -1.01753 | 12.0079 | -0.0044782 | 0.23137 | 1.21519948 | -0.190512 | -0.02186203 | -0.00016698 | 0.0009762784 | -0.0008764801
751.22998 | 92.24 | -1.01772 | 12.00889 | -0.0056051 | 0.23133 | 1.215299668 | -0.1904118 | -0.02185053 | 0.00016698 | 0.0009762003 | 0.0008769413
751.33899 | 92.25 | -1.01744 | 12.00889 | -0.0092751 | 0.23127 | 1.215299668 | -0.1904118 | -0.02185053 | -0.00033396 | 0.0009760964 | -0.001753883
751.43903 | 92.26 | -1.0166 | 12.00889 | -0.014015 | 0.23122 | 1.215299668 | -0.1904118 | -0.02185053 | -0.00016698 | 0.0009760011 | -0.0008769413
751.54303 | 92.27 | -1.01791 | 12.00791 | -0.01763 | 0.23116 | 1.215200492 | -0.190511 | -0.02186191 | -0.0006611733 | 0.000975902 | -0.003470526
751.63898 | 92.28 | -1.01866 | 12.00791 | -0.019319 | 0.23111 | 1.215200492 | -0.190511 | -0.02186191 | -0.0009900733 | 0.0009758106 | -0.005196935
751.73297 | 92.29 | -1.01995 | 12.00791 | -0.021581 | 0.23106 | 1.215200492 | -0.190511 | -0.02186191 | -0.00115368 | 0.0009757212 | -0.006055713
751.83301 | 92.3 | -1.01697 | 12.00791 | -0.026298 | 0.23101 | 1.215200492 | -0.190511 | -0.02186191 | -0.001151993 | 0.0009756259 | -0.00604686
751.93701 | 92.31 | -1.01721 | 12.00791 | -0.03199 | 0.23096 | 1.215200492 | -0.190511 | -0.02186191 | -0.0009850133 | 0.0009755269 | -0.005170375
752.03198 | 92.32 | -1.01957 | 12.00692 | -0.03662 | 0.23091 | 1.215100304 | -0.1906112 | -0.02187341 | -0.00215556 | 0.0009754366 | -0.01130867
752.13202 | 92.33 | -1.02087 | 12.00593 | -0.039212 | 0.23085 | 1.215000116 | -0.1907114 | -0.02188491 | -0.002993833 | 0.0009753414 | -0.01569824
752.23401 | 92.34 | -1.02165 | 12.00692 | -0.039135 | 0.2308 | 1.215100304 | -0.1906112 | -0.02187341 | -0.002664933 | 0.0009752444 | -0.01398099
752.34003 | 92.35 | -1.02029 | 12.00593 | -0.035375 | 0.23074 | 1.215000116 | -0.1907114 | -0.02188491 | -0.00267168 | 0.0009751436 | -0.01400902
752.43597 | 92.36 | -1.01944 | 12.00494 | -0.02658 | 0.23069 | 1.214899928 | -0.1908116 | -0.0218964 | -0.00367356 | 0.0009750523 | -0.01925229
752.53302 | 92.37 | -1.01966 | 12.00494 | -0.011088 | 0.23064 | 1.214899928 | -0.1908116 | -0.0218964 | -0.0041745 | 0.0009749601 | -0.0218776
752.63397 | 92.38 | -1.01829 | 12.00494 | 0.01101 | 0.23059 | 1.214899928 | -0.1908116 | -0.0218964 | -0.0041745 | 0.0009748641 | -0.0218776
752.72601 | 92.39 | -1.02065 | 12.00494 | 0.035015 | 0.23054 | 1.214899928 | -0.1908116 | -0.0218964 | -0.00367356 | 0.0009747767 | -0.01925229
752.83398 | 92.4 | -1.02036 | 12.00494 | 0.054532 | 0.23048 | 1.214899928 | -0.1908116 | -0.0218964 | -0.00267168 | 0.0009746741 | -0.01400167
752.935 | 92.41 | -1.02167 | 12.00692 | 0.064322 | 0.23043 | 1.215100304 | -0.1906112 | -0.02187341 | -0.00066792 | 0.0009745781 | -0.003504096
753.02899 | 92.42 | -1.02296 | 12.00791 | 0.061585 | 0.23038 | 1.215200492 | -0.190511 | -0.02186191 | 0.00116886 | 0.0009744889 | 0.006135393
753.13 | 92.43 | -1.02105 | 12.00791 | 0.047665 | 0.23033 | 1.215200492 | -0.190511 | -0.02186191 | 0.00350658 | 0.000974393 | 0.01840618
753.22998 | 92.44 | -1.02182 | 12.00889 | 0.026791 | 0.23028 | 1.215299668 | -0.1904118 | -0.02185053 | 0.005503593 | 0.000974298 | 0.02890363
753.32898 | 92.45 | -1.02152 | 12.00889 | 0.0036839 | 0.23022 | 1.215299668 | -0.1904118 | -0.02185053 | 0.006166453 | 0.0009742041 | 0.03238482
753.427 | 92.46 | -1.0196 | 12.00889 | -0.019953 | 0.23017 | 1.215299668 | -0.1904118 | -0.02185053 | 0.00616308 | 0.0009741111 | 0.03236711
753.53497 | 92.47 | -1.01931 | 12.00791 | -0.045528 | 0.23012 | 1.215200492 | -0.190511 | -0.02186191 | 0.0048323 | 0.0009740086 | 0.02536494
753.62903 | 92.48 | -1.01846 | 12.00791 | -0.074493 | 0.23007 | 1.215200492 | -0.190511 | -0.02186191 | 0.00300058 | 0.0009739194 | 0.01575017
753.73297 | 92.49 | -1.0187 | 12.00791 | -0.10612 | 0.23001 | 1.215200492 | -0.190511 | -0.02186191 | 0.00066792 | 0.0009738208 | 0.003505939
753.83002 | 92.5 | -1.01946 | 12.00593 | -0.13551 | 0.22996 | 1.215000116 | -0.1907114 | -0.02188491 | -0.00183172 | 0.0009737288 | -0.00960467
753.93201 | 92.51 | -1.02131 | 12.00395 | -0.15554 | 0.22991 | 1.21479974 | -0.1909118 | -0.0219079 | -0.00466532 | 0.0009736321 | -0.02443705
754.03497 | 92.52 | -1.02263 | 12.00198 | -0.16171 | 0.22985 | 1.214600376 | -0.1911111 | -0.02193078 | -0.008160093 | 0.0009735345 | -0.04269816
754.13098 | 92.53 | -1.02232 | 12 | -0.15445 | 0.2298 | 1.2144 | -0.1913115 | -0.02195377 | -0.01116405 | 0.0009734435 | -0.05835533
754.237 | 92.54 | -1.0231 | 11.99901 | -0.13763 | 0.22975 | 1.214299812 | -0.1914117 | -0.02196527 | -0.01333647 | 0.0009733431 | -0.06967429
754.33502 | 92.55 | -1.02118 | 11.99703 | -0.11638 | 0.2297 | 1.214099436 | -0.1916121 | -0.02198826 | -0.01517831 | 0.0009732502 | -0.07921377
754.43597 | 92.56 | -1.02034 | 11.99604 | -0.095493 | 0.22964 | 1.213999248 | -0.1917123 | -0.02199976 | -0.01651415 | 0.0009731546 | -0.08614031
754.52899 | 92.57 | -1.02164 | 11.99604 | -0.077344 | 0.22959 | 1.213999248 | -0.1917123 | -0.02199976 | -0.01584792 | 0.0009730665 | -0.08266514
754.633 | 92.58 | -1.0208 | 11.99506 | -0.062872 | 0.22954 | 1.213900072 | -0.1918114 | -0.02201114 | -0.01384079 | 0.000972968 | -0.0721583
754.737 | 92.59 | -1.01997 | 11.99407 | -0.052691 | 0.22948 | 1.213799884 | -0.1919116 | -0.02202264 | -0.01200401 | 0.0009728696 | -0.06254966
754.828 | 92.6 | -1.02126 | 11.99407 | -0.046088 | 0.22944 | 1.213799884 | -0.1919116 | -0.02202264 | -0.00983664 | 0.0009727835 | -0.05125609
754.92999 | 92.61 | -1.02042 | 11.99407 | -0.04229 | 0.22938 | 1.213799884 | -0.1919116 | -0.02202264 | -0.007664213 | 0.000972687 | -0.03993616
755.02802 | 92.62 | -1.02227 | 11.99308 | -0.040088 | 0.22933 | 1.213699696 | -0.1920118 | -0.02203413 | -0.006495353 | 0.0009725942 | -0.03382789
755.13202 | 92.63 | -1.02198 | 11.99308 | -0.037223 | 0.22927 | 1.213699696 | -0.1920118 | -0.02203413 | -0.00499422 | 0.0009724959 | -0.02600996
755.229 | 92.64 | -1.02113 | 11.99209 | -0.032913 | 0.22922 | 1.213599508 | -0.192112 | -0.02204563 | -0.004830613 | 0.0009724041 | -0.02514478
755.33398 | 92.65 | -1.02083 | 11.99209 | -0.028809 | 0.22917 | 1.213599508 | -0.192112 | -0.02204563 | -0.004668693 | 0.0009723049 | -0.02430194
755.43799 | 92.66 | -1.02 | 11.99209 | -0.025933 | 0.22911 | 1.213599508 | -0.192112 | -0.02204563 | -0.00384054 | 0.0009722066 | -0.01999115
755.53601 | 92.67 | -1.017 | 11.99209 | -0.02355 | 0.22906 | 1.213599508 | -0.192112 | -0.02204563 | -0.00317262 | 0.0009721139 | -0.01651443
755.63 | 92.68 | -1.01991 | 11.9911 | -0.020703 | 0.22901 | 1.21349932 | -0.1922122 | -0.02205713 | -0.00350658 | 0.0009720251 | -0.01824328
755.73401 | 92.69 | -1.01908 | 11.9911 | -0.016985 | 0.22896 | 1.21349932 | -0.1922122 | -0.02205713 | -0.0033396 | 0.0009719269 | -0.01737455
755.83301 | 92.7 | -1.02201 | 11.9911 | -0.013964 | 0.2289 | 1.21349932 | -0.1922122 | -0.02205713 | -0.00267168 | 0.0009718333 | -0.01389964
755.935 | 92.71 | -1.01793 | 11.9911 | -0.014316 | 0.22885 | 1.21349932 | -0.1922122 | -0.02205713 | -0.00233772 | 0.000971737 | -0.01216218
756.03302 | 92.72 | -1.01816 | 11.9911 | -0.018257 | 0.2288 | 1.21349932 | -0.1922122 | -0.02205713 | -0.0016698 | 0.0009716445 | -0.008687275
756.13702 | 92.73 | -1.01949 | 11.9911 | -0.023893 | 0.22874 | 1.21349932 | -0.1922122 | -0.02205713 | -0.00150282 | 0.0009715463 | -0.007818547
756.237 | 92.74 | -1.01756 | 11.99011 | -0.029573 | 0.22869 | 1.213399132 | -0.1923124 | -0.02206863 | -0.00183678 | 0.0009714519 | -0.009551024
756.33502 | 92.75 | -1.01563 | 11.99011 | -0.034168 | 0.22864 | 1.213399132 | -0.1923124 | -0.02206863 | -0.00183678 | 0.0009713594 | -0.009551024
756.44 | 92.76 | -1.01696 | 11.99011 | -0.037183 | 0.22858 | 1.213399132 | -0.1923124 | -0.02206863 | -0.00150282 | 0.0009712604 | -0.007814474
756.53998 | 92.77 | -1.01828 | 11.98913 | -0.038236 | 0.22853 | 1.213299956 | -0.1924115 | -0.02208001 | -0.002330973 | 0.0009711661 | -0.01211452
756.638 | 92.78 | -1.01743 | 11.98913 | -0.036681 | 0.22848 | 1.213299956 | -0.1924115 | -0.02208001 | -0.002826853 | 0.0009710737 | -0.0146917
756.73999 | 92.79 | -1.01875 | 11.98814 | -0.0328 | 0.22843 | 1.213199768 | -0.1925117 | -0.0220915 | -0.00365838 | 0.0009709775 | -0.01900341
756.83301 | 92.8 | -1.01951 | 11.98814 | -0.028765 | 0.22838 | 1.213199768 | -0.1925117 | -0.0220915 | -0.003990653 | 0.0009708898 | -0.0207294
756.93701 | 92.81 | -1.023 | 11.98814 | -0.025915 | 0.22832 | 1.213199768 | -0.1925117 | -0.0220915 | -0.003823673 | 0.0009707918 | -0.01986203
757.03998 | 92.82 | -1.02324 | 11.98814 | -0.023516 | 0.22827 | 1.213199768 | -0.1925117 | -0.0220915 | -0.00315744 | 0.0009706947 | -0.01640129
757.138 | 92.83 | -1.02239 | 11.98715 | -0.020288 | 0.22821 | 1.21309958 | -0.1926119 | -0.022103 | -0.003494773 | 0.0009706024 | -0.01814412
757.23798 | 92.84 | -1.02209 | 11.98715 | -0.015304 | 0.22816 | 1.21309958 | -0.1926119 | -0.022103 | -0.003332853 | 0.0009705082 | -0.01730346
757.33197 | 92.85 | -1.02015 | 11.98715 | -0.0094072 | 0.22811 | 1.21309958 | -0.1926119 | -0.022103 | -0.00267168 | 0.0009704197 | -0.01387079
757.44897 | 92.86 | -1.02259 | 11.98715 | -0.0045407 | 0.22805 | 1.21309958 | -0.1926119 | -0.022103 | -0.00233772 | 0.0009703095 | -0.01213694
757.539 | 92.87 | -1.02443 | 11.98715 | -0.0017169 | 0.228 | 1.21309958 | -0.1926119 | -0.022103 | -0.0016698 | 0.0009702248 | -0.008669245
757.63397 | 92.88 | -1.02466 | 11.98715 | -0.00083329 | 0.22795 | 1.21309958 | -0.1926119 | -0.022103 | -0.00150282 | 0.0009701354 | -0.007802321
757.73401 | 92.89 | -1.02489 | 11.98715 | -0.0017119 | 0.2279 | 1.21309958 | -0.1926119 | -0.022103 | -0.00116886 | 0.0009700412 | -0.006068472
757.83398 | 92.9 | -1.02296 | 11.98715 | -0.0045332 | 0.22785 | 1.21309958 | -0.1926119 | -0.022103 | -0.00066792 | 0.0009699472 | -0.003467698
757.94 | 92.91 | -1.02376 | 11.98715 | -0.0093761 | 0.22779 | 1.21309958 | -0.1926119 | -0.022103 | 0 | 0.0009698474 | 0
758.03998 | 92.92 | -1.02291 | 11.98715 | -0.01492 | 0.22774 | 1.21309958 | -0.1926119 | -0.022103 | 0 | 0.0009697534 | 0
758.14502 | 92.93 | -1.02425 | 11.98715 | -0.018975 | 0.22768 | 1.21309958 | -0.1926119 | -0.022103 | 0 | 0.0009696546 | 0
758.242 | 92.94 | -1.02339 | 11.98616 | -0.019859 | 0.22763 | 1.212999392 | -0.1927121 | -0.0221145 | -0.00066792 | 0.0009695635 | -0.003465895
758.34198 | 92.95 | -1.02201 | 11.98616 | -0.017749 | 0.22758 | 1.212999392 | -0.1927121 | -0.0221145 | -0.00116886 | 0.0009694695 | -0.006065317
758.44202 | 92.96 | -1.02279 | 11.98616 | -0.014226 | 0.22752 | 1.212999392 | -0.1927121 | -0.0221145 | -0.00150282 | 0.0009693755 | -0.007798264
758.54102 | 92.97 | -1.02574 | 11.98616 | -0.010081 | 0.22747 | 1.212999392 | -0.1927121 | -0.0221145 | -0.0016698 | 0.0009692825 | -0.008664738
758.64398 | 92.98 | -1.02381 | 11.98616 | -0.0057928 | 0.22742 | 1.212999392 | -0.1927121 | -0.0221145 | -0.0016698 | 0.0009691857 | -0.008664738
758.74902 | 92.99 | -1.0208 | 11.98517 | -0.0020964 | 0.22736 | 1.212899204 | -0.1928123 | -0.02212599 | -0.00217074 | 0.0009690871 | -0.01125831
758.83301 | 93 | -1.02589 | 11.98616 | -0.00086874 | 0.22732 | 1.212999392 | -0.1927121 | -0.0221145 | -0.0016698 | 0.0009690082 | -0.008664738
758.95099 | 93.01 | -1.02672 | 11.98616 | -0.0038668 | 0.22725 | 1.212999392 | -0.1927121 | -0.0221145 | -0.00100188 | 0.0009688974 | -0.005198843
759.03003 | 93.02 | -1.02691 | 11.98616 | -0.010056 | 0.22721 | 1.212999392 | -0.1927121 | -0.0221145 | -0.00016698 | 0.0009688232 | -0.0008664738
759.14001 | 93.03 | -1.02772 | 11.98616 | -0.015744 | 0.22715 | 1.212999392 | -0.1927121 | -0.0221145 | 7.911817e-17 | 0.00096872 | 4.105511e-16
759.23999 | 93.04 | -1.02687 | 11.98517 | -0.017345 | 0.2271 | 1.212899204 | -0.1928123 | -0.02212599 | -0.00050094 | 0.0009686262 | -0.002598071
759.34497 | 93.05 | -1.02712 | 11.98517 | -0.014881 | 0.22704 | 1.212899204 | -0.1928123 | -0.02212599 | -0.0008349 | 0.0009685277 | -0.004330118
759.43903 | 93.06 | -1.03007 | 11.98517 | -0.010936 | 0.22699 | 1.212899204 | -0.1928123 | -0.02212599 | -0.00100188 | 0.0009684395 | -0.005196142
759.53802 | 93.07 | -1.0314 | 11.98517 | -0.0089437 | 0.22694 | 1.212899204 | -0.1928123 | -0.02212599 | -0.00100188 | 0.0009683467 | -0.005196142
759.63599 | 93.08 | -1.03055 | 11.98517 | -0.011289 | 0.22689 | 1.212899204 | -0.1928123 | -0.02212599 | -0.0016698 | 0.0009682548 | -0.008660236
759.73999 | 93.09 | -1.02916 | 11.98518 | -0.016813 | 0.22683 | 1.212900216 | -0.1928113 | -0.02212588 | -0.001496073 | 0.0009681573 | -0.007759262
759.84399 | 93.1 | -1.02778 | 11.98518 | -0.023045 | 0.22678 | 1.212900216 | -0.1928113 | -0.02212588 | -0.001157053 | 0.0009680598 | -0.006000963
759.94202 | 93.11 | -1.02638 | 11.98419 | -0.028298 | 0.22673 | 1.212800028 | -0.1929115 | -0.02213738 | -0.00132066 | 0.000967968 | -0.006845938
760.04102 | 93.12 | -1.0288 | 11.98419 | -0.031405 | 0.22667 | 1.212800028 | -0.1929115 | -0.02213738 | -0.001151993 | 0.0009678752 | -0.005971616
760.14001 | 93.13 | -1.02795 | 11.98419 | -0.032113 | 0.22662 | 1.212800028 | -0.1929115 | -0.02213738 | -0.001485953 | 0.0009677825 | -0.007702773
760.24902 | 93.14 | -1.02658 | 11.9832 | -0.031246 | 0.22656 | 1.21269984 | -0.1930117 | -0.02214887 | -0.00232254 | 0.0009676804 | -0.01203316
760.336 | 93.15 | -1.02951 | 11.9832 | -0.028632 | 0.22652 | 1.21269984 | -0.1930117 | -0.02214887 | -0.002826853 | 0.000967599 | -0.01464602
760.448 | 93.16 | -1.02924 | 11.9832 | -0.023577 | 0.22646 | 1.21269984 | -0.1930117 | -0.02214887 | -0.002998893 | 0.0009674941 | -0.01553737
760.54797 | 93.17 | -1.0273 | 11.98221 | -0.018029 | 0.2264 | 1.212599652 | -0.1931118 | -0.02216037 | -0.00350658 | 0.0009674006 | -0.01815828
760.64398 | 93.18 | -1.02535 | 11.98221 | -0.014154 | 0.22635 | 1.212599652 | -0.1931118 | -0.02216037 | -0.00350658 | 0.0009673107 | -0.01815828
760.74298 | 93.19 | -1.02723 | 11.9832 | -0.012657 | 0.2263 | 1.21269984 | -0.1930117 | -0.02214887 | -0.00233772 | 0.0009672181 | -0.01211181
760.84497 | 93.2 | -1.02693 | 11.98221 | -0.013123 | 0.22624 | 1.212599652 | -0.1931118 | -0.02216037 | -0.00233772 | 0.0009671227 | -0.01210552
760.94299 | 93.21 | -1.02935 | 11.98221 | -0.012715 | 0.22619 | 1.212599652 | -0.1931118 | -0.02216037 | -0.00200376 | 0.000967031 | -0.01037616
761.052 | 93.22 | -1.03125 | 11.98221 | -0.0085779 | 0.22613 | 1.212599652 | -0.1931118 | -0.02216037 | -0.00133584 | 0.0009669291 | -0.006917442
761.146 | 93.23 | -1.03203 | 11.98122 | -0.0012403 | 0.22608 | 1.212499464 | -0.193212 | -0.02217187 | -0.00183678 | 0.0009668412 | -0.009506551
761.24701 | 93.24 | -1.03063 | 11.98221 | 0.0069026 | 0.22603 | 1.212599652 | -0.1931118 | -0.02216037 | -0.00133584 | 0.0009667468 | -0.006917442
761.34601 | 93.25 | -1.03087 | 11.98221 | 0.014081 | 0.22598 | 1.212599652 | -0.1931118 | -0.02216037 | -0.00066792 | 0.0009666543 | -0.003458721
761.45001 | 93.26 | -1.03222 | 11.98221 | 0.018034 | 0.22592 | 1.212599652 | -0.1931118 | -0.02216037 | -0.00066792 | 0.0009665571 | -0.003458721
761.54901 | 93.27 | -1.03137 | 11.98221 | 0.016964 | 0.22587 | 1.212599652 | -0.1931118 | -0.02216037 | -0.00066792 | 0.0009664646 | -0.003458721
761.64301 | 93.28 | -1.0316 | 11.9832 | 0.010953 | 0.22582 | 1.21269984 | -0.1930117 | -0.02214887 | 0.0008349 | 0.0009663768 | 0.004325645
761.74597 | 93.29 | -1.03185 | 11.9832 | 0.0021413 | 0.22576 | 1.21269984 | -0.1930117 | -0.02214887 | 0.00150282 | 0.0009662807 | 0.007786162
761.84399 | 93.3 | -1.03099 | 11.9832 | -0.0049255 | 0.22571 | 1.21269984 | -0.1930117 | -0.02214887 | 0.00200376 | 0.0009661892 | 0.01038155
761.94299 | 93.31 | -1.03342 | 11.98222 | -0.0062132 | 0.22566 | 1.212600664 | -0.1931108 | -0.02216025 | 0.001676547 | 0.0009660968 | 0.008681784
762.04901 | 93.32 | -1.03314 | 11.98222 | -0.0027583 | 0.2256 | 1.212600664 | -0.1931108 | -0.02216025 | 0.0005127467 | 0.0009659978 | 0.002655194
762.14697 | 93.33 | -1.03338 | 11.98222 | -5.732e-05 | 0.22555 | 1.212600664 | -0.1931108 | -0.02216025 | 1.518e-05 | 0.0009659064 | 7.860771e-05
762.24597 | 93.34 | -1.03307 | 11.9832 | -0.0020405 | 0.2255 | 1.21269984 | -0.1930117 | -0.02214887 | 0.0001771 | 0.0009658141 | 0.0009175611
762.34497 | 93.35 | -1.03386 | 11.9832 | -0.0082285 | 0.22544 | 1.21269984 | -0.1930117 | -0.02214887 | 0.00017204 | 0.0009657217 | 0.0008913451
762.45398 | 93.36 | -1.03358 | 11.98222 | -0.014518 | 0.22539 | 1.212600664 | -0.1931108 | -0.02216025 | -0.0006611733 | 0.0009656201 | -0.003423802
762.547 | 93.37 | -1.0371 | 11.98222 | -0.016343 | 0.22534 | 1.212600664 | -0.1931108 | -0.02216025 | -0.0006611733 | 0.0009655334 | -0.003423802
762.64203 | 93.38 | -1.03349 | 11.98222 | -0.013094 | 0.22529 | 1.212600664 | -0.1931108 | -0.02216025 | -0.00049588 | 0.0009654448 | -0.002567852
762.74701 | 93.39 | -1.0332 | 11.98123 | -0.0086871 | 0.22523 | 1.212500476 | -0.193211 | -0.02217175 | -0.0008332133 | 0.0009653469 | -0.004312452
762.83801 | 93.4 | -1.03123 | 11.98221 | -0.0077406 | 0.22518 | 1.212599652 | -0.1931118 | -0.02216037 | -0.001003567 | 0.0009652621 | -0.005196816
762.935 | 93.41 | -1.03421 | 11.98221 | -0.011461 | 0.22513 | 1.212599652 | -0.1931118 | -0.02216037 | -0.001172233 | 0.0009651718 | -0.00607023
763.04303 | 93.42 | -1.03503 | 11.98221 | -0.018327 | 0.22507 | 1.212599652 | -0.1931118 | -0.02216037 | -0.001339213 | 0.0009650712 | -0.00693491
763.138 | 93.43 | -1.03471 | 11.98122 | -0.025522 | 0.22502 | 1.212499464 | -0.193212 | -0.02217187 | -0.00134596 | 0.0009649827 | -0.006966233
763.24298 | 93.44 | -1.03442 | 11.98122 | -0.030193 | 0.22496 | 1.212499464 | -0.193212 | -0.02217187 | -0.001018747 | 0.000964885 | -0.005272687
763.34003 | 93.45 | -1.03521 | 11.98122 | -0.032131 | 0.22491 | 1.212499464 | -0.193212 | -0.02217187 | -0.00118404 | 0.0009647946 | -0.00612819
763.44897 | 93.46 | -1.03658 | 11.98023 | -0.03284 | 0.22485 | 1.212399276 | -0.1933122 | -0.02218336 | -0.001848587 | 0.0009646932 | -0.009562699
763.54797 | 93.47 | -1.03682 | 11.98023 | -0.032718 | 0.2248 | 1.212399276 | -0.1933122 | -0.02218336 | -0.002177487 | 0.0009646011 | -0.01126409
763.64099 | 93.48 | -1.03705 | 11.98023 | -0.031224 | 0.22475 | 1.212399276 | -0.1933122 | -0.02218336 | -0.00300564 | 0.0009645146 | -0.01554811
763.73401 | 93.49 | -1.03783 | 11.97925 | -0.02802 | 0.2247 | 1.2123001 | -0.1934114 | -0.02219474 | -0.003499833 | 0.000964428 | -0.01809528
763.841 | 93.5 | -1.03755 | 11.97925 | -0.022497 | 0.22464 | 1.2123001 | -0.1934114 | -0.02219474 | -0.003494773 | 0.0009643285 | -0.01806912
763.93201 | 93.51 | -1.03502 | 11.97925 | -0.015147 | 0.2246 | 1.2123001 | -0.1934114 | -0.02219474 | -0.00299046 | 0.0009642439 | -0.01546165
764.039 | 93.52 | -1.03639 | 11.97826 | -0.0090475 | 0.22454 | 1.212199912 | -0.1935116 | -0.02220624 | -0.003489713 | 0.0009641444 | -0.01803361
764.14801 | 93.53 | -1.03555 | 11.97924 | -0.0072962 | 0.22448 | 1.212299088 | -0.1934124 | -0.02219486 | -0.00282854 | 0.0009640431 | -0.0146244
764.242 | 93.54 | -1.03854 | 11.97924 | -0.010056 | 0.22443 | 1.212299088 | -0.1934124 | -0.02219486 | -0.001833407 | 0.0009639558 | -0.009479261
764.341 | 93.55 | -1.03713 | 11.97924 | -0.015272 | 0.22438 | 1.212299088 | -0.1934124 | -0.02219486 | -0.001339213 | 0.0009638638 | -0.006924133
764.44098 | 93.56 | -1.03848 | 11.97826 | -0.020115 | 0.22432 | 1.212199912 | -0.1935116 | -0.02220624 | -0.001339213 | 0.0009637709 | -0.006920585
764.53601 | 93.57 | -1.03982 | 11.97826 | -0.023265 | 0.22427 | 1.212199912 | -0.1935116 | -0.02220624 | -0.00100694 | 0.0009636826 | -0.005203513
764.63 | 93.58 | -1.03675 | 11.97826 | -0.025462 | 0.22422 | 1.212199912 | -0.1935116 | -0.02220624 | -0.00116886 | 0.0009635954 | -0.006040258
764.73297 | 93.59 | -1.04031 | 11.97826 | -0.027593 | 0.22417 | 1.212199912 | -0.1935116 | -0.02220624 | -0.0011638 | 0.0009634998 | -0.00601411
764.83801 | 93.6 | -1.03892 | 11.97727 | -0.03002 | 0.22411 | 1.212099724 | -0.1936118 | -0.02221774 | -0.00165968 | 0.0009634023 | -0.008572206
764.95203 | 93.61 | -1.0381 | 11.97727 | -0.03183 | 0.22405 | 1.212099724 | -0.1936118 | -0.02221774 | -0.0026565 | 0.0009632964 | -0.01372076
765.04102 | 93.62 | -1.04108 | 11.97727 | -0.032106 | 0.224 | 1.212099724 | -0.1936118 | -0.02221774 | -0.002659873 | 0.0009632139 | -0.01373818
765.13501 | 93.63 | -1.03911 | 11.97628 | -0.03082 | 0.22395 | 1.211999536 | -0.193712 | -0.02222923 | -0.002998893 | 0.0009631267 | -0.0154812
765.237 | 93.64 | -1.04046 | 11.97628 | -0.02694 | 0.2239 | 1.211999536 | -0.193712 | -0.02222923 | -0.00283866 | 0.0009630321 | -0.01465403
765.34302 | 93.65 | -1.03907 | 11.97628 | -0.019036 | 0.22384 | 1.211999536 | -0.193712 | -0.02222923 | -0.00300564 | 0.0009629338 | -0.01551603
765.43903 | 93.66 | -1.03821 | 11.9753 | -0.0086706 | 0.22379 | 1.21190036 | -0.1938111 | -0.02224062 | -0.003499833 | 0.0009628448 | -0.01805796
765.53302 | 93.67 | -1.03899 | 11.9753 | 0.00036625 | 0.22374 | 1.21190036 | -0.1938111 | -0.02224062 | -0.003494773 | 0.0009627576 | -0.01803185
765.64502 | 93.68 | -1.04259 | 11.97628 | 0.0046786 | 0.22368 | 1.211999536 | -0.193712 | -0.02222923 | -0.002329287 | 0.0009626538 | -0.01202449
765.73999 | 93.69 | -1.04172 | 11.97628 | 0.0026232 | 0.22362 | 1.211999536 | -0.193712 | -0.02222923 | -0.00166474 | 0.0009625658 | -0.008593893
765.83899 | 93.7 | -1.03755 | 11.97628 | -0.002689 | 0.22357 | 1.211999536 | -0.193712 | -0.02222923 | -0.0008332133 | 0.0009624741 | -0.0043013
765.935 | 93.71 | -1.04055 | 11.97628 | -0.0051272 | 0.22352 | 1.211999536 | -0.193712 | -0.02222923 | 0.0001652933 | 0.0009623852 | 0.0008532944
766.03003 | 93.72 | -1.03913 | 11.97529 | -0.0021057 | 0.22347 | 1.211899348 | -0.1938122 | -0.02224073 | -0.00017204 | 0.0009622972 | -0.0008876636
766.13501 | 93.73 | -1.04161 | 11.97529 | 0.0036756 | 0.22341 | 1.211899348 | -0.1938122 | -0.02224073 | -0.0003423933 | 0.0009622 | -0.001766625
766.23297 | 93.74 | -1.04074 | 11.97628 | 0.0075812 | 0.22336 | 1.211999536 | -0.193712 | -0.02222923 | 0.0003221533 | 0.0009621093 | 0.001663053
766.33502 | 93.75 | -1.04321 | 11.97628 | 0.0062357 | 0.2233 | 1.211999536 | -0.193712 | -0.02222923 | 0.0001602333 | 0.0009620148 | 0.0008271731
766.43402 | 93.76 | -1.0407 | 11.97628 | -3.9455e-05 | 0.22325 | 1.211999536 | -0.193712 | -0.02222923 | -0.00016698 | 0.0009619232 | -0.0008620015
766.54303 | 93.77 | -1.03986 | 11.97628 | -0.0066728 | 0.22319 | 1.211999536 | -0.193712 | -0.02222923 | 0.00016698 | 0.0009618224 | 0.0008620015
766.64301 | 93.78 | -1.04343 | 11.97628 | -0.0092642 | 0.22314 | 1.211999536 | -0.193712 | -0.02222923 | 0.00050094 | 0.0009617299 | 0.002586004
766.73401 | 93.79 | -1.04145 | 11.97529 | -0.0078628 | 0.22309 | 1.211899348 | -0.1938122 | -0.02224073 | 0.00016698 | 0.0009616457 | 0.0008615559
766.83899 | 93.8 | -1.04282 | 11.97529 | -0.0060696 | 0.22303 | 1.211899348 | -0.1938122 | -0.02224073 | -7.891524e-17 | 0.0009615486 | -4.071738e-16
766.94501 | 93.81 | -1.04142 | 11.97628 | -0.0073451 | 0.22298 | 1.211999536 | -0.193712 | -0.02222923 | -0.00016698 | 0.0009614506 | -0.0008620015
767.03699 | 93.82 | -1.04276 | 11.97628 | -0.012719 | 0.22293 | 1.211999536 | -0.193712 | -0.02222923 | -0.00050094 | 0.0009613656 | -0.002586004
767.14099 | 93.83 | -1.0397 | 11.97529 | -0.02021 | 0.22287 | 1.211899348 | -0.1938122 | -0.02224073 | -0.0008349 | 0.0009612695 | -0.004307779
767.24402 | 93.84 | -1.04273 | 11.97529 | -0.025939 | 0.22282 | 1.211899348 | -0.1938122 | -0.02224073 | -0.00100188 | 0.0009611743 | -0.005169335
767.34198 | 93.85 | -1.04132 | 11.97529 | -0.027814 | 0.22276 | 1.211899348 | -0.1938122 | -0.02224073 | -0.00100188 | 0.0009610838 | -0.005169335
767.44202 | 93.86 | -1.04268 | 11.97431 | -0.02708 | 0.22271 | 1.211800172 | -0.1939113 | -0.02225211 | -0.001496073 | 0.0009609914 | -0.007715245
767.55103 | 93.87 | -1.04351 | 11.97431 | -0.026168 | 0.22265 | 1.211800172 | -0.1939113 | -0.02225211 | -0.001657993 | 0.0009608908 | -0.008550265
767.64398 | 93.88 | -1.0443 | 11.97431 | -0.026221 | 0.2226 | 1.211800172 | -0.1939113 | -0.02225211 | -0.00232254 | 0.0009608049 | -0.01197733
767.73999 | 93.89 | -1.04454 | 11.97431 | -0.027238 | 0.22255 | 1.211800172 | -0.1939113 | -0.02225211 | -0.002821793 | 0.0009607163 | -0.01455198
767.84497 | 93.9 | -1.04758 | 11.97332 | -0.028355 | 0.22249 | 1.211699984 | -0.1940115 | -0.02226361 | -0.002988773 | 0.0009606194 | -0.01540513
767.94098 | 93.91 | -1.04671 | 11.97332 | -0.02734 | 0.22244 | 1.211699984 | -0.1940115 | -0.02226361 | -0.0026565 | 0.0009605308 | -0.01369249
768.047 | 93.92 | -1.04587 | 11.97332 | -0.023177 | 0.22238 | 1.211699984 | -0.1940115 | -0.02226361 | -0.002659873 | 0.000960433 | -0.01370987
768.14099 | 93.93 | -1.04556 | 11.97233 | -0.018016 | 0.22233 | 1.211599796 | -0.1941117 | -0.02227511 | -0.002998893 | 0.0009603463 | -0.01544932
768.242 | 93.94 | -1.04637 | 11.97233 | -0.014552 | 0.22228 | 1.211599796 | -0.1941117 | -0.02227511 | -0.00283866 | 0.0009602532 | -0.01462385
768.34601 | 93.95 | -1.0483 | 11.97332 | -0.01432 | 0.22222 | 1.211699984 | -0.1940115 | -0.02226361 | -0.00233772 | 0.0009601573 | -0.01204939
768.45099 | 93.96 | -1.04801 | 11.97233 | -0.017661 | 0.22216 | 1.211599796 | -0.1941117 | -0.02227511 | -0.00233772 | 0.0009600605 | -0.01204317
768.54901 | 93.97 | -1.04826 | 11.97233 | -0.022476 | 0.22211 | 1.211599796 | -0.1941117 | -0.02227511 | -0.00200376 | 0.0009599702 | -0.01032272
768.64099 | 93.98 | -1.05016 | 11.97233 | -0.025118 | 0.22206 | 1.211599796 | -0.1941117 | -0.02227511 | -0.00133584 | 0.0009598854 | -0.006881811
768.74103 | 93.99 | -1.05264 | 11.97134 | -0.02433 | 0.22201 | 1.211499608 | -0.1942119 | -0.0222866 | -0.00183678 | 0.0009597933 | -0.009457608
768.83899 | 94 | -1.05067 | 11.97134 | -0.021037 | 0.22196 | 1.211499608 | -0.1942119 | -0.0222866 | -0.00200376 | 0.000959703 | -0.01031739
768.93903 | 94.01 | -1.05092 | 11.97134 | -0.01569 | 0.2219 | 1.211499608 | -0.1942119 | -0.0222866 | -0.00183678 | 0.0009596109 | -0.009457608
769.03802 | 94.02 | -1.05173 | 11.97134 | -0.0099579 | 0.22185 | 1.211499608 | -0.1942119 | -0.0222866 | -0.00217074 | 0.0009595198 | -0.01117717
769.14001 | 94.03 | -1.05033 | 11.97035 | -0.006613 | 0.22179 | 1.21139942 | -0.1943121 | -0.0222981 | -0.00300564 | 0.0009594259 | -0.01546811
769.24402 | 94.04 | -1.05505 | 11.97134 | -0.0077491 | 0.22174 | 1.211499608 | -0.1942119 | -0.0222866 | -0.00200376 | 0.0009593301 | -0.01031739
769.34302 | 94.05 | -1.0553 | 11.97134 | -0.013917 | 0.22168 | 1.211499608 | -0.1942119 | -0.0222866 | -0.00150282 | 0.000959239 | -0.007738043
769.43903 | 94.06 | -1.05444 | 11.97134 | -0.023443 | 0.22163 | 1.211499608 | -0.1942119 | -0.0222866 | -0.0008349 | 0.0009591507 | -0.004298913
769.54199 | 94.07 | -1.0547 | 11.97035 | -0.032166 | 0.22158 | 1.21139942 | -0.1943121 | -0.0222981 | -0.00066792 | 0.000959056 | -0.003437357
769.64001 | 94.08 | -1.05328 | 11.97035 | -0.036595 | 0.22152 | 1.21139942 | -0.1943121 | -0.0222981 | -0.00100188 | 0.0009589658 | -0.005156036
769.745 | 94.09 | -1.05299 | 11.96937 | -0.037207 | 0.22147 | 1.211300244 | -0.1944113 | -0.02230948 | -0.001830033 | 0.0009588693 | -0.009413207
769.841 | 94.1 | -1.05659 | 11.96937 | -0.036237 | 0.22141 | 1.211300244 | -0.1944113 | -0.02230948 | -0.002325913 | 0.000958781 | -0.01196388
769.93799 | 94.11 | -1.05851 | 11.96937 | -0.03611 | 0.22136 | 1.211300244 | -0.1944113 | -0.02230948 | -0.00248952 | 0.0009586919 | -0.01280543
770.04401 | 94.12 | -1.05878 | 11.96838 | -0.038655 | 0.2213 | 1.211200056 | -0.1945114 | -0.02232098 | -0.003823673 | 0.0009585945 | -0.01965783
770.14697 | 94.13 | -1.05849 | 11.96838 | -0.044092 | 0.22125 | 1.211200056 | -0.1945114 | -0.02232098 | -0.003990653 | 0.0009584999 | -0.02051629
770.24402 | 94.14 | -1.06098 | 11.96838 | -0.049806 | 0.2212 | 1.211200056 | -0.1945114 | -0.02232098 | -0.00365838 | 0.0009584107 | -0.01880804
770.34601 | 94.15 | -1.06124 | 11.96739 | -0.052195 | 0.22114 | 1.211099868 | -0.1946116 | -0.02233248 | -0.003494773 | 0.000958317 | -0.01795768
770.44702 | 94.16 | -1.06374 | 11.9664 | -0.049938 | 0.22109 | 1.21099968 | -0.1947118 | -0.02234397 | -0.004167753 | 0.0009582243 | -0.02140473
770.54401 | 94.17 | -1.05896 | 11.96541 | -0.044507 | 0.22103 | 1.210899492 | -0.194812 | -0.02235547 | -0.00484242 | 0.0009581352 | -0.02485689
770.63898 | 94.18 | -1.05865 | 11.9664 | -0.039855 | 0.22098 | 1.21099968 | -0.1947118 | -0.02234397 | -0.00484242 | 0.0009580481 | -0.02486968
770.74402 | 94.19 | -1.0606 | 11.96541 | -0.038674 | 0.22093 | 1.210899492 | -0.194812 | -0.02235547 | -0.0050094 | 0.0009579517 | -0.02571402
770.84198 | 94.2 | -1.06197 | 11.96541 | -0.040407 | 0.22087 | 1.210899492 | -0.194812 | -0.02235547 | -0.00450846 | 0.0009578618 | -0.02314262
770.94098 | 94.21 | -1.05776 | 11.96442 | -0.041965 | 0.22082 | 1.210799304 | -0.1949122 | -0.02236697 | -0.00484242 | 0.0009577709 | -0.02484411
771.03998 | 94.22 | -1.05913 | 11.96442 | -0.041116 | 0.22076 | 1.210799304 | -0.1949122 | -0.02236697 | -0.00450846 | 0.0009576801 | -0.02313072
771.146 | 94.23 | -1.06053 | 11.96344 | -0.038446 | 0.22071 | 1.210700128 | -0.1950114 | -0.02237835 | -0.004167753 | 0.0009575829 | -0.02137185
771.24103 | 94.24 | -1.06078 | 11.96344 | -0.034572 | 0.22066 | 1.210700128 | -0.1950114 | -0.02237835 | -0.003828733 | 0.0009574958 | -0.01963338
771.341 | 94.25 | -1.06216 | 11.96344 | -0.029977 | 0.2206 | 1.210700128 | -0.1950114 | -0.02237835 | -0.00365838 | 0.0009574041 | -0.01875983
771.44397 | 94.26 | -1.06242 | 11.96245 | -0.025156 | 0.22055 | 1.21059994 | -0.1951116 | -0.02238984 | -0.004491593 | 0.0009573098 | -0.02302064
771.54401 | 94.27 | -1.06044 | 11.96245 | -0.02111 | 0.22049 | 1.21059994 | -0.1951116 | -0.02238984 | -0.003990653 | 0.0009572181 | -0.02045319
771.64398 | 94.28 | -1.06631 | 11.96245 | -0.01919 | 0.22044 | 1.21059994 | -0.1951116 | -0.02238984 | -0.00365838 | 0.0009571265 | -0.0187502
771.73798 | 94.29 | -1.06207 | 11.96245 | -0.019867 | 0.22039 | 1.21059994 | -0.1951116 | -0.02238984 | -0.002826853 | 0.0009570404 | -0.01448839
771.84698 | 94.3 | -1.06292 | 11.96245 | -0.021974 | 0.22033 | 1.21059994 | -0.1951116 | -0.02238984 | -0.002330973 | 0.0009569406 | -0.01194687
771.94702 | 94.31 | -1.06823 | 11.96146 | -0.023912 | 0.22027 | 1.210499752 | -0.1952117 | -0.02240134 | -0.00217074 | 0.000956849 | -0.01111992
772.04901 | 94.32 | -1.06681 | 11.96146 | -0.025558 | 0.22022 | 1.210499752 | -0.1952117 | -0.02240134 | -0.00233772 | 0.0009567556 | -0.0119753
772.15399 | 94.33 | -1.0626 | 11.96146 | -0.027146 | 0.22016 | 1.210499752 | -0.1952117 | -0.02240134 | -0.00217074 | 0.0009566595 | -0.01111992
772.24103 | 94.34 | -1.06619 | 11.96146 | -0.028375 | 0.22011 | 1.210499752 | -0.1952117 | -0.02240134 | -0.0016698 | 0.0009565799 | -0.008553788
772.34302 | 94.35 | -1.06478 | 11.96047 | -0.027489 | 0.22006 | 1.210399564 | -0.1953119 | -0.02241284 | -0.00233772 | 0.0009564865 | -0.01196916
772.44598 | 94.36 | -1.06505 | 11.96047 | -0.023939 | 0.22 | 1.210399564 | -0.1953119 | -0.02241284 | -0.00267168 | 0.0009563924 | -0.01367904
772.54199 | 94.37 | -1.0653 | 11.95948 | -0.020416 | 0.21995 | 1.210299376 | -0.1954121 | -0.02242434 | -0.0033396 | 0.0009563045 | -0.01709003
772.64001 | 94.38 | -1.06387 | 11.96047 | -0.019811 | 0.2199 | 1.210399564 | -0.1953119 | -0.02241284 | -0.00283866 | 0.0009562149 | -0.01453398
772.73798 | 94.39 | -1.06469 | 11.96047 | -0.022374 | 0.21984 | 1.210399564 | -0.1953119 | -0.02241284 | -0.00200376 | 0.0009561253 | -0.01025928
772.84003 | 94.4 | -1.0644 | 11.95948 | -0.024423 | 0.21979 | 1.210299376 | -0.1954121 | -0.02242434 | -0.00233772 | 0.0009560321 | -0.01196302
772.92902 | 94.41 | -1.06239 | 11.95948 | -0.021535 | 0.21974 | 1.210299376 | -0.1954121 | -0.02242434 | -0.00233772 | 0.0009559507 | -0.01196302
773.04102 | 94.42 | -1.06549 | 11.9585 | -0.013321 | 0.21968 | 1.2102002 | -0.1955113 | -0.02243572 | -0.002664933 | 0.0009558484 | -0.01363058
773.14502 | 94.43 | -1.06577 | 11.9585 | -0.0048439 | 0.21962 | 1.2102002 | -0.1955113 | -0.02243572 | -0.002492893 | 0.0009557534 | -0.01275064
773.23798 | 94.44 | -1.06545 | 11.95949 | -0.001724 | 0.21957 | 1.210300388 | -0.1954111 | -0.02242422 | -0.00198858 | 0.0009556685 | -0.01017639
773.34003 | 94.45 | -1.06572 | 11.95949 | -0.0049016 | 0.21952 | 1.210300388 | -0.1954111 | -0.02242422 | -0.001318973 | 0.0009555753 | -0.006749736
773.44299 | 94.46 | -1.06543 | 11.95949 | -0.010913 | 0.21946 | 1.210300388 | -0.1954111 | -0.02242422 | -0.001318973 | 0.0009554813 | -0.006749736
773.54199 | 94.47 | -1.06625 | 11.9585 | -0.014481 | 0.21941 | 1.2102002 | -0.1955113 | -0.02243572 | -0.00115368 | 0.0009553909 | -0.005900835
773.64099 | 94.48 | -1.06426 | 11.9585 | -0.013253 | 0.21935 | 1.2102002 | -0.1955113 | -0.02243572 | -0.0006561133 | 0.0009553005 | -0.003355884
773.737 | 94.49 | -1.06733 | 11.9585 | -0.0089665 | 0.2193 | 1.2102002 | -0.1955113 | -0.02243572 | -0.0006611733 | 0.0009552129 | -0.003381765
773.84003 | 94.5 | -1.06986 | 11.9585 | -0.004496 | 0.21924 | 1.2102002 | -0.1955113 | -0.02243572 | -0.00050094 | 0.0009551189 | -0.002562205
773.94202 | 94.51 | -1.069 | 11.9585 | -0.0016672 | 0.21919 | 1.2102002 | -0.1955113 | -0.02243572 | -0.00100188 | 0.0009550259 | -0.00512441
774.047 | 94.52 | -1.06984 | 11.9585 | -0.00042849 | 0.21913 | 1.2102002 | -0.1955113 | -0.02243572 | -0.00150282 | 0.0009549302 | -0.007686614
774.14502 | 94.53 | -1.0701 | 11.9585 | -0.00045292 | 0.21908 | 1.2102002 | -0.1955113 | -0.02243572 | -0.00116886 | 0.0009548408 | -0.005978478
774.24298 | 94.54 | -1.07093 | 11.9585 | -0.0020706 | 0.21903 | 1.2102002 | -0.1955113 | -0.02243572 | -0.00066792 | 0.0009547515 | -0.003416273
774.34399 | 94.55 | -1.0712 | 11.9585 | -0.0061853 | 0.21897 | 1.2102002 | -0.1955113 | -0.02243572 | 0 | 0.0009546594 | 0
774.44202 | 94.56 | -1.07202 | 11.9585 | -0.013884 | 0.21892 | 1.2102002 | -0.1955113 | -0.02243572 | 0 | 0.0009545701 | 0
774.53998 | 94.57 | -1.07059 | 11.9585 | -0.024275 | 0.21886 | 1.2102002 | -0.1955113 | -0.02243572 | 0 | 0.0009544808 | 0
774.646 | 94.58 | -1.07369 | 11.9585 | -0.033872 | 0.21881 | 1.2102002 | -0.1955113 | -0.02243572 | 0 | 0.0009543843 | 0
774.73999 | 94.59 | -1.07395 | 11.95751 | -0.038856 | 0.21875 | 1.210100012 | -0.1956115 | -0.02244721 | -0.00066792 | 0.0009542986 | -0.003414523
774.84003 | 94.6 | -1.07308 | 11.95652 | -0.038363 | 0.2187 | 1.209999824 | -0.1957117 | -0.02245871 | -0.00183678 | 0.0009542076 | -0.009385132
774.92999 | 94.61 | -1.07332 | 11.95652 | -0.034901 | 0.21865 | 1.209999824 | -0.1957117 | -0.02245871 | -0.00267168 | 0.0009541256 | -0.0136511
775.04199 | 94.62 | -1.07475 | 11.95652 | -0.032031 | 0.21859 | 1.209999824 | -0.1957117 | -0.02245871 | -0.00317262 | 0.0009540237 | -0.01621068
775.13898 | 94.63 | -1.07388 | 11.95652 | -0.031299 | 0.21854 | 1.209999824 | -0.1957117 | -0.02245871 | -0.0033396 | 0.0009539354 | -0.01706388
775.242 | 94.64 | -1.07416 | 11.95553 | -0.030745 | 0.21848 | 1.209899636 | -0.1958119 | -0.02247021 | -0.00384054 | 0.0009538417 | -0.01961342
775.33801 | 94.65 | -1.07329 | 11.95553 | -0.028817 | 0.21843 | 1.209899636 | -0.1958119 | -0.02247021 | -0.00384054 | 0.0009537543 | -0.01961342
775.448 | 94.66 | -1.07641 | 11.95454 | -0.025956 | 0.21837 | 1.209799448 | -0.1959121 | -0.0224817 | -0.00400752 | 0.0009536543 | -0.02045571
775.54498 | 94.67 | -1.07497 | 11.95553 | -0.02358 | 0.21832 | 1.209899636 | -0.1958119 | -0.02247021 | -0.00283866 | 0.0009535661 | -0.01449687
775.64502 | 94.68 | -1.07467 | 11.95454 | -0.022864 | 0.21826 | 1.209799448 | -0.1959121 | -0.0224817 | -0.00267168 | 0.0009534752 | -0.01363714
775.745 | 94.69 | -1.07891 | 11.95454 | -0.022491 | 0.21821 | 1.209799448 | -0.1959121 | -0.0224817 | -0.00283866 | 0.0009533843 | -0.01448946
775.84198 | 94.7 | -1.07747 | 11.95454 | -0.020262 | 0.21815 | 1.209799448 | -0.1959121 | -0.0224817 | -0.00267168 | 0.0009532961 | -0.01363714
775.93701 | 94.71 | -1.07772 | 11.95355 | -0.016262 | 0.2181 | 1.20969926 | -0.1960122 | -0.0224932 | -0.00283866 | 0.0009532098 | -0.01448205
776.04102 | 94.72 | -1.07744 | 11.95355 | -0.012364 | 0.21805 | 1.20969926 | -0.1960122 | -0.0224932 | -0.0025047 | 0.0009531153 | -0.01277828
776.14398 | 94.73 | -1.07942 | 11.95454 | -0.0095977 | 0.21799 | 1.209799448 | -0.1959121 | -0.0224817 | -0.00183678 | 0.0009530218 | -0.009375533
776.242 | 94.74 | -1.08025 | 11.95356 | -0.0080894 | 0.21794 | 1.209700272 | -0.1960112 | -0.02249308 | -0.001663053 | 0.0009529327 | -0.00848448
776.34399 | 94.75 | -1.07882 | 11.95356 | -0.0070859 | 0.21788 | 1.209700272 | -0.1960112 | -0.02249308 | -0.001991953 | 0.0009528401 | -0.01016244
776.44397 | 94.76 | -1.07853 | 11.95356 | -0.0055501 | 0.21783 | 1.209700272 | -0.1960112 | -0.02249308 | -0.00132066 | 0.0009527494 | -0.006737675
776.54401 | 94.77 | -1.0771 | 11.95356 | -0.0041006 | 0.21777 | 1.209700272 | -0.1960112 | -0.02249308 | -0.001151993 | 0.0009526586 | -0.00587718
776.64001 | 94.78 | -1.08133 | 11.95356 | -0.0041034 | 0.21772 | 1.209700272 | -0.1960112 | -0.02249308 | -0.0008180333 | 0.0009525715 | -0.0041734
776.74103 | 94.79 | -1.08217 | 11.95356 | -0.0052314 | 0.21766 | 1.209700272 | -0.1960112 | -0.02249308 | -0.00031878 | 0.0009524798 | -0.001626335
776.84198 | 94.8 | -1.08187 | 11.95356 | -0.0055604 | 0.21761 | 1.209700272 | -0.1960112 | -0.02249308 | -0.0004891333 | 0.0009523882 | -0.002495435
776.94098 | 94.81 | -1.08441 | 11.95356 | -0.0037222 | 0.21755 | 1.209700272 | -0.1960112 | -0.02249308 | -0.0006611733 | 0.0009522984 | -0.00337314
777.04303 | 94.82 | -1.08299 | 11.95257 | -2.7513e-05 | 0.2175 | 1.209600084 | -0.1961114 | -0.02250458 | -0.00066792 | 0.0009522059 | -0.003405819
777.146 | 94.83 | -1.08213 | 11.95356 | 0.00367 | 0.21744 | 1.209700272 | -0.1960112 | -0.02249308 | -0.00050094 | 0.0009521125 | -0.00255567
777.24701 | 94.84 | -1.0807 | 11.95356 | 0.0054904 | 0.21739 | 1.209700272 | -0.1960112 | -0.02249308 | -0.00033396 | 0.000952021 | -0.00170378
777.34302 | 94.85 | -1.08324 | 11.95356 | 0.0048166 | 0.21733 | 1.209700272 | -0.1960112 | -0.02249308 | -0.00016698 | 0.000951934 | -0.00085189
777.45001 | 94.86 | -1.0841 | 11.95356 | 0.0028213 | 0.21728 | 1.209700272 | -0.1960112 | -0.02249308 | 1.054291e-16 | 0.000951837 | 5.378729e-16
777.54498 | 94.87 | -1.08322 | 11.95356 | 0.0012334 | 0.21722 | 1.209700272 | -0.1960112 | -0.02249308 | 0.00016698 | 0.000951751 | 0.00085189
777.64502 | 94.88 | -1.08292 | 11.95356 | 0.00035264 | 0.21717 | 1.209700272 | -0.1960112 | -0.02249308 | 0.00033396 | 0.0009516604 | 0.00170378
777.74402 | 94.89 | -1.08547 | 11.95356 | 2.3422e-05 | 0.21712 | 1.209700272 | -0.1960112 | -0.02249308 | 0.00050094 | 0.0009515707 | 0.00255567
777.84601 | 94.9 | -1.08518 | 11.95356 | 0.00037711 | 0.21706 | 1.209700272 | -0.1960112 | -0.02249308 | 0.00066792 | 0.0009514784 | 0.00340756
777.94598 | 94.91 | -1.08659 | 11.95356 | 0.0016374 | 0.21701 | 1.209700272 | -0.1960112 | -0.02249308 | 0 | 0.0009513879 | 0
778.04797 | 94.92 | -1.08516 | 11.95356 | 0.004464 | 0.21695 | 1.209700272 | -0.1960112 | -0.02249308 | 0 | 0.0009512956 | 0
778.15198 | 94.93 | -1.08203 | 11.95356 | 0.008933 | 0.21689 | 1.209700272 | -0.1960112 | -0.02249308 | 0 | 0.0009512015 | 0
778.24701 | 94.94 | -1.08514 | 11.95356 | 0.013218 | 0.21684 | 1.209700272 | -0.1960112 | -0.02249308 | 0 | 0.0009511155 | 0
778.34601 | 94.95 | -1.08883 | 11.95356 | 0.014446 | 0.21679 | 1.209700272 | -0.1960112 | -0.02249308 | 0 | 0.000951026 | 0
778.45099 | 94.96 | -1.0914 | 11.95454 | 0.010838 | 0.21673 | 1.209799448 | -0.1959121 | -0.0224817 | 0.0006611733 | 0.000950931 | 0.003374848
778.55701 | 94.97 | -1.08827 | 11.95454 | 0.0041139 | 0.21667 | 1.209799448 | -0.1959121 | -0.0224817 | 0.001157053 | 0.0009508352 | 0.005905983
778.64099 | 94.98 | -1.08793 | 11.95454 | -0.0011684 | 0.21662 | 1.209799448 | -0.1959121 | -0.0224817 | 0.00148764 | 0.0009507592 | 0.007593407
778.75 | 94.99 | -1.0888 | 11.95356 | -0.0024669 | 0.21657 | 1.209700272 | -0.1960112 | -0.02249308 | 0.00099176 | 0.0009506607 | 0.00505971
778.849 | 95 | -1.08679 | 11.95356 | -0.001206 | 0.21651 | 1.209700272 | -0.1960112 | -0.02249308 | 0.00049588 | 0.0009505712 | 0.002529855
778.953 | 95.01 | -1.09107 | 11.95454 | -0.0008537 | 0.21645 | 1.209799448 | -0.1959121 | -0.0224817 | 0.0006611733 | 0.0009504773 | 0.003374848
779.04102 | 95.02 | -1.09131 | 11.95454 | -0.0043414 | 0.21641 | 1.209799448 | -0.1959121 | -0.0224817 | 0.0006611733 | 0.0009503978 | 0.003374848
779.15302 | 95.03 | -1.09048 | 11.95355 | -0.011327 | 0.21634 | 1.20969926 | -0.1960122 | -0.0224932 | -0.00017204 | 0.0009502966 | -0.0008777003
779.24902 | 95.04 | -1.09074 | 11.95454 | -0.018828 | 0.21629 | 1.209799448 | -0.1959121 | -0.0224817 | -0.0003356467 | 0.0009502099 | -0.001713252
779.36298 | 95.05 | -1.09106 | 11.95355 | -0.02338 | 0.21623 | 1.20969926 | -0.1960122 | -0.0224932 | -0.000506 | 0.000950107 | -0.002581471
779.448 | 95.06 | -1.09129 | 11.95355 | -0.023638 | 0.21618 | 1.20969926 | -0.1960122 | -0.0224932 | -0.0005093733 | 0.0009500303 | -0.002598681
779.55402 | 95.07 | -1.09445 | 11.95257 | -0.021105 | 0.21612 | 1.209600084 | -0.1961114 | -0.02250458 | -0.00100694 | 0.0009499346 | -0.00513453
779.65302 | 95.08 | -1.09472 | 11.95257 | -0.019259 | 0.21607 | 1.209600084 | -0.1961114 | -0.02250458 | -0.0019987 | 0.0009498453 | -0.01019166
779.75299 | 95.09 | -1.09328 | 11.95356 | -0.021631 | 0.21602 | 1.209700272 | -0.1960112 | -0.02249308 | -0.00215556 | 0.0009497551 | -0.01099713
779.85699 | 95.1 | -1.09357 | 11.95257 | -0.027993 | 0.21596 | 1.209600084 | -0.1961114 | -0.02250458 | -0.002153873 | 0.0009496613 | -0.01098291
779.95502 | 95.11 | -1.09384 | 11.95257 | -0.035203 | 0.2159 | 1.209600084 | -0.1961114 | -0.02250458 | -0.001819913 | 0.0009495729 | -0.009279997
780.04901 | 95.12 | -1.09296 | 11.95158 | -0.039154 | 0.21585 | 1.209499896 | -0.1962116 | -0.02251608 | -0.0026565 | 0.0009494882 | -0.01353895
780.15302 | 95.13 | -1.09382 | 11.95158 | -0.038048 | 0.2158 | 1.209499896 | -0.1962116 | -0.02251608 | -0.002325913 | 0.0009493944 | -0.01185411
780.25897 | 95.14 | -1.09412 | 11.95059 | -0.033794 | 0.21574 | 1.209399708 | -0.1963118 | -0.02252758 | -0.002998893 | 0.0009492989 | -0.01527618
780.35602 | 95.15 | -1.0961 | 11.95059 | -0.029593 | 0.21568 | 1.209399708 | -0.1963118 | -0.02252758 | -0.00317262 | 0.0009492115 | -0.01616113
780.46002 | 95.16 | -1.09754 | 11.95059 | -0.027647 | 0.21563 | 1.209399708 | -0.1963118 | -0.02252758 | -0.00367356 | 0.0009491178 | -0.01871288
780.55402 | 95.17 | -1.09666 | 11.95059 | -0.02806 | 0.21558 | 1.209399708 | -0.1963118 | -0.02252758 | -0.00384054 | 0.0009490331 | -0.01956347
780.65997 | 95.18 | -1.0981 | 11.9496 | -0.029693 | 0.21552 | 1.20929952 | -0.196412 | -0.02253907 | -0.00350658 | 0.0009489377 | -0.01785319
780.755 | 95.19 | -1.09664 | 11.9496 | -0.030597 | 0.21547 | 1.20929952 | -0.196412 | -0.02253907 | -0.0033396 | 0.0009488521 | -0.01700304
780.85901 | 95.2 | -1.09866 | 11.9496 | -0.029643 | 0.21541 | 1.20929952 | -0.196412 | -0.02253907 | -0.00267168 | 0.0009487585 | -0.01360243
780.95502 | 95.21 | -1.0972 | 11.94861 | -0.027593 | 0.21536 | 1.209199332 | -0.1965122 | -0.02255057 | -0.00300564 | 0.0009486721 | -0.01529493
781.05499 | 95.22 | -1.09462 | 11.94861 | -0.025817 | 0.2153 | 1.209199332 | -0.1965122 | -0.02255057 | -0.00283866 | 0.0009485821 | -0.01444521
781.16199 | 95.23 | -1.09606 | 11.94861 | -0.024147 | 0.21524 | 1.209199332 | -0.1965122 | -0.02255057 | -0.00300564 | 0.0009484858 | -0.01529493
781.25702 | 95.24 | -1.0969 | 11.94861 | -0.021702 | 0.21519 | 1.209199332 | -0.1965122 | -0.02255057 | -0.00283866 | 0.0009484004 | -0.01444521
781.36102 | 95.25 | -1.09949 | 11.94763 | -0.017238 | 0.21513 | 1.209100156 | -0.1966113 | -0.02256195 | -0.002998893 | 0.0009483068 | -0.0152529
781.44501 | 95.26 | -1.10317 | 11.94763 | -0.010319 | 0.21509 | 1.209100156 | -0.1966113 | -0.02256195 | -0.002659873 | 0.0009482313 | -0.01352859
781.55402 | 95.27 | -1.10003 | 11.94763 | -0.0038018 | 0.21503 | 1.209100156 | -0.1966113 | -0.02256195 | -0.0026565 | 0.0009481333 | -0.01351143
781.659 | 95.28 | -1.0986 | 11.94763 | -0.00077644 | 0.21497 | 1.209100156 | -0.1966113 | -0.02256195 | -0.002320853 | 0.0009480389 | -0.01180427
781.75702 | 95.29 | -1.09945 | 11.94862 | -0.0012727 | 0.21492 | 1.209200344 | -0.1965112 | -0.02255045 | -0.0009850133 | 0.0009479508 | -0.005012506
781.84802 | 95.3 | -1.09913 | 11.94763 | -0.0024567 | 0.21487 | 1.209100156 | -0.1966113 | -0.02256195 | -0.0009867 | 0.0009478691 | -0.00501853
781.953 | 95.31 | -1.10173 | 11.94763 | -0.0010459 | 0.21481 | 1.209100156 | -0.1966113 | -0.02256195 | -0.0008230933 | 0.0009477748 | -0.004186398
782.04901 | 95.32 | -1.10085 | 11.94763 | 0.0045015 | 0.21476 | 1.209100156 | -0.1966113 | -0.02256195 | -0.0004941933 | 0.0009476885 | -0.002513555
782.15997 | 95.33 | -1.09886 | 11.94763 | 0.012017 | 0.21469 | 1.209100156 | -0.1966113 | -0.02256195 | 1.054556e-16 | 0.0009475889 | 5.363658e-16
782.24902 | 95.34 | -1.10141 | 11.94763 | 0.017305 | 0.21465 | 1.209100156 | -0.1966113 | -0.02256195 | -0.00016698 | 0.0009475089 | -0.0008492897
782.35199 | 95.35 | -1.10343 | 11.94862 | 0.018165 | 0.21459 | 1.209200344 | -0.1965112 | -0.02255045 | 0.00033396 | 0.0009474165 | 0.001699445
782.453 | 95.36 | -1.10487 | 11.94862 | 0.014469 | 0.21453 | 1.209200344 | -0.1965112 | -0.02255045 | 0.00066792 | 0.0009473258 | 0.003398891
782.55402 | 95.37 | -1.1017 | 11.94862 | 0.0080689 | 0.21448 | 1.209200344 | -0.1965112 | -0.02255045 | 0.0008349 | 0.0009472352 | 0.004248614
782.65198 | 95.38 | -1.10082 | 11.94862 | 0.0012547 | 0.21442 | 1.209200344 | -0.1965112 | -0.02255045 | 0.0016698 | 0.0009471473 | 0.008497227
782.75098 | 95.39 | -1.10283 | 11.94862 | -0.0048579 | 0.21437 | 1.209200344 | -0.1965112 | -0.02255045 | 0.0016698 | 0.0009470585 | 0.008497227
782.85602 | 95.4 | -1.10544 | 11.94862 | -0.0096774 | 0.21431 | 1.209200344 | -0.1965112 | -0.02255045 | 0.00150282 | 0.0009469643 | 0.007647505
782.953 | 95.41 | -1.10686 | 11.94862 | -0.013471 | 0.21426 | 1.209200344 | -0.1965112 | -0.02255045 | 0.00116886 | 0.0009468773 | 0.005948059
783.04999 | 95.42 | -1.10483 | 11.94763 | -0.016585 | 0.2142 | 1.209100156 | -0.1966113 | -0.02256195 | -7.905641e-17 | 0.0009467904 | -4.020948e-16
783.15399 | 95.43 | -1.10513 | 11.94862 | -0.019439 | 0.21415 | 1.209200344 | -0.1965112 | -0.02255045 | -0.00050094 | 0.0009466972 | -0.002549168
783.25403 | 95.44 | -1.1083 | 11.94763 | -0.022486 | 0.21409 | 1.209100156 | -0.1966113 | -0.02256195 | -0.00100188 | 0.0009466075 | -0.005095738
783.35602 | 95.45 | -1.10916 | 11.94763 | -0.025354 | 0.21404 | 1.209100156 | -0.1966113 | -0.02256195 | -0.00133584 | 0.0009465161 | -0.006794318
783.453 | 95.46 | -1.10944 | 11.94763 | -0.026785 | 0.21398 | 1.209100156 | -0.1966113 | -0.02256195 | -0.00150282 | 0.0009464293 | -0.007643608
783.55402 | 95.47 | -1.10627 | 11.94664 | -0.026375 | 0.21393 | 1.208999968 | -0.1967115 | -0.02257345 | -0.00217074 | 0.0009463388 | -0.01103514
783.65601 | 95.48 | -1.10656 | 11.94664 | -0.025527 | 0.21387 | 1.208999968 | -0.1967115 | -0.02257345 | -0.0025047 | 0.0009462475 | -0.01273286
783.75098 | 95.49 | -1.10972 | 11.94664 | -0.024239 | 0.21382 | 1.208999968 | -0.1967115 | -0.02257345 | -0.0025047 | 0.0009461624 | -0.01273286
783.85303 | 95.5 | -1.1129 | 11.94664 | -0.021475 | 0.21376 | 1.208999968 | -0.1967115 | -0.02257345 | -0.00217074 | 0.0009460711 | -0.01103514
783.96002 | 95.51 | -1.11263 | 11.94565 | -0.015748 | 0.2137 | 1.20889978 | -0.1968117 | -0.02258494 | -0.00300564 | 0.0009459753 | -0.01527165
784.06299 | 95.52 | -1.1135 | 11.94565 | -0.0059403 | 0.21365 | 1.20889978 | -0.1968117 | -0.02258494 | -0.00267168 | 0.0009458832 | -0.0135748
784.15698 | 95.53 | -1.11608 | 11.94565 | 0.0054539 | 0.21359 | 1.20889978 | -0.1968117 | -0.02258494 | -0.00267168 | 0.0009457991 | -0.0135748
784.26099 | 95.54 | -1.11522 | 11.94565 | 0.013645 | 0.21354 | 1.20889978 | -0.1968117 | -0.02258494 | -0.00233772 | 0.0009457061 | -0.01187795
784.35602 | 95.55 | -1.11897 | 11.94664 | 0.015235 | 0.21349 | 1.208999968 | -0.1967115 | -0.02257345 | -0.00100188 | 0.0009456211 | -0.005093143
784.45502 | 95.56 | -1.1181 | 11.94664 | 0.0099242 | 0.21343 | 1.208999968 | -0.1967115 | -0.02257345 | -0.00033396 | 0.0009455326 | -0.001697714
784.55298 | 95.57 | -1.11838 | 11.94664 | -0.00043754 | 0.21338 | 1.208999968 | -0.1967115 | -0.02257345 | 0.00033396 | 0.000945445 | 0.001697714
784.65198 | 95.58 | -1.11635 | 11.94664 | -0.01203 | 0.21332 | 1.208999968 | -0.1967115 | -0.02257345 | 0.00100188 | 0.0009453565 | 0.005093143
784.74799 | 95.59 | -1.11895 | 11.94664 | -0.021383 | 0.21327 | 1.208999968 | -0.1967115 | -0.02257345 | 0.0016698 | 0.0009452707 | 0.008488572
784.85498 | 95.6 | -1.12099 | 11.94565 | -0.027069 | 0.21321 | 1.20889978 | -0.1968117 | -0.02258494 | 0.0008349 | 0.0009451751 | 0.004242125
784.953 | 95.61 | -1.11838 | 11.94565 | -0.027955 | 0.21316 | 1.20889978 | -0.1968117 | -0.02258494 | -5.279839e-17 | 0.0009450876 | -2.682685e-16
785.05298 | 95.62 | -1.11925 | 11.94565 | -0.023298 | 0.2131 | 1.20889978 | -0.1968117 | -0.02258494 | -0.0008349 | 0.0009449983 | -0.004242125
785.15399 | 95.63 | -1.11954 | 11.94467 | -0.013985 | 0.21305 | 1.208800604 | -0.1969109 | -0.02259633 | -0.002330973 | 0.0009449081 | -0.01183771
785.25702 | 95.64 | -1.1181 | 11.94467 | -0.0032125 | 0.21299 | 1.208800604 | -0.1969109 | -0.02259633 | -0.002826853 | 0.0009448161 | -0.014356
785.35602 | 95.65 | -1.12129 | 11.94467 | 0.0043647 | 0.21293 | 1.208800604 | -0.1969109 | -0.02259633 | -0.00299046 | 0.0009447277 | -0.01518687
785.45398 | 95.66 | -1.11751 | 11.94566 | 0.004698 | 0.21288 | 1.208900792 | -0.1968107 | -0.02258483 | -0.002153873 | 0.0009446403 | -0.01094388
785.55499 | 95.67 | -1.12071 | 11.94566 | -0.0016712 | 0.21282 | 1.208900792 | -0.1968107 | -0.02258483 | -0.001151993 | 0.0009445502 | -0.005853306
785.65698 | 95.68 | -1.12158 | 11.94566 | -0.0096375 | 0.21277 | 1.208900792 | -0.1968107 | -0.02258483 | 1.518e-05 | 0.0009444592 | 7.712995e-05
785.75897 | 95.69 | -1.1242 | 11.94467 | -0.014105 | 0.21271 | 1.208800604 | -0.1969109 | -0.02259633 | -0.0001551733 | 0.0009443682 | -0.0007880383
785.85999 | 95.7 | -1.12392 | 11.94467 | -0.013206 | 0.21266 | 1.208800604 | -0.1969109 | -0.02259633 | -0.0001602333 | 0.0009442782 | -0.0008137352
785.95697 | 95.71 | -1.12362 | 11.94467 | -0.0085441 | 0.2126 | 1.208800604 | -0.1969109 | -0.02259633 | 7.90917e-17 | 0.0009441917 | 4.016624e-16
786.06097 | 95.72 | -1.12683 | 11.94467 | -0.0024131 | 0.21254 | 1.208800604 | -0.1969109 | -0.02259633 | -0.00050094 | 0.000944099 | -0.002543993
786.15802 | 95.73 | -1.12362 | 11.94467 | 0.0049496 | 0.21249 | 1.208800604 | -0.1969109 | -0.02259633 | -0.00100188 | 0.0009440125 | -0.005087987
786.26202 | 95.74 | -1.12335 | 11.94467 | 0.015945 | 0.21243 | 1.208800604 | -0.1969109 | -0.02259633 | -0.00150282 | 0.0009439198 | -0.00763198
786.35498 | 95.75 | -1.1242 | 11.94466 | 0.03243 | 0.21238 | 1.208799592 | -0.1969119 | -0.02259644 | -0.001175607 | 0.000943837 | -0.005970216
786.46802 | 95.76 | -1.12511 | 11.94466 | 0.053481 | 0.21232 | 1.208799592 | -0.1969119 | -0.02259644 | -0.0006797267 | 0.0009437363 | -0.003451933
786.55603 | 95.77 | -1.12595 | 11.94565 | 0.075593 | 0.21227 | 1.20889978 | -0.1968117 | -0.02258494 | 0.00065274 | 0.0009436579 | 0.003316571
786.65503 | 95.78 | -1.12682 | 11.94664 | 0.092724 | 0.21222 | 1.208999968 | -0.1967115 | -0.02257345 | 0.001819913 | 0.0009435698 | 0.009251686
786.76202 | 95.79 | -1.12714 | 11.94762 | 0.099282 | 0.21216 | 1.209099144 | -0.1966124 | -0.02256207 | 0.003315987 | 0.0009434745 | 0.01686561
786.86499 | 95.8 | -1.12686 | 11.9496 | 0.093771 | 0.2121 | 1.20929952 | -0.196412 | -0.02253907 | 0.005650333 | 0.0009433829 | 0.02876776
786.961 | 95.81 | -1.12656 | 11.95059 | 0.078315 | 0.21205 | 1.209399708 | -0.1963118 | -0.02252758 | 0.007821073 | 0.0009432974 | 0.03984006
787.05701 | 95.82 | -1.12917 | 11.95059 | 0.056657 | 0.21199 | 1.209399708 | -0.1963118 | -0.02252758 | 0.008993307 | 0.000943212 | 0.04581134
787.15601 | 95.83 | -1.12946 | 11.95158 | 0.032041 | 0.21194 | 1.209499896 | -0.1962116 | -0.02251608 | 0.009834953 | 0.000943124 | 0.05012422
787.26001 | 95.84 | -1.13094 | 11.95158 | 0.0050943 | 0.21188 | 1.209499896 | -0.1962116 | -0.02251608 | 0.00950268 | 0.0009430315 | 0.04843077
787.36499 | 95.85 | -1.13066 | 11.95158 | -0.025588 | 0.21182 | 1.209499896 | -0.1962116 | -0.02251608 | 0.008003233 | 0.0009429381 | 0.04078879
787.46399 | 95.86 | -1.13037 | 11.95158 | -0.060046 | 0.21177 | 1.209499896 | -0.1962116 | -0.02251608 | 0.006171513 | 0.0009428501 | 0.03145336
787.55402 | 95.87 | -1.12889 | 11.95059 | -0.095485 | 0.21172 | 1.209399708 | -0.1963118 | -0.02252758 | 0.00350658 | 0.0009427701 | 0.0178623
787.66101 | 95.88 | -1.12745 | 11.9496 | -0.12695 | 0.21166 | 1.20929952 | -0.196412 | -0.02253907 | 0.00033396 | 0.000942675 | 0.001700304
787.76398 | 95.89 | -1.12892 | 11.94762 | -0.14869 | 0.2116 | 1.209099144 | -0.1966124 | -0.02256207 | -0.00283866 | 0.0009425835 | -0.01443785
787.862 | 95.9 | -1.12921 | 11.94565 | -0.15764 | 0.21155 | 1.20889978 | -0.1968117 | -0.02258494 | -0.006171513 | 0.0009424964 | -0.03135745
787.961 | 95.91 | -1.13535 | 11.94367 | -0.15394 | 0.21149 | 1.208699404 | -0.1970121 | -0.02260794 | -0.01000699 | 0.0009424085 | -0.0507938
788.05902 | 95.92 | -1.13622 | 11.94268 | -0.13984 | 0.21144 | 1.208599216 | -0.1971123 | -0.02261944 | -0.01250832 | 0.0009423214 | -0.06345784
788.15399 | 95.93 | -1.13417 | 11.94071 | -0.11857 | 0.21139 | 1.208399852 | -0.1973116 | -0.02264231 | -0.01483761 | 0.0009422371 | -0.07519884
788.26801 | 95.94 | -1.13684 | 11.93973 | -0.093895 | 0.21132 | 1.208300676 | -0.1974108 | -0.02265369 | -0.01599466 | 0.0009421359 | -0.0810222
788.36401 | 95.95 | -1.13713 | 11.93874 | -0.069814 | 0.21127 | 1.208200488 | -0.197511 | -0.02266519 | -0.01582093 | 0.0009420507 | -0.08010152
788.45801 | 95.96 | -1.13682 | 11.93874 | -0.049014 | 0.21122 | 1.208200488 | -0.197511 | -0.02266519 | -0.01431643 | 0.0009419673 | -0.07248419
788.56097 | 95.97 | -1.13889 | 11.93874 | -0.031742 | 0.21116 | 1.208200488 | -0.197511 | -0.02266519 | -0.01164812 | 0.0009418759 | -0.05897453
788.66302 | 95.98 | -1.14036 | 11.93775 | -0.016254 | 0.21111 | 1.2081003 | -0.1976112 | -0.02267669 | -0.009485813 | 0.0009417854 | -0.04800241
788.76801 | 95.99 | -1.13833 | 11.93775 | -0.0021398 | 0.21105 | 1.2081003 | -0.1976112 | -0.02267669 | -0.007320133 | 0.0009416923 | -0.03704311
788.85498 | 96 | -1.14269 | 11.93775 | 0.0087958 | 0.211 | 1.2081003 | -0.1976112 | -0.02267669 | -0.005491787 | 0.0009416152 | -0.02779087
788.96503 | 96.01 | -1.14127 | 11.93873 | 0.014428 | 0.21094 | 1.208199476 | -0.197512 | -0.02266531 | -0.00283866 | 0.0009415176 | -0.01437209
789.06201 | 96.02 | -1.14273 | 11.93873 | 0.014871 | 0.21088 | 1.208199476 | -0.197512 | -0.02266531 | -0.001180667 | 0.0009414316 | -0.005977695
789.15503 | 96.03 | -1.14594 | 11.93873 | 0.013468 | 0.21083 | 1.208199476 | -0.197512 | -0.02266531 | -1.518e-05 | 0.0009413492 | -7.685608e-05
789.26099 | 96.04 | -1.14391 | 11.93873 | 0.013823 | 0.21077 | 1.208199476 | -0.197512 | -0.02266531 | 0.0004840733 | 0.0009412553 | 0.002450855
789.36401 | 96.05 | -1.14657 | 11.93873 | 0.016134 | 0.21072 | 1.208199476 | -0.197512 | -0.02266531 | 0.0009850133 | 0.0009411641 | 0.004987106
789.46698 | 96.06 | -1.14512 | 11.93873 | 0.017305 | 0.21066 | 1.208199476 | -0.197512 | -0.02266531 | 0.00148764 | 0.0009410729 | 0.007531896
789.565 | 96.07 | -1.14717 | 11.93972 | 0.014049 | 0.21061 | 1.208299664 | -0.1974118 | -0.02265381 | 0.001824973 | 0.0009409861 | 0.009244498
789.66998 | 96.08 | -1.15101 | 11.93972 | 0.0050989 | 0.21055 | 1.208299664 | -0.1974118 | -0.02265381 | 0.001830033 | 0.0009408931 | 0.00927013
789.76599 | 96.09 | -1.15013 | 11.93972 | -0.0072279 | 0.21049 | 1.208299664 | -0.1974118 | -0.02265381 | 0.00150282 | 0.0009408081 | 0.007612613
789.87 | 96.1 | -1.14809 | 11.93972 | -0.019005 | 0.21044 | 1.208299664 | -0.1974118 | -0.02265381 | 0.0016698 | 0.0009407161 | 0.008458459
789.95801 | 96.11 | -1.14895 | 11.93873 | -0.027991 | 0.21039 | 1.208199476 | -0.197512 | -0.02266531 | 0.00100188 | 0.0009406382 | 0.005072501
790.06299 | 96.12 | -1.1475 | 11.93873 | -0.034304 | 0.21033 | 1.208199476 | -0.197512 | -0.02266531 | 0.00033396 | 0.0009405453 | 0.001690834
790.16998 | 96.13 | -1.15076 | 11.93873 | -0.038986 | 0.21027 | 1.208199476 | -0.197512 | -0.02266531 | -0.00033396 | 0.0009404507 | -0.001690834
790.258 | 96.14 | -1.14986 | 11.93774 | -0.04289 | 0.21022 | 1.208099288 | -0.1976122 | -0.0226768 | -0.0016698 | 0.0009403728 | -0.008449883
790.36102 | 96.15 | -1.14958 | 11.93774 | -0.046103 | 0.21016 | 1.208099288 | -0.1976122 | -0.0226768 | -0.00283866 | 0.0009402817 | -0.0143648
790.45801 | 96.16 | -1.14811 | 11.93675 | -0.047665 | 0.21011 | 1.2079991 | -0.1977124 | -0.0226883 | -0.00367356 | 0.000940196 | -0.01858032
790.565 | 96.17 | -1.15432 | 11.93675 | -0.04763 | 0.21005 | 1.2079991 | -0.1977124 | -0.0226883 | -0.00400752 | 0.0009401014 | -0.02026944
790.66998 | 96.18 | -1.15405 | 11.93577 | -0.045991 | 0.20999 | 1.207899924 | -0.1978116 | -0.02269968 | -0.004501713 | 0.0009400087 | -0.02275758
790.76099 | 96.19 | -1.15197 | 11.93577 | -0.042412 | 0.20994 | 1.207899924 | -0.1978116 | -0.02269968 | -0.004329673 | 0.0009399283 | -0.02188787
790.86102 | 96.2 | -1.15287 | 11.93478 | -0.037676 | 0.20989 | 1.207799736 | -0.1979118 | -0.02271118 | -0.00499422 | 0.0009398399 | -0.02523458
790.96002 | 96.21 | -1.15317 | 11.93478 | -0.031821 | 0.20983 | 1.207799736 | -0.1979118 | -0.02271118 | -0.004992533 | 0.0009397525 | -0.02522606
791.05603 | 96.22 | -1.15228 | 11.93478 | -0.024804 | 0.20978 | 1.207799736 | -0.1979118 | -0.02271118 | -0.004324613 | 0.0009396677 | -0.02185122
791.16101 | 96.23 | -1.15319 | 11.9338 | -0.018036 | 0.20972 | 1.20770056 | -0.1980109 | -0.02272256 | -0.004486533 | 0.000939575 | -0.02265801
791.258 | 96.24 | -1.1529 | 11.9338 | -0.013312 | 0.20967 | 1.20770056 | -0.1980109 | -0.02272256 | -0.003983907 | 0.0009394894 | -0.02011963
791.35797 | 96.25 | -1.15497 | 11.93478 | -0.011466 | 0.20961 | 1.207799736 | -0.1979118 | -0.02271118 | -0.00299046 | 0.0009394011 | -0.01511007
791.45801 | 96.26 | -1.15469 | 11.93379 | -0.012811 | 0.20956 | 1.207699548 | -0.198012 | -0.02272268 | -0.00233266 | 0.0009393129 | -0.0117804
791.57001 | 96.27 | -1.15503 | 11.93379 | -0.016977 | 0.20949 | 1.207699548 | -0.198012 | -0.02272268 | -0.002002073 | 0.0009392141 | -0.01011087
791.66302 | 96.28 | -1.15237 | 11.93379 | -0.021845 | 0.20944 | 1.207699548 | -0.198012 | -0.02272268 | -0.001337527 | 0.000939132 | -0.006754777
791.76099 | 96.29 | -1.15503 | 11.93379 | -0.026375 | 0.20939 | 1.207699548 | -0.198012 | -0.02272268 | -0.00117392 | 0.0009390456 | -0.005928531
791.862 | 96.3 | -1.15711 | 11.9328 | -0.030492 | 0.20933 | 1.20759936 | -0.1981121 | -0.02273417 | -0.001511253 | 0.0009389566 | -0.007628272
791.96198 | 96.31 | -1.16037 | 11.9328 | -0.033022 | 0.20928 | 1.20759936 | -0.1981121 | -0.02273417 | -0.001514627 | 0.0009388684 | -0.0076453
792.06299 | 96.32 | -1.15832 | 11.9328 | -0.032869 | 0.20922 | 1.20759936 | -0.1981121 | -0.02273417 | -0.002010507 | 0.0009387794 | -0.01014833
792.159 | 96.33 | -1.15566 | 11.93181 | -0.029076 | 0.20917 | 1.207499172 | -0.1982123 | -0.02274567 | -0.00300564 | 0.0009386948 | -0.01516374
792.26599 | 96.34 | -1.16071 | 11.93181 | -0.022338 | 0.20911 | 1.207499172 | -0.1982123 | -0.02274567 | -0.00283866 | 0.0009386005 | -0.01432131
792.35699 | 96.35 | -1.16218 | 11.93083 | -0.01592 | 0.20906 | 1.207399996 | -0.1983115 | -0.02275705 | -0.003666813 | 0.0009385204 | -0.01849017
792.466 | 96.36 | -1.16251 | 11.93181 | -0.014291 | 0.209 | 1.207499172 | -0.1982123 | -0.02274567 | -0.00333454 | 0.0009384243 | -0.01682307
792.55701 | 96.37 | -1.16102 | 11.93181 | -0.019025 | 0.20894 | 1.207499172 | -0.1982123 | -0.02274567 | -0.002668307 | 0.0009383442 | -0.01346186
792.66199 | 96.38 | -1.16667 | 11.93181 | -0.026056 | 0.20889 | 1.207499172 | -0.1982123 | -0.02274567 | -0.001668113 | 0.0009382518 | -0.00841579
792.76501 | 96.39 | -1.16521 | 11.93083 | -0.029757 | 0.20883 | 1.207399996 | -0.1983115 | -0.02275705 | -0.001830033 | 0.0009381611 | -0.009228074
792.86401 | 96.4 | -1.16315 | 11.92984 | -0.028274 | 0.20877 | 1.207299808 | -0.1984117 | -0.02276855 | -0.0023276 | 0.000938074 | -0.01173116
792.95898 | 96.41 | -1.16522 | 11.92984 | -0.025043 | 0.20872 | 1.207299808 | -0.1984117 | -0.02276855 | -0.002325913 | 0.0009379904 | -0.01172266
793.06097 | 96.42 | -1.16613 | 11.93083 | -0.024885 | 0.20866 | 1.207399996 | -0.1983115 | -0.02275705 | -0.001991953 | 0.0009379007 | -0.01004457
793.15601 | 96.43 | -1.16761 | 11.92984 | -0.029331 | 0.20861 | 1.207299808 | -0.1984117 | -0.02276855 | -0.00216062 | 0.0009378171 | -0.01088958
793.26099 | 96.44 | -1.16616 | 11.92984 | -0.035972 | 0.20855 | 1.207299808 | -0.1984117 | -0.02276855 | -0.00282348 | 0.0009377248 | -0.01423041
793.37402 | 96.45 | -1.16533 | 11.92885 | -0.040439 | 0.20849 | 1.20719962 | -0.1985119 | -0.02278004 | -0.003160813 | 0.0009376254 | -0.01592254
793.46899 | 96.46 | -1.16799 | 11.92885 | -0.040889 | 0.20844 | 1.20719962 | -0.1985119 | -0.02278004 | -0.002998893 | 0.0009375419 | -0.01510687
793.55798 | 96.47 | -1.16827 | 11.92786 | -0.038623 | 0.20839 | 1.207099432 | -0.1986121 | -0.02279154 | -0.00300564 | 0.0009374637 | -0.01513322
793.67102 | 96.48 | -1.16803 | 11.92786 | -0.035091 | 0.20832 | 1.207099432 | -0.1986121 | -0.02279154 | -0.00317262 | 0.0009373644 | -0.01597395
793.75897 | 96.49 | -1.16949 | 11.92786 | -0.031324 | 0.20828 | 1.207099432 | -0.1986121 | -0.02279154 | -0.00367356 | 0.0009372871 | -0.01849616
793.862 | 96.5 | -1.17041 | 11.92687 | -0.02804 | 0.20822 | 1.206999244 | -0.1987123 | -0.02280304 | -0.00450846 | 0.0009371966 | -0.02268838
793.96698 | 96.51 | -1.1743 | 11.92687 | -0.025979 | 0.20816 | 1.206999244 | -0.1987123 | -0.02280304 | -0.00400752 | 0.0009371044 | -0.02016745
794.05902 | 96.52 | -1.16984 | 11.92687 | -0.025068 | 0.20811 | 1.206999244 | -0.1987123 | -0.02280304 | -0.00367356 | 0.0009370236 | -0.01848683
794.17102 | 96.53 | -1.17316 | 11.92687 | -0.024815 | 0.20805 | 1.206999244 | -0.1987123 | -0.02280304 | -0.00283866 | 0.0009369252 | -0.01428528
794.26703 | 96.54 | -1.17405 | 11.92588 | -0.025143 | 0.20799 | 1.206899056 | -0.1988124 | -0.02281454 | -0.00300564 | 0.000936841 | -0.01511797
794.36603 | 96.55 | -1.17555 | 11.92588 | -0.026245 | 0.20794 | 1.206899056 | -0.1988124 | -0.02281454 | -0.00267168 | 0.0009367541 | -0.01343819
794.46399 | 96.56 | -1.17645 | 11.92588 | -0.028666 | 0.20788 | 1.206899056 | -0.1988124 | -0.02281454 | -0.00267168 | 0.0009366681 | -0.01343819
794.56 | 96.57 | -1.17795 | 11.92588 | -0.032284 | 0.20783 | 1.206899056 | -0.1988124 | -0.02281454 | -0.00233772 | 0.0009365839 | -0.01175842
794.66602 | 96.58 | -1.17947 | 11.9249 | -0.034575 | 0.20777 | 1.20679988 | -0.1989116 | -0.02282592 | -0.002330973 | 0.0009364909 | -0.01171864
794.76099 | 96.59 | -1.17917 | 11.9249 | -0.03211 | 0.20772 | 1.20679988 | -0.1989116 | -0.02282592 | -0.002659873 | 0.0009364076 | -0.01337214
794.85901 | 96.6 | -1.18067 | 11.92392 | -0.02379 | 0.20766 | 1.206700704 | -0.1990108 | -0.0228373 | -0.003317673 | 0.0009363217 | -0.01667082
794.96899 | 96.61 | -1.18102 | 11.92392 | -0.011681 | 0.2076 | 1.206700704 | -0.1990108 | -0.0228373 | -0.003477907 | 0.0009362253 | -0.01747597
795.05298 | 96.62 | -1.18129 | 11.92392 | -0.00064443 | 0.20756 | 1.206700704 | -0.1990108 | -0.0228373 | -0.003140573 | 0.0009361517 | -0.01578092
795.16101 | 96.63 | -1.18282 | 11.92392 | 0.0046821 | 0.2075 | 1.206700704 | -0.1990108 | -0.0228373 | -0.003140573 | 0.000936057 | -0.01578092
795.26398 | 96.64 | -1.18196 | 11.9249 | 0.0036494 | 0.20744 | 1.20679988 | -0.1989116 | -0.02282592 | -0.002148813 | 0.0009359668 | -0.01080285
795.36401 | 96.65 | -1.18168 | 11.9249 | 0.00038845 | 0.20738 | 1.20679988 | -0.1989116 | -0.02282592 | -0.00099176 | 0.0009358792 | -0.004985933
795.461 | 96.66 | -1.18139 | 11.92391 | 9.5287e-05 | 0.20733 | 1.206699692 | -0.1990118 | -0.02283741 | -0.0003373333 | 0.0009357942 | -0.001695042
795.56598 | 96.67 | -1.18351 | 11.92391 | 0.0044943 | 0.20727 | 1.206699692 | -0.1990118 | -0.02283741 | -0.0001771 | 0.0009357023 | -0.0008898969
795.664 | 96.68 | -1.18383 | 11.92391 | 0.010865 | 0.20721 | 1.206699692 | -0.1990118 | -0.02283741 | 0.0001501133 | 0.0009356165 | 0.0007542936
795.76599 | 96.69 | -1.18654 | 11.9249 | 0.014428 | 0.20716 | 1.20679988 | -0.1989116 | -0.02282592 | 0.00048576 | 0.0009355272 | 0.00244209
795.862 | 96.7 | -1.18744 | 11.9249 | 0.012827 | 0.2071 | 1.20679988 | -0.1989116 | -0.02282592 | 0.0006561133 | 0.0009354432 | 0.003298517
795.961 | 96.71 | -1.18776 | 11.9249 | 0.0073107 | 0.20705 | 1.20679988 | -0.1989116 | -0.02282592 | 0.0006611733 | 0.0009353566 | 0.003323955
796.06201 | 96.72 | -1.18748 | 11.9249 | 0.00037294 | 0.20699 | 1.20679988 | -0.1989116 | -0.02282592 | 0.00050094 | 0.0009352682 | 0.002518405
796.16199 | 96.73 | -1.189 | 11.9249 | -0.0060646 | 0.20694 | 1.20679988 | -0.1989116 | -0.02282592 | 0.00100188 | 0.0009351808 | 0.00503681
796.26501 | 96.74 | -1.18992 | 11.9249 | -0.010404 | 0.20688 | 1.20679988 | -0.1989116 | -0.02282592 | 0.00150282 | 0.0009350907 | 0.007555215
796.36798 | 96.75 | -1.18846 | 11.9249 | -0.01126 | 0.20682 | 1.20679988 | -0.1989116 | -0.02282592 | 0.00116886 | 0.0009350006 | 0.005876278
796.45898 | 96.76 | -1.18816 | 11.92391 | -0.0095305 | 0.20677 | 1.206699692 | -0.1990118 | -0.02283741 | -1.845826e-16 | 0.0009349211 | -9.274957e-16
796.56097 | 96.77 | -1.18789 | 11.92391 | -0.0089537 | 0.20671 | 1.206699692 | -0.1990118 | -0.02283741 | -0.00116886 | 0.000934832 | -0.00587332
796.66302 | 96.78 | -1.18881 | 11.9249 | -0.012241 | 0.20666 | 1.20679988 | -0.1989116 | -0.02282592 | -0.0008349 | 0.0009347428 | -0.004197341
796.76501 | 96.79 | -1.19153 | 11.9249 | -0.018699 | 0.2066 | 1.20679988 | -0.1989116 | -0.02282592 | -0.00050094 | 0.0009346537 | -0.002518405
796.867 | 96.8 | -1.19305 | 11.92391 | -0.025648 | 0.20654 | 1.206699692 | -0.1990118 | -0.02283741 | -0.0008349 | 0.0009345646 | -0.004195228
796.96399 | 96.81 | -1.19516 | 11.92292 | -0.030179 | 0.20649 | 1.206599504 | -0.199112 | -0.02284891 | -0.0016698 | 0.0009344799 | -0.008386235
797.06097 | 96.82 | -1.19428 | 11.92391 | -0.031931 | 0.20644 | 1.206699692 | -0.1990118 | -0.02283741 | -0.00150282 | 0.0009343952 | -0.007551411
797.17499 | 96.83 | -1.19285 | 11.92292 | -0.031966 | 0.20637 | 1.206599504 | -0.199112 | -0.02284891 | -0.00183678 | 0.0009342957 | -0.009224858
797.27002 | 96.84 | -1.19256 | 11.92292 | -0.030154 | 0.20632 | 1.206599504 | -0.199112 | -0.02284891 | -0.00183678 | 0.0009342127 | -0.009224858
797.36401 | 96.85 | -1.19406 | 11.92194 | -0.025768 | 0.20627 | 1.206500328 | -0.1992112 | -0.02286029 | -0.002998893 | 0.0009341307 | -0.01505384
797.46002 | 96.86 | -1.19557 | 11.92194 | -0.019728 | 0.20621 | 1.206500328 | -0.1992112 | -0.02286029 | -0.003828733 | 0.0009340469 | -0.01921947
797.57202 | 96.87 | -1.19413 | 11.92194 | -0.015139 | 0.20615 | 1.206500328 | -0.1992112 | -0.02286029 | -0.0034914 | 0.0009339492 | -0.01752613
797.66199 | 96.88 | -1.19622 | 11.92194 | -0.014651 | 0.2061 | 1.206500328 | -0.1992112 | -0.02286029 | -0.002654813 | 0.0009338708 | -0.01332663
797.76703 | 96.89 | -1.19537 | 11.92194 | -0.018224 | 0.20604 | 1.206500328 | -0.1992112 | -0.02286029 | -0.002153873 | 0.0009337792 | -0.01081201
797.86603 | 96.9 | -1.19808 | 11.92194 | -0.023142 | 0.20599 | 1.206500328 | -0.1992112 | -0.02286029 | -0.00215556 | 0.0009336928 | -0.01082048
797.98499 | 96.91 | -1.19727 | 11.92095 | -0.02673 | 0.20592 | 1.20640014 | -0.1993114 | -0.02287179 | -0.001824973 | 0.0009335891 | -0.009156394
798.07098 | 96.92 | -1.19695 | 11.92095 | -0.02694 | 0.20587 | 1.20640014 | -0.1993114 | -0.02287179 | -0.001830033 | 0.0009335142 | -0.009181781
798.16699 | 96.93 | -1.19846 | 11.92095 | -0.023153 | 0.20582 | 1.20640014 | -0.1993114 | -0.02287179 | -0.00150282 | 0.0009334305 | -0.007540062
798.27197 | 96.94 | -1.1988 | 11.91996 | -0.017992 | 0.20576 | 1.206299952 | -0.1994115 | -0.02288329 | -0.00233772 | 0.0009333391 | -0.01172309
798.36499 | 96.95 | -1.19791 | 11.91996 | -0.014173 | 0.20571 | 1.206299952 | -0.1994115 | -0.02288329 | -0.00283866 | 0.0009332581 | -0.01423518
798.47101 | 96.96 | -1.20005 | 11.92095 | -0.013059 | 0.20565 | 1.20640014 | -0.1993114 | -0.02287179 | -0.00233772 | 0.0009331657 | -0.01172899
798.57202 | 96.97 | -1.20098 | 11.91996 | -0.014814 | 0.20559 | 1.206299952 | -0.1994115 | -0.02288329 | -0.00233772 | 0.0009330778 | -0.01172309
798.66699 | 96.98 | -1.19949 | 11.91996 | -0.01766 | 0.20554 | 1.206299952 | -0.1994115 | -0.02288329 | -0.00200376 | 0.0009329951 | -0.01004836
798.76898 | 96.99 | -1.20403 | 11.91996 | -0.020002 | 0.20548 | 1.206299952 | -0.1994115 | -0.02288329 | -0.00133584 | 0.0009329063 | -0.00669891
798.86298 | 97 | -1.20194 | 11.91897 | -0.0223 | 0.20543 | 1.206199764 | -0.1995117 | -0.02289478 | -0.00183678 | 0.0009328245 | -0.009206376
798.97699 | 97.01 | -1.20411 | 11.91996 | -0.025867 | 0.20537 | 1.206299952 | -0.1994115 | -0.02288329 | -0.00133584 | 0.0009327253 | -0.00669891
799.07202 | 97.02 | -1.20202 | 11.91897 | -0.02989 | 0.20531 | 1.206199764 | -0.1995117 | -0.02289478 | -0.00133584 | 0.0009326427 | -0.006695546
799.16699 | 97.03 | -1.20353 | 11.91897 | -0.033019 | 0.20526 | 1.206199764 | -0.1995117 | -0.02289478 | -0.00183678 | 0.0009325601 | -0.009206376
799.27197 | 97.04 | -1.20448 | 11.91799 | -0.03431 | 0.2052 | 1.206100588 | -0.1996109 | -0.02290616 | -0.002831913 | 0.0009324688 | -0.01418717
799.37201 | 97.05 | -1.2042 | 11.91799 | -0.032905 | 0.20514 | 1.206100588 | -0.1996109 | -0.02290616 | -0.002659873 | 0.0009323818 | -0.01332529
799.474 | 97.06 | -1.20574 | 11.91799 | -0.029166 | 0.20509 | 1.206100588 | -0.1996109 | -0.02290616 | -0.00282348 | 0.0009322931 | -0.01414492
799.573 | 97.07 | -1.20547 | 11.917 | -0.023458 | 0.20503 | 1.2060004 | -0.1997111 | -0.02291766 | -0.003322733 | 0.0009322071 | -0.0166377
799.66803 | 97.08 | -1.20879 | 11.917 | -0.016606 | 0.20498 | 1.2060004 | -0.1997111 | -0.02291766 | -0.003322733 | 0.0009321245 | -0.0166377
799.77002 | 97.09 | -1.20792 | 11.917 | -0.010195 | 0.20492 | 1.2060004 | -0.1997111 | -0.02291766 | -0.00365838 | 0.0009320359 | -0.01831836
799.86603 | 97.1 | -1.20824 | 11.917 | -0.006213 | 0.20487 | 1.2060004 | -0.1997111 | -0.02291766 | -0.002826853 | 0.0009319525 | -0.01415471
799.96997 | 97.11 | -1.211 | 11.917 | -0.0058097 | 0.20481 | 1.2060004 | -0.1997111 | -0.02291766 | -0.002330973 | 0.0009318623 | -0.01167173
800.06403 | 97.12 | -1.2107 | 11.917 | -0.008154 | 0.20476 | 1.2060004 | -0.1997111 | -0.02291766 | -0.00150282 | 0.0009317806 | -0.00752497
800.16302 | 97.13 | -1.21224 | 11.917 | -0.01082 | 0.2047 | 1.2060004 | -0.1997111 | -0.02291766 | -0.00116886 | 0.0009316947 | -0.005852754
800.26703 | 97.14 | -1.21379 | 11.917 | -0.010886 | 0.20464 | 1.2060004 | -0.1997111 | -0.02291766 | -0.00066792 | 0.0009316044 | -0.003344431
800.36298 | 97.15 | -1.21169 | 11.91601 | -0.0078406 | 0.20459 | 1.205900212 | -0.1998113 | -0.02292916 | -0.00066792 | 0.0009315211 | -0.003342754
800.45898 | 97.16 | -1.21262 | 11.91601 | -0.0040292 | 0.20454 | 1.205900212 | -0.1998113 | -0.02292916 | -0.00116886 | 0.0009314378 | -0.00584982
800.56702 | 97.17 | -1.2166 | 11.917 | -0.0012038 | 0.20448 | 1.2060004 | -0.1997111 | -0.02291766 | -0.0008349 | 0.0009313441 | -0.004180539
800.66602 | 97.18 | -1.21693 | 11.917 | 0.00071127 | 0.20442 | 1.2060004 | -0.1997111 | -0.02291766 | -0.00050094 | 0.0009312582 | -0.002508323
800.77698 | 97.19 | -1.21367 | 11.91601 | 0.0023256 | 0.20436 | 1.205900212 | -0.1998113 | -0.02292916 | -0.0008349 | 0.000931162 | -0.004178443
800.86298 | 97.2 | -1.21456 | 11.91601 | 0.0036448 | 0.20431 | 1.205900212 | -0.1998113 | -0.02292916 | -0.00100188 | 0.0009310874 | -0.005014131
800.96503 | 97.21 | -1.21974 | 11.91699 | 0.0027306 | 0.20425 | 1.205999388 | -0.1997121 | -0.02291778 | -0.0003407067 | 0.000930999 | -0.001705989
801.065 | 97.22 | -1.21887 | 11.91699 | -0.0012902 | 0.2042 | 1.205999388 | -0.1997121 | -0.02291778 | 0.0003221533 | 0.0009309123 | 0.001613089
801.172 | 97.23 | -1.2162 | 11.91699 | -0.0060434 | 0.20414 | 1.205999388 | -0.1997121 | -0.02291778 | 0.0009867 | 0.0009308196 | 0.004940612
801.26398 | 97.24 | -1.21832 | 11.916 | -0.0089812 | 0.20409 | 1.2058992 | -0.1998123 | -0.02292927 | 0.0001501133 | 0.0009307399 | 0.0007512717
801.36603 | 97.25 | -1.21866 | 11.916 | -0.0096007 | 0.20403 | 1.2058992 | -0.1998123 | -0.02292927 | -0.0006847867 | 0.0009306515 | -0.00342715
801.46198 | 97.26 | -1.22019 | 11.91699 | -0.0093672 | 0.20397 | 1.205999388 | -0.1997121 | -0.02291778 | -1.518e-05 | 0.0009305684 | -7.600941e-05
801.56299 | 97.27 | -1.21993 | 11.916 | -0.0094897 | 0.20392 | 1.2058992 | -0.1998123 | -0.02292927 | -1.180667e-05 | 0.000930481 | -5.908879e-05
801.66699 | 97.28 | -1.22209 | 11.916 | -0.01042 | 0.20386 | 1.2058992 | -0.1998123 | -0.02292927 | -0.0006746667 | 0.0009303909 | -0.003376502
801.77399 | 97.29 | -1.22124 | 11.916 | -0.011693 | 0.2038 | 1.2058992 | -0.1998123 | -0.02292927 | -0.00133584 | 0.0009302983 | -0.006685474
801.867 | 97.3 | -1.22155 | 11.916 | -0.012795 | 0.20375 | 1.2058992 | -0.1998123 | -0.02292927 | -0.00116886 | 0.0009302178 | -0.00584979
801.96399 | 97.31 | -1.22127 | 11.916 | -0.014203 | 0.20369 | 1.2058992 | -0.1998123 | -0.02292927 | -0.0008349 | 0.0009301339 | -0.004178421
802.06897 | 97.32 | -1.22466 | 11.91502 | -0.015525 | 0.20363 | 1.205800024 | -0.1999115 | -0.02294065 | -0.0009951333 | 0.0009300431 | -0.00497787
802.16901 | 97.33 | -1.22985 | 11.91601 | -0.016469 | 0.20358 | 1.205900212 | -0.1998113 | -0.02292916 | -0.0009900733 | 0.0009299566 | -0.004955042
802.263 | 97.34 | -1.22895 | 11.91502 | -0.017523 | 0.20353 | 1.205800024 | -0.1999115 | -0.02294065 | -0.00165462 | 0.0009298753 | -0.008276763
802.37299 | 97.35 | -1.22872 | 11.91502 | -0.019384 | 0.20346 | 1.205800024 | -0.1999115 | -0.02294065 | -0.001318973 | 0.0009297802 | -0.006597787
802.47803 | 97.36 | -1.22786 | 11.91502 | -0.021403 | 0.20341 | 1.205800024 | -0.1999115 | -0.02294065 | -0.001485953 | 0.0009296894 | -0.007433057
802.56702 | 97.37 | -1.22816 | 11.91502 | -0.021857 | 0.20336 | 1.205800024 | -0.1999115 | -0.02294065 | -0.00148764 | 0.0009296125 | -0.007441494
802.66699 | 97.38 | -1.22729 | 11.91403 | -0.019895 | 0.2033 | 1.205699836 | -0.2000117 | -0.02295215 | -0.001991953 | 0.0009295261 | -0.009959186
802.77301 | 97.39 | -1.23007 | 11.91403 | -0.015293 | 0.20324 | 1.205699836 | -0.2000117 | -0.02295215 | -0.002163993 | 0.0009294345 | -0.01081934
802.86401 | 97.4 | -1.22856 | 11.91403 | -0.0093949 | 0.20319 | 1.205699836 | -0.2000117 | -0.02295215 | -0.00200376 | 0.0009293559 | -0.01001822
802.966 | 97.41 | -1.22647 | 11.91403 | -0.0041663 | 0.20313 | 1.205699836 | -0.2000117 | -0.02295215 | -0.00233772 | 0.0009292678 | -0.01168792
803.078 | 97.42 | -1.22989 | 11.91403 | -0.00042626 | 0.20307 | 1.205699836 | -0.2000117 | -0.02295215 | -0.0016698 | 0.0009291711 | -0.008348513
803.177 | 97.43 | -1.2351 | 11.91403 | 0.0024305 | 0.20301 | 1.205699836 | -0.2000117 | -0.02295215 | -0.00150282 | 0.0009290857 | -0.007513662
803.26898 | 97.44 | -1.23541 | 11.91403 | 0.0048061 | 0.20296 | 1.205699836 | -0.2000117 | -0.02295215 | -0.00116886 | 0.0009290063 | -0.005843959
803.37097 | 97.45 | -1.2388 | 11.91403 | 0.0055006 | 0.2029 | 1.205699836 | -0.2000117 | -0.02295215 | -0.00066792 | 0.0009289183 | -0.003339405
803.46899 | 97.46 | -1.23366 | 11.91403 | 0.0036997 | 0.20285 | 1.205699836 | -0.2000117 | -0.02295215 | 0 | 0.0009288337 | 0
803.55603 | 97.47 | -1.23578 | 11.91502 | 0.00035338 | 0.2028 | 1.205800024 | -0.1999115 | -0.02294065 | 0.00066792 | 0.0009287586 | 0.003341079
803.67102 | 97.48 | -1.23679 | 11.91403 | -0.002461 | 0.20274 | 1.205699836 | -0.2000117 | -0.02295215 | 0.00050094 | 0.0009286594 | 0.002504554
803.77002 | 97.49 | -1.23834 | 11.91403 | -0.0026891 | 0.20268 | 1.205699836 | -0.2000117 | -0.02295215 | 0.00033396 | 0.0009285741 | 0.001669703
803.87 | 97.5 | -1.23869 | 11.91403 | -1.8771e-05 | 0.20262 | 1.205699836 | -0.2000117 | -0.02295215 | 0.00016698 | 0.0009284879 | 0.0008348513
803.96997 | 97.51 | -1.24025 | 11.91403 | 0.0026479 | 0.20257 | 1.205699836 | -0.2000117 | -0.02295215 | -2.639037e-17 | 0.0009284017 | -1.319442e-16
804.07098 | 97.52 | -1.2406 | 11.91403 | 0.0024372 | 0.20251 | 1.205699836 | -0.2000117 | -0.02295215 | -0.00016698 | 0.0009283146 | -0.0008348513
804.16199 | 97.53 | -1.24335 | 11.91502 | -1.0108e-06 | 0.20246 | 1.205800024 | -0.1999115 | -0.02294065 | 0.00033396 | 0.0009282362 | 0.001670539
804.26801 | 97.54 | -1.24433 | 11.91403 | -0.0021054 | 0.2024 | 1.205699836 | -0.2000117 | -0.02295215 | 0 | 0.0009281449 | 0
804.36902 | 97.55 | -1.24834 | 11.91403 | -0.0014256 | 0.20234 | 1.205699836 | -0.2000117 | -0.02295215 | -0.00033396 | 0.0009280579 | -0.001669703
804.466 | 97.56 | -1.24745 | 11.91403 | 0.0028347 | 0.20229 | 1.205699836 | -0.2000117 | -0.02295215 | 0.00016698 | 0.0009279743 | 0.0008348513
804.57001 | 97.57 | -1.24781 | 11.91403 | 0.0074975 | 0.20223 | 1.205699836 | -0.2000117 | -0.02295215 | 2.637272e-17 | 0.0009278848 | 1.318559e-16
804.66699 | 97.58 | -1.24876 | 11.91403 | 0.0079362 | 0.20218 | 1.205699836 | -0.2000117 | -0.02295215 | -0.00016698 | 0.0009278013 | -0.0008348513
804.77002 | 97.59 | -1.24973 | 11.91502 | 0.0032969 | 0.20212 | 1.205800024 | -0.1999115 | -0.02294065 | 0.00033396 | 0.0009277126 | 0.001670539
804.86499 | 97.6 | -1.25067 | 11.91502 | -0.0037701 | 0.20207 | 1.205800024 | -0.1999115 | -0.02294065 | 0.00066792 | 0.0009276309 | 0.003341079
804.96698 | 97.61 | -1.24919 | 11.91403 | -0.0096375 | 0.20201 | 1.205699836 | -0.2000117 | -0.02295215 | 0.00016698 | 0.0009275431 | 0.0008348513
805.07397 | 97.62 | -1.25201 | 11.91403 | -0.01203 | 0.20195 | 1.205699836 | -0.2000117 | -0.02295215 | 0.00050094 | 0.0009274511 | 0.002504554
805.16498 | 97.63 | -1.25171 | 11.91403 | -0.012182 | 0.2019 | 1.205699836 | -0.2000117 | -0.02295215 | 0.00016698 | 0.0009273728 | 0.0008348513
805.27002 | 97.64 | -1.25514 | 11.91403 | -0.013398 | 0.20184 | 1.205699836 | -0.2000117 | -0.02295215 | -0.00016698 | 0.0009272825 | -0.0008348513
805.367 | 97.65 | -1.25609 | 11.91403 | -0.016394 | 0.20178 | 1.205699836 | -0.2000117 | -0.02295215 | -0.00050094 | 0.0009271991 | -0.002504554
805.46503 | 97.66 | -1.25521 | 11.91403 | -0.018822 | 0.20173 | 1.205699836 | -0.2000117 | -0.02295215 | -0.0008349 | 0.0009271148 | -0.004174257
805.56702 | 97.67 | -1.2574 | 11.91305 | -0.018467 | 0.20167 | 1.20560066 | -0.2001108 | -0.02296353 | -0.001830033 | 0.0009270272 | -0.009145098
805.66302 | 97.68 | -1.25774 | 11.91305 | -0.015156 | 0.20162 | 1.20560066 | -0.2001108 | -0.02296353 | -0.001824973 | 0.0009269447 | -0.009119812
805.76202 | 97.69 | -1.26115 | 11.91305 | -0.010948 | 0.20156 | 1.20560066 | -0.2001108 | -0.02296353 | -0.00148764 | 0.0009268596 | -0.00743408
805.86902 | 97.7 | -1.26091 | 11.91305 | -0.0089978 | 0.2015 | 1.20560066 | -0.2001108 | -0.02296353 | -0.001652933 | 0.0009267677 | -0.008260089
805.96997 | 97.71 | -1.26004 | 11.91305 | -0.011021 | 0.20145 | 1.20560066 | -0.2001108 | -0.02296353 | -0.001652933 | 0.000926681 | -0.008260089
806.065 | 97.72 | -1.25853 | 11.91305 | -0.015318 | 0.20139 | 1.20560066 | -0.2001108 | -0.02296353 | -0.00148764 | 0.0009265994 | -0.00743408
806.16901 | 97.73 | -1.25829 | 11.91305 | -0.018999 | 0.20133 | 1.20560066 | -0.2001108 | -0.02296353 | -0.001157053 | 0.0009265101 | -0.005782062
806.26703 | 97.74 | -1.25863 | 11.91206 | -0.019858 | 0.20128 | 1.205500472 | -0.200211 | -0.02297503 | -0.001329093 | 0.000926426 | -0.006638462
806.367 | 97.75 | -1.26021 | 11.91206 | -0.017773 | 0.20122 | 1.205500472 | -0.200211 | -0.02297503 | -0.00116886 | 0.0009263402 | -0.00583814
806.47498 | 97.76 | -1.26427 | 11.91206 | -0.01463 | 0.20116 | 1.205500472 | -0.200211 | -0.02297503 | -0.00150282 | 0.0009262476 | -0.00750618
806.56799 | 97.77 | -1.26522 | 11.91206 | -0.011724 | 0.20111 | 1.205500472 | -0.200211 | -0.02297503 | -0.0016698 | 0.0009261678 | -0.0083402
806.66699 | 97.78 | -1.26618 | 11.91206 | -0.009934 | 0.20105 | 1.205500472 | -0.200211 | -0.02297503 | -0.0016698 | 0.0009260829 | -0.0083402
806.77197 | 97.79 | -1.26225 | 11.91107 | -0.010204 | 0.20099 | 1.205400284 | -0.2003112 | -0.02298653 | -0.00217074 | 0.0009259928 | -0.01083684
806.86603 | 97.8 | -1.26504 | 11.91206 | -0.012885 | 0.20094 | 1.205500472 | -0.200211 | -0.02297503 | -0.0016698 | 0.0009259122 | -0.0083402
806.96802 | 97.81 | -1.26417 | 11.91206 | -0.017209 | 0.20088 | 1.205500472 | -0.200211 | -0.02297503 | -0.00100188 | 0.0009258248 | -0.00500412
807.07202 | 97.82 | -1.26454 | 11.91107 | -0.021488 | 0.20083 | 1.205400284 | -0.2003112 | -0.02298653 | -0.0008349 | 0.0009257356 | -0.004168014
807.16803 | 97.83 | -1.26734 | 11.91107 | -0.022829 | 0.20077 | 1.205400284 | -0.2003112 | -0.02298653 | -0.00116886 | 0.0009256533 | -0.00583522
807.27301 | 97.84 | -1.27202 | 11.91107 | -0.019014 | 0.20071 | 1.205400284 | -0.2003112 | -0.02298653 | -0.00133584 | 0.0009255634 | -0.006668823
807.37201 | 97.85 | -1.27238 | 11.91008 | -0.012383 | 0.20066 | 1.205300096 | -0.2004114 | -0.02299802 | -0.00200376 | 0.0009254786 | -0.009998233
807.47601 | 97.86 | -1.27028 | 11.91008 | -0.0073607 | 0.2006 | 1.205300096 | -0.2004114 | -0.02299802 | -0.00233772 | 0.0009253895 | -0.01166461
807.56897 | 97.87 | -1.27123 | 11.91107 | -0.0064771 | 0.20055 | 1.205400284 | -0.2003112 | -0.02298653 | -0.0016698 | 0.0009253099 | -0.008336028
807.68402 | 97.88 | -1.27164 | 11.91107 | -0.0095542 | 0.20048 | 1.205400284 | -0.2003112 | -0.02298653 | -0.0016698 | 0.0009252114 | -0.008336028
807.76898 | 97.89 | -1.27071 | 11.91008 | -0.01416 | 0.20043 | 1.205300096 | -0.2004114 | -0.02299802 | -0.00150282 | 0.0009251387 | -0.007498675
807.87701 | 97.9 | -1.27171 | 11.91008 | -0.01729 | 0.20037 | 1.205300096 | -0.2004114 | -0.02299802 | -0.00100188 | 0.0009250463 | -0.004999117
807.96997 | 97.91 | -1.27143 | 11.91008 | -0.017768 | 0.20032 | 1.205300096 | -0.2004114 | -0.02299802 | -0.00100188 | 0.0009249667 | -0.004999117
808.07098 | 97.92 | -1.27241 | 11.91008 | -0.017524 | 0.20026 | 1.205300096 | -0.2004114 | -0.02299802 | -0.0008349 | 0.0009248803 | -0.004165931
808.17499 | 97.93 | -1.27463 | 11.90909 | -0.018087 | 0.20021 | 1.205199908 | -0.2005116 | -0.02300952 | -0.00116886 | 0.0009247914 | -0.005829389
808.276 | 97.94 | -1.27499 | 11.91007 | -0.019666 | 0.20015 | 1.205299084 | -0.2004124 | -0.02299814 | -0.001342587 | 0.000924705 | -0.006699119
808.37799 | 97.95 | -1.27844 | 11.90909 | -0.022309 | 0.20009 | 1.205199908 | -0.2005116 | -0.02300952 | -0.0021758 | 0.0009246178 | -0.01085124
808.47803 | 97.96 | -1.2788 | 11.90909 | -0.024808 | 0.20003 | 1.205199908 | -0.2005116 | -0.02300952 | -0.002007133 | 0.0009245323 | -0.01001006
808.57898 | 97.97 | -1.28102 | 11.90909 | -0.025029 | 0.19998 | 1.205199908 | -0.2005116 | -0.02300952 | -0.001504507 | 0.000924446 | -0.00750334
808.68298 | 97.98 | -1.28201 | 11.9081 | -0.021814 | 0.19992 | 1.20509972 | -0.2006118 | -0.02302102 | -0.00217074 | 0.0009243571 | -0.0108206
808.76801 | 97.99 | -1.28356 | 11.9081 | -0.016172 | 0.19987 | 1.20509972 | -0.2006118 | -0.02302102 | -0.002503013 | 0.0009242845 | -0.0124769
808.87402 | 98 | -1.28147 | 11.9081 | -0.0097583 | 0.19981 | 1.20509972 | -0.2006118 | -0.02302102 | -0.002501327 | 0.0009241939 | -0.01246849
808.979 | 98.01 | -1.28494 | 11.9081 | -0.0045646 | 0.19975 | 1.20509972 | -0.2006118 | -0.02302102 | -0.00216568 | 0.0009241042 | -0.01079538
809.08502 | 98.02 | -1.28594 | 11.9081 | -0.0016921 | 0.19969 | 1.20509972 | -0.2006118 | -0.02302102 | -0.002330973 | 0.0009240137 | -0.01161932
809.18298 | 98.03 | -1.28939 | 11.9081 | -0.00042892 | 0.19964 | 1.20509972 | -0.2006118 | -0.02302102 | -0.00150282 | 0.0009239301 | -0.007491185
809.26703 | 98.04 | -1.29031 | 11.9081 | -4.4414e-05 | 0.19959 | 1.20509972 | -0.2006118 | -0.02302102 | -0.00116886 | 0.0009238583 | -0.005826477
809.37799 | 98.05 | -1.28948 | 11.9081 | -1.2549e-05 | 0.19953 | 1.20509972 | -0.2006118 | -0.02302102 | -0.00066792 | 0.0009237636 | -0.003329416
809.47198 | 98.06 | -1.28858 | 11.9081 | 1.838e-05 | 0.19948 | 1.20509972 | -0.2006118 | -0.02302102 | 0 | 0.0009236834 | 0
809.57703 | 98.07 | -1.28959 | 11.9081 | 0.00040123 | 0.19942 | 1.20509972 | -0.2006118 | -0.02302102 | 0 | 0.0009235938 | 0
809.67499 | 98.08 | -1.2949 | 11.9081 | 0.0016643 | 0.19936 | 1.20509972 | -0.2006118 | -0.02302102 | 0 | 0.0009235103 | 0
809.77399 | 98.09 | -1.29402 | 11.9081 | 0.0045142 | 0.19931 | 1.20509972 | -0.2006118 | -0.02302102 | 0 | 0.0009234258 | 0
809.87701 | 98.1 | -1.29378 | 11.9081 | 0.0093571 | 0.19925 | 1.20509972 | -0.2006118 | -0.02302102 | 0 | 0.000923338 | 0
809.97198 | 98.11 | -1.29289 | 11.9081 | 0.014873 | 0.19919 | 1.20509972 | -0.2006118 | -0.02302102 | 0 | 0.000923257 | 0
810.07202 | 98.12 | -1.29511 | 11.9081 | 0.018545 | 0.19914 | 1.20509972 | -0.2006118 | -0.02302102 | 0 | 0.0009231718 | 0
810.177 | 98.13 | -1.2986 | 11.90909 | 0.018141 | 0.19908 | 1.205199908 | -0.2005116 | -0.02300952 | 0.00066792 | 0.0009230823 | 0.003331079
810.26898 | 98.14 | -1.2977 | 11.90909 | 0.012802 | 0.19903 | 1.205199908 | -0.2005116 | -0.02300952 | 0.00116886 | 0.000923004 | 0.005829389
810.37799 | 98.15 | -1.29934 | 11.90909 | 0.003145 | 0.19897 | 1.205199908 | -0.2005116 | -0.02300952 | 0.00150282 | 0.0009229111 | 0.007494928
810.47601 | 98.16 | -1.29846 | 11.90909 | -0.0097802 | 0.19891 | 1.205199908 | -0.2005116 | -0.02300952 | 0.0016698 | 0.0009228276 | 0.008327698
810.56897 | 98.17 | -1.2988 | 11.90909 | -0.024266 | 0.19886 | 1.205199908 | -0.2005116 | -0.02300952 | 0.0016698 | 0.0009227485 | 0.008327698
810.67401 | 98.18 | -1.29856 | 11.90909 | -0.037556 | 0.1988 | 1.205199908 | -0.2005116 | -0.02300952 | 0.00150282 | 0.000922659 | 0.007494928
810.77002 | 98.19 | -1.30078 | 11.9081 | -0.045727 | 0.19874 | 1.20509972 | -0.2006118 | -0.02302102 | 0.00050094 | 0.0009225773 | 0.002497062
810.87402 | 98.2 | -1.30303 | 11.90711 | -0.044998 | 0.19869 | 1.204999532 | -0.200712 | -0.02303251 | -0.00116886 | 0.0009224888 | -0.005823569
810.97198 | 98.21 | -1.29904 | 11.90711 | -0.03301 | 0.19863 | 1.204999532 | -0.200712 | -0.02303251 | -0.00267168 | 0.0009224054 | -0.01331101
811.07001 | 98.22 | -1.30127 | 11.90612 | -0.010413 | 0.19858 | 1.204899344 | -0.2008122 | -0.02304401 | -0.00384054 | 0.000922322 | -0.01912504
811.16699 | 98.23 | -1.3066 | 11.90612 | 0.017741 | 0.19852 | 1.204899344 | -0.2008122 | -0.02304401 | -0.00450846 | 0.0009222395 | -0.02245113
811.27301 | 98.24 | -1.307 | 11.90612 | 0.044476 | 0.19846 | 1.204899344 | -0.2008122 | -0.02304401 | -0.00467544 | 0.0009221494 | -0.02328265
811.38098 | 98.25 | -1.31176 | 11.9081 | 0.062007 | 0.1984 | 1.20509972 | -0.2006118 | -0.02302102 | -0.00300564 | 0.0009220576 | -0.01498237
811.47998 | 98.26 | -1.30963 | 11.9081 | 0.065235 | 0.19834 | 1.20509972 | -0.2006118 | -0.02302102 | -0.00116886 | 0.0009219734 | -0.005826477
811.58002 | 98.27 | -1.31125 | 11.91008 | 0.055047 | 0.19829 | 1.205300096 | -0.2004114 | -0.02299802 | 0.00217074 | 0.0009218884 | 0.01083142
811.67297 | 98.28 | -1.31347 | 11.91008 | 0.036257 | 0.19824 | 1.205300096 | -0.2004114 | -0.02299802 | 0.00450846 | 0.0009218094 | 0.02249603
811.784 | 98.29 | -1.31451 | 11.91008 | 0.013348 | 0.19817 | 1.205300096 | -0.2004114 | -0.02299802 | 0.00567732 | 0.0009217151 | 0.02832833
811.87903 | 98.3 | -1.31424 | 11.91008 | -0.012757 | 0.19812 | 1.205300096 | -0.2004114 | -0.02299802 | 0.00634524 | 0.0009216343 | 0.03166107
811.97803 | 98.31 | -1.31523 | 11.91008 | -0.043464 | 0.19806 | 1.205300096 | -0.2004114 | -0.02299802 | 0.00567732 | 0.0009215502 | 0.02832833
812.08002 | 98.32 | -1.31686 | 11.91008 | -0.079485 | 0.19801 | 1.205300096 | -0.2004114 | -0.02299802 | 0.00434148 | 0.0009214636 | 0.02166284
812.17401 | 98.33 | -1.31659 | 11.90909 | -0.11735 | 0.19795 | 1.205199908 | -0.2005116 | -0.02300952 | 0.0016698 | 0.0009213838 | 0.008327698
812.28003 | 98.34 | -1.31949 | 11.90711 | -0.15037 | 0.19789 | 1.204999532 | -0.200712 | -0.02303251 | -0.00116886 | 0.0009212938 | -0.005823569
812.37299 | 98.35 | -1.31984 | 11.90514 | -0.17233 | 0.19784 | 1.204800168 | -0.2009113 | -0.02305539 | -0.005169633 | 0.0009212149 | -0.02573092
812.47498 | 98.36 | -1.32334 | 11.90316 | -0.18139 | 0.19778 | 1.204599792 | -0.2011117 | -0.02307839 | -0.008337193 | 0.0009211284 | -0.04145553
812.578 | 98.37 | -1.32498 | 11.90118 | -0.17483 | 0.19772 | 1.204399416 | -0.2013121 | -0.02310138 | -0.01167342 | 0.000921041 | -0.05798668
812.68103 | 98.38 | -1.32224 | 11.89921 | -0.14737 | 0.19767 | 1.204200052 | -0.2015114 | -0.02312426 | -0.01483761 | 0.0009209536 | -0.07363158
812.77301 | 98.39 | -1.32697 | 11.89723 | -0.11461 | 0.19761 | 1.203999676 | -0.2017118 | -0.02314725 | -0.01750423 | 0.0009208756 | -0.08677839
812.88202 | 98.4 | -1.32863 | 11.89624 | -0.081851 | 0.19755 | 1.203899488 | -0.201812 | -0.02315875 | -0.0186714 | 0.0009207832 | -0.09251877
812.97601 | 98.41 | -1.32711 | 11.89723 | -0.049093 | 0.1975 | 1.203999676 | -0.2017118 | -0.02314725 | -0.01683631 | 0.0009207035 | -0.08346713
813.05298 | 98.42 | -3.85484 | 10.93398 | -0.0026909 | 0.19746 | 1.106518776 | -0.2991927 | -0.03433358 | -0.6635414 | 0.0009206382 | -2.217773
813.16101 | 98.43 | -3.85849 | 10.93301 | -0.0048718 | 0.1974 | 1.106420612 | -0.2992909 | -0.03434485 | -1.148102 | 0.0009205467 | -3.836075
813.26202 | 98.44 | -3.86514 | 10.93398 | -0.009846 | 0.19734 | 1.106518776 | -0.2991927 | -0.03433358 | -1.469372 | 0.0009204611 | -4.911121
813.36298 | 98.45 | -3.86749 | 10.93398 | -0.016023 | 0.19728 | 1.106518776 | -0.2991927 | -0.03433358 | -1.628509 | 0.0009203756 | -5.443009
813.45599 | 98.46 | -3.86421 | 10.93301 | -0.022264 | 0.19723 | 1.106420612 | -0.2992909 | -0.03434485 | -1.626502 | 0.0009202968 | -5.434518
813.55902 | 98.47 | -3.87027 | 10.93301 | -0.026305 | 0.19717 | 1.106420612 | -0.2992909 | -0.03434485 | -1.462858 | 0.0009202095 | -4.887746
813.659 | 98.48 | -3.87077 | 10.93301 | -0.026063 | 0.19711 | 1.106420612 | -0.2992909 | -0.03434485 | -1.137918 | 0.0009201249 | -3.802047
813.763 | 98.49 | -3.86946 | 10.93204 | -0.022165 | 0.19706 | 1.106322448 | -0.2993891 | -0.03435611 | -0.6518359 | 0.0009200368 | -2.17722
813.87 | 98.5 | -3.87249 | 10.93204 | -0.016084 | 0.197 | 1.106322448 | -0.2993891 | -0.03435611 | -0.002290493 | 0.0009199463 | -0.007650558
813.95398 | 98.51 | -3.8765 | 10.93204 | -0.0091191 | 0.19695 | 1.106322448 | -0.2993891 | -0.03435611 | -0.002290493 | 0.0009198752 | -0.007650558
814.06897 | 98.52 | -3.87655 | 10.93204 | -0.0027873 | 0.19688 | 1.106322448 | -0.2993891 | -0.03435611 | -0.002781313 | 0.0009197779 | -0.009289963
814.16199 | 98.53 | -3.87697 | 10.93204 | 0.0028131 | 0.19683 | 1.106322448 | -0.2993891 | -0.03435611 | -0.002290493 | 0.0009196992 | -0.007650558
814.26898 | 98.54 | -3.88124 | 10.93204 | 0.0088247 | 0.19677 | 1.106322448 | -0.2993891 | -0.03435611 | -0.00147246 | 0.0009196087 | -0.004918216
814.36603 | 98.55 | -3.88232 | 10.93204 | 0.014986 | 0.19672 | 1.106322448 | -0.2993891 | -0.03435611 | -0.001145247 | 0.0009195267 | -0.003825279
814.46503 | 98.56 | -3.88281 | 10.93204 | 0.019881 | 0.19666 | 1.106322448 | -0.2993891 | -0.03435611 | -0.0006544267 | 0.000919443 | -0.002185874
814.57001 | 98.57 | -3.88274 | 10.93301 | 0.022681 | 0.1966 | 1.106420612 | -0.2992909 | -0.03434485 | 0.0006544267 | 0.0009193542 | 0.002186591
814.65503 | 98.58 | -3.88801 | 10.93301 | 0.023807 | 0.19655 | 1.106420612 | -0.2992909 | -0.03434485 | 0.001145247 | 0.0009192824 | 0.003826534
814.763 | 98.59 | -3.88922 | 10.93301 | 0.023806 | 0.19649 | 1.106420612 | -0.2992909 | -0.03434485 | 0.00147246 | 0.0009191911 | 0.004919829
814.86603 | 98.6 | -3.88914 | 10.93301 | 0.022678 | 0.19643 | 1.106420612 | -0.2992909 | -0.03434485 | 0.001636067 | 0.0009191041 | 0.005466477
814.96503 | 98.61 | -3.88839 | 10.93399 | 0.019875 | 0.19638 | 1.106519788 | -0.2991917 | -0.03433346 | 0.00229724 | 0.0009190205 | 0.007678154
815.06799 | 98.62 | -3.88892 | 10.93399 | 0.014973 | 0.19632 | 1.106519788 | -0.2991917 | -0.03433346 | 0.002629513 | 0.0009189335 | 0.008788724
815.15698 | 98.63 | -3.89239 | 10.93399 | 0.008801 | 0.19627 | 1.106519788 | -0.2991917 | -0.03433346 | 0.002632887 | 0.0009188584 | 0.008799999
815.263 | 98.64 | -3.89296 | 10.93399 | 0.0027968 | 0.19621 | 1.106519788 | -0.2991917 | -0.03433346 | 0.00230736 | 0.0009187689 | 0.007711978
815.37 | 98.65 | -3.89416 | 10.93398 | -0.0024337 | 0.19615 | 1.106518776 | -0.2991927 | -0.03433358 | 0.001646187 | 0.0009186786 | 0.005502095
815.46002 | 98.66 | -3.89579 | 10.93398 | -0.0072177 | 0.1961 | 1.106518776 | -0.2991927 | -0.03433358 | 0.001475833 | 0.0009186026 | 0.004932718
815.55902 | 98.67 | -3.89628 | 10.93398 | -0.010583 | 0.19604 | 1.106518776 | -0.2991927 | -0.03433358 | 0.001141873 | 0.0009185191 | 0.003816514
815.664 | 98.68 | -3.90179 | 10.93398 | -0.010744 | 0.19598 | 1.106518776 | -0.2991927 | -0.03433358 | 0.0006443067 | 0.0009184305 | 0.002153484
815.76801 | 98.69 | -3.90111 | 10.93301 | -0.0084975 | 0.19592 | 1.106420612 | -0.2992909 | -0.03434485 | -0.0006712933 | 0.0009183428 | -0.002242946
815.86298 | 98.7 | -3.90279 | 10.93301 | -0.0072332 | 0.19587 | 1.106420612 | -0.2992909 | -0.03434485 | -0.001160427 | 0.0009182627 | -0.003877254
815.96503 | 98.71 | -3.90518 | 10.93398 | -0.01006 | 0.19581 | 1.106518776 | -0.2991927 | -0.03433358 | -0.00082984 | 0.0009181767 | -0.002773597
816.07098 | 98.72 | -3.9101 | 10.93398 | -0.017702 | 0.19575 | 1.106518776 | -0.2991927 | -0.03433358 | -0.0004975667 | 0.0009180873 | -0.001663031
816.17499 | 98.73 | -3.90941 | 10.93301 | -0.026985 | 0.19569 | 1.106420612 | -0.2992909 | -0.03434485 | -0.0008180333 | 0.0009179997 | -0.002733238
816.27002 | 98.74 | -3.9111 | 10.93301 | -0.033306 | 0.19564 | 1.106420612 | -0.2992909 | -0.03434485 | -0.00098164 | 0.0009179196 | -0.003279886
816.37097 | 98.75 | -3.91162 | 10.93204 | -0.035071 | 0.19558 | 1.106322448 | -0.2993891 | -0.03435611 | -0.001636067 | 0.0009178346 | -0.005464684
816.47302 | 98.76 | -3.91402 | 10.93204 | -0.033312 | 0.19553 | 1.106322448 | -0.2993891 | -0.03435611 | -0.00196328 | 0.0009177486 | -0.006557621
816.57202 | 98.77 | -3.91638 | 10.93204 | -0.029092 | 0.19547 | 1.106322448 | -0.2993891 | -0.03435611 | -0.00196328 | 0.0009176652 | -0.006557621
816.672 | 98.78 | -3.91441 | 10.93107 | -0.023114 | 0.19541 | 1.106224284 | -0.2994872 | -0.03436737 | -0.003108527 | 0.000917581 | -0.0103795
816.76099 | 98.79 | -3.91666 | 10.93107 | -0.016307 | 0.19536 | 1.106224284 | -0.2994872 | -0.03436737 | -0.00392656 | 0.0009175061 | -0.01311094
816.875 | 98.8 | -3.91733 | 10.93107 | -0.0096228 | 0.1953 | 1.106224284 | -0.2994872 | -0.03436737 | -0.003599347 | 0.0009174102 | -0.01201836
816.97101 | 98.81 | -3.91966 | 10.93107 | -0.0044899 | 0.19524 | 1.106224284 | -0.2994872 | -0.03436737 | -0.002781313 | 0.0009173294 | -0.009286918
817.06299 | 98.82 | -3.9207 | 10.93107 | -0.0016625 | 0.19519 | 1.106224284 | -0.2994872 | -0.03436737 | -0.002290493 | 0.000917252 | -0.00764805
817.16901 | 98.83 | -3.92253 | 10.93107 | -0.00044037 | 0.19513 | 1.106224284 | -0.2994872 | -0.03436737 | -0.00147246 | 0.0009171628 | -0.004916604
817.27399 | 98.84 | -3.92497 | 10.93107 | -0.00042955 | 0.19507 | 1.106224284 | -0.2994872 | -0.03436737 | -0.001145247 | 0.0009170745 | -0.003824025
817.36499 | 98.85 | -3.92663 | 10.93107 | -0.0016284 | 0.19502 | 1.106224284 | -0.2994872 | -0.03436737 | -0.0006544267 | 0.0009169979 | -0.002185157
817.46899 | 98.86 | -3.92719 | 10.93107 | -0.0044014 | 0.19496 | 1.106224284 | -0.2994872 | -0.03436737 | 0 | 0.0009169105 | 0
817.56403 | 98.87 | -3.93201 | 10.93107 | -0.0091196 | 0.19491 | 1.106224284 | -0.2994872 | -0.03436737 | 0 | 0.0009168306 | 0
817.67102 | 98.88 | -3.9326 | 10.93107 | -0.014496 | 0.19485 | 1.106224284 | -0.2994872 | -0.03436737 | 0 | 0.0009167407 | 0
817.76898 | 98.89 | -3.9331 | 10.93107 | -0.018102 | 0.19479 | 1.106224284 | -0.2994872 | -0.03436737 | 0 | 0.0009166584 | 0
817.862 | 98.9 | -3.93541 | 10.9301 | -0.018108 | 0.19474 | 1.10612612 | -0.2995854 | -0.03437864 | -0.0006544267 | 0.0009165802 | -0.002184441
817.966 | 98.91 | -3.9341 | 10.9301 | -0.014514 | 0.19468 | 1.10612612 | -0.2995854 | -0.03437864 | -0.001145247 | 0.0009164928 | -0.003822772
818.05798 | 98.92 | -3.93515 | 10.9301 | -0.0091437 | 0.19463 | 1.10612612 | -0.2995854 | -0.03437864 | -0.00147246 | 0.0009164156 | -0.004914993
818.16302 | 98.93 | -3.93823 | 10.9301 | -0.0044248 | 0.19457 | 1.10612612 | -0.2995854 | -0.03437864 | -0.001636067 | 0.0009163274 | -0.005461103
818.271 | 98.94 | -3.94009 | 10.9301 | -0.0016448 | 0.19451 | 1.10612612 | -0.2995854 | -0.03437864 | -0.001636067 | 0.0009162367 | -0.005461103
818.36603 | 98.95 | -3.94742 | 10.9301 | -0.0004118 | 0.19446 | 1.10612612 | -0.2995854 | -0.03437864 | -0.00147246 | 0.000916157 | -0.004914993
818.46698 | 98.96 | -3.94545 | 10.9301 | -4.2255e-05 | 0.1944 | 1.10612612 | -0.2995854 | -0.03437864 | -0.001145247 | 0.0009160722 | -0.003822772
818.57202 | 98.97 | -3.94541 | 10.9301 | -2.1853e-05 | 0.19434 | 1.10612612 | -0.2995854 | -0.03437864 | -0.0006544267 | 0.0009159841 | -0.002184441
818.65997 | 98.98 | -3.94954 | 10.9301 | -2.5015e-05 | 0.19429 | 1.10612612 | -0.2995854 | -0.03437864 | 0 | 0.0009159103 | 0
818.76501 | 98.99 | -3.952 | 10.9301 | -4.9454e-07 | 0.19423 | 1.10612612 | -0.2995854 | -0.03437864 | 0 | 0.0009158222 | 0
818.862 | 99 | -3.95249 | 10.9301 | 0.00037682 | 0.19418 | 1.10612612 | -0.2995854 | -0.03437864 | 0 | 0.0009157409 | 0
818.95398 | 99.01 | -3.9523 | 10.9301 | 0.0016235 | 0.19412 | 1.10612612 | -0.2995854 | -0.03437864 | 0 | 0.0009156637 | 0
819.06403 | 99.02 | -3.95294 | 10.9301 | 0.0044294 | 0.19406 | 1.10612612 | -0.2995854 | -0.03437864 | 0 | 0.0009155715 | 0
819.16199 | 99.03 | -3.95345 | 10.9301 | 0.0091914 | 0.19401 | 1.10612612 | -0.2995854 | -0.03437864 | 0 | 0.0009154894 | 0
819.26099 | 99.04 | -3.95584 | 10.9301 | 0.014612 | 0.19395 | 1.10612612 | -0.2995854 | -0.03437864 | 0 | 0.0009154064 | 0
819.36401 | 99.05 | -3.95703 | 10.9301 | 0.018245 | 0.19389 | 1.10612612 | -0.2995854 | -0.03437864 | 0 | 0.0009153201 | 0
819.46198 | 99.06 | -3.95566 | 10.93107 | 0.018245 | 0.19384 | 1.106224284 | -0.2994872 | -0.03436737 | 0.0006544267 | 0.000915238 | 0.002185157
819.56201 | 99.07 | -3.96245 | 10.93107 | 0.014637 | 0.19378 | 1.106224284 | -0.2994872 | -0.03436737 | 0.001145247 | 0.0009151542 | 0.003824025
819.66901 | 99.08 | -3.96181 | 10.93107 | 0.00959 | 0.19372 | 1.106224284 | -0.2994872 | -0.03436737 | 0.00147246 | 0.0009150646 | 0.004916604
819.76501 | 99.09 | -3.96229 | 10.93107 | 0.0060712 | 0.19366 | 1.106224284 | -0.2994872 | -0.03436737 | 0.001636067 | 0.0009149842 | 0.005462893
819.86298 | 99.1 | -3.96405 | 10.93107 | 0.0060713 | 0.19361 | 1.106224284 | -0.2994872 | -0.03436737 | 0.001636067 | 0.0009149022 | 0.005462893
819.96301 | 99.11 | -3.96647 | 10.93107 | 0.0095903 | 0.19355 | 1.106224284 | -0.2994872 | -0.03436737 | 0.00147246 | 0.0009148185 | 0.004916604
820.05499 | 99.12 | -3.96879 | 10.93107 | 0.014637 | 0.1935 | 1.106224284 | -0.2994872 | -0.03436737 | 0.001145247 | 0.0009147415 | 0.003824025
820.16199 | 99.13 | -3.97254 | 10.93107 | 0.018245 | 0.19344 | 1.106224284 | -0.2994872 | -0.03436737 | 0.0006544267 | 0.000914652 | 0.002185157
820.26703 | 99.14 | -3.97 | 10.93204 | 0.018245 | 0.19338 | 1.106322448 | -0.2993891 | -0.03435611 | 0.0006544267 | 0.0009145641 | 0.002185874
820.36603 | 99.15 | -3.97428 | 10.93204 | 0.014613 | 0.19332 | 1.106322448 | -0.2993891 | -0.03435611 | 0.001145247 | 0.0009144813 | 0.003825279
820.461 | 99.16 | -3.97727 | 10.93204 | 0.0091939 | 0.19327 | 1.106322448 | -0.2993891 | -0.03435611 | 0.00147246 | 0.0009144019 | 0.004918216
820.56897 | 99.17 | -3.97728 | 10.93204 | 0.0044355 | 0.19321 | 1.106322448 | -0.2993891 | -0.03435611 | 0.001636067 | 0.0009143117 | 0.005464684
820.659 | 99.18 | -3.9777 | 10.93204 | 0.0016358 | 0.19316 | 1.106322448 | -0.2993891 | -0.03435611 | 0.001636067 | 0.0009142364 | 0.005464684
820.75403 | 99.19 | -3.98006 | 10.93204 | 0.00037239 | 0.1931 | 1.106322448 | -0.2993891 | -0.03435611 | 0.00147246 | 0.000914157 | 0.004918216
820.86499 | 99.2 | -3.98198 | 10.93204 | -0.00037295 | 0.19304 | 1.106322448 | -0.2993891 | -0.03435611 | 0.001145247 | 0.0009140643 | 0.003825279
820.96198 | 99.21 | -3.98312 | 10.93204 | -0.001638 | 0.19299 | 1.106322448 | -0.2993891 | -0.03435611 | 0.0006544267 | 0.0009139832 | 0.002185874
821.06299 | 99.22 | -3.9843 | 10.93204 | -0.0044415 | 0.19293 | 1.106322448 | -0.2993891 | -0.03435611 | 0 | 0.0009138989 | 0
821.16101 | 99.23 | -3.98733 | 10.93204 | -0.0092068 | 0.19287 | 1.106322448 | -0.2993891 | -0.03435611 | 0 | 0.000913817 | 0
821.26501 | 99.24 | -3.98855 | 10.93204 | -0.014635 | 0.19282 | 1.106322448 | -0.2993891 | -0.03435611 | 0 | 0.0009137302 | 0
821.36902 | 99.25 | -3.98788 | 10.93204 | -0.018276 | 0.19276 | 1.106322448 | -0.2993891 | -0.03435611 | 0 | 0.0009136433 | 0
821.46802 | 99.26 | -3.9903 | 10.93107 | -0.018307 | 0.1927 | 1.106224284 | -0.2994872 | -0.03436737 | -0.0006544267 | 0.0009135607 | -0.002185157
821.55902 | 99.27 | -3.99136 | 10.93107 | -0.01505 | 0.19265 | 1.106224284 | -0.2994872 | -0.03436737 | -0.001145247 | 0.0009134848 | -0.003824025
821.66199 | 99.28 | -3.99383 | 10.93107 | -0.010869 | 0.19259 | 1.106224284 | -0.2994872 | -0.03436737 | -0.00147246 | 0.0009133988 | -0.004916604
821.76599 | 99.29 | -3.99758 | 10.93107 | -0.0089081 | 0.19253 | 1.106224284 | -0.2994872 | -0.03436737 | -0.001636067 | 0.0009133121 | -0.005462893
821.86401 | 99.3 | -4.00125 | 10.93107 | -0.010865 | 0.19248 | 1.106224284 | -0.2994872 | -0.03436737 | -0.001636067 | 0.0009132303 | -0.005462893
821.96002 | 99.31 | -4.00049 | 10.93107 | -0.015045 | 0.19242 | 1.106224284 | -0.2994872 | -0.03436737 | -0.00147246 | 0.0009131503 | -0.004916604
822.065 | 99.32 | -4.00173 | 10.93107 | -0.018306 | 0.19236 | 1.106224284 | -0.2994872 | -0.03436737 | -0.001145247 | 0.0009130627 | -0.003824025
822.16498 | 99.33 | -4.00543 | 10.9301 | -0.018284 | 0.19231 | 1.10612612 | -0.2995854 | -0.03437864 | -0.001308853 | 0.0009129794 | -0.004368883
822.26703 | 99.34 | -4.00663 | 10.9301 | -0.014653 | 0.19225 | 1.10612612 | -0.2995854 | -0.03437864 | -0.001145247 | 0.0009128943 | -0.003822772
822.36902 | 99.35 | -4.00657 | 10.9301 | -0.0092307 | 0.19219 | 1.10612612 | -0.2995854 | -0.03437864 | -0.00147246 | 0.0009128093 | -0.004914993
822.46399 | 99.36 | -4.00706 | 10.93009 | -0.0044659 | 0.19214 | 1.106125108 | -0.2995864 | -0.03437876 | -0.001642813 | 0.0009127302 | -0.005483605
822.56897 | 99.37 | -4.0083 | 10.93009 | -0.0016576 | 0.19208 | 1.106125108 | -0.2995864 | -0.03437876 | -0.001647873 | 0.0009126428 | -0.005500495
822.672 | 99.38 | -4.00763 | 10.93009 | -0.00040929 | 0.19202 | 1.106125108 | -0.2995864 | -0.03437876 | -0.00148764 | 0.000912557 | -0.004965646
822.77197 | 99.39 | -4.01386 | 10.93009 | -2.9988e-05 | 0.19196 | 1.106125108 | -0.2995864 | -0.03437876 | -0.001162113 | 0.0009124737 | -0.003879059
822.86499 | 99.4 | -4.0156 | 10.93009 | -2.1938e-06 | 0.19191 | 1.106125108 | -0.2995864 | -0.03437876 | -0.0006712933 | 0.0009123963 | -0.002240734
822.97601 | 99.41 | -4.01375 | 10.93009 | -5.3164e-07 | 0.19185 | 1.106125108 | -0.2995864 | -0.03437876 | -1.518e-05 | 0.0009123039 | -5.066986e-05
823.07397 | 99.42 | -4.01744 | 10.93009 | -3.2197e-08 | 0.19179 | 1.106125108 | -0.2995864 | -0.03437876 | -1.180667e-05 | 0.0009122223 | -3.940989e-05
823.16803 | 99.43 | -4.02236 | 10.93009 | 1.9676e-07 | 0.19174 | 1.106125108 | -0.2995864 | -0.03437876 | -6.746667e-06 | 0.0009121441 | -2.251994e-05
823.26398 | 99.44 | -4.02413 | 10.93009 | 3.2489e-06 | 0.19168 | 1.106125108 | -0.2995864 | -0.03437876 | 0 | 0.0009120643 | 0
823.37701 | 99.45 | -4.01978 | 10.93009 | -1.0634e-05 | 0.19162 | 1.106125108 | -0.2995864 | -0.03437876 | 0 | 0.0009119702 | 0
823.46399 | 99.46 | -4.02461 | 10.93009 | -0.00036061 | 0.19157 | 1.106125108 | -0.2995864 | -0.03437876 | 0 | 0.0009118979 | 0
823.57202 | 99.47 | -4.02653 | 10.93009 | -0.0015867 | 0.19151 | 1.106125108 | -0.2995864 | -0.03437876 | 0 | 0.0009118081 | 0
823.67297 | 99.48 | -4.029 | 10.93009 | -0.0047186 | 0.19145 | 1.106125108 | -0.2995864 | -0.03437876 | 0 | 0.0009117242 | 0
823.76801 | 99.49 | -4.0314 | 10.93009 | -0.010719 | 0.1914 | 1.106125108 | -0.2995864 | -0.03437876 | 0 | 0.0009116452 | 0
823.87 | 99.5 | -4.03325 | 10.9301 | -0.019298 | 0.19134 | 1.10612612 | -0.2995854 | -0.03437864 | 6.746667e-06 | 0.0009115604 | 2.252001e-05
823.96503 | 99.51 | -4.03375 | 10.9301 | -0.028622 | 0.19129 | 1.10612612 | -0.2995854 | -0.03437864 | 1.180667e-05 | 0.0009114815 | 3.941002e-05
824.065 | 99.52 | -4.03749 | 10.92913 | -0.036054 | 0.19123 | 1.106027956 | -0.2996835 | -0.0343899 | -0.0006392467 | 0.0009113984 | -0.002133072
824.16602 | 99.53 | -4.03489 | 10.92913 | -0.039672 | 0.19117 | 1.106027956 | -0.2996835 | -0.0343899 | -0.00112838 | 0.0009113145 | -0.003765238
824.263 | 99.54 | -4.03732 | 10.92816 | -0.039006 | 0.19112 | 1.105929792 | -0.2997817 | -0.03440117 | -0.00211002 | 0.000911234 | -0.007038521
824.367 | 99.55 | -4.03983 | 10.92816 | -0.036773 | 0.19106 | 1.105929792 | -0.2997817 | -0.03440117 | -0.002766133 | 0.0009111476 | -0.009227158
824.46503 | 99.56 | -4.04101 | 10.92719 | -0.03637 | 0.191 | 1.105831628 | -0.2998799 | -0.03441243 | -0.003751147 | 0.0009110662 | -0.01250883
824.56702 | 99.57 | -4.0416 | 10.92816 | -0.038964 | 0.19095 | 1.105929792 | -0.2997817 | -0.03440117 | -0.0035926 | 0.0009109816 | -0.01198405
824.66498 | 99.58 | -4.04468 | 10.92718 | -0.043624 | 0.19089 | 1.105830616 | -0.2998809 | -0.03441255 | -0.0037697 | 0.0009109003 | -0.01257066
824.76898 | 99.59 | -4.04402 | 10.92621 | -0.04758 | 0.19083 | 1.105732452 | -0.299979 | -0.03442381 | -0.004101973 | 0.000910814 | -0.0136742
824.87799 | 99.6 | -4.04597 | 10.92621 | -0.048454 | 0.19077 | 1.105732452 | -0.299979 | -0.03442381 | -0.003778133 | 0.0009107236 | -0.01259466
824.96802 | 99.61 | -4.04896 | 10.92524 | -0.045196 | 0.19072 | 1.105634288 | -0.3000772 | -0.03443508 | -0.00427064 | 0.0009106489 | -0.0142318
825.07703 | 99.62 | -4.05218 | 10.92524 | -0.038833 | 0.19066 | 1.105634288 | -0.3000772 | -0.03443508 | -0.004107033 | 0.0009105585 | -0.01368659
825.17603 | 99.63 | -4.05401 | 10.92428 | -0.030951 | 0.1906 | 1.105537136 | -0.3001744 | -0.03444623 | -0.004753027 | 0.0009104765 | -0.01583422
825.27002 | 99.64 | -4.05259 | 10.92428 | -0.023798 | 0.19055 | 1.105537136 | -0.3001744 | -0.03444623 | -0.004744593 | 0.0009103986 | -0.01580612
825.37402 | 99.65 | -4.05257 | 10.92428 | -0.019987 | 0.19049 | 1.105537136 | -0.3001744 | -0.03444623 | -0.004899767 | 0.0009103124 | -0.01632307
825.474 | 99.66 | -4.05569 | 10.92428 | -0.019431 | 0.19043 | 1.105537136 | -0.3001744 | -0.03444623 | -0.003746087 | 0.0009102295 | -0.0124797
825.586 | 99.67 | -4.05832 | 10.92428 | -0.019946 | 0.19037 | 1.105537136 | -0.3001744 | -0.03444623 | -0.002764447 | 0.0009101367 | -0.00920947
825.67499 | 99.68 | -4.05812 | 10.9233 | -0.019072 | 0.19032 | 1.10543796 | -0.3002735 | -0.03445761 | -0.00277288 | 0.000910063 | -0.009234513
825.77698 | 99.69 | -4.05999 | 10.9233 | -0.016339 | 0.19026 | 1.10543796 | -0.3002735 | -0.03445761 | -0.002290493 | 0.0009099786 | -0.007628023
825.87903 | 99.7 | -4.06378 | 10.9233 | -0.014069 | 0.1902 | 1.10543796 | -0.3002735 | -0.03445761 | -0.00213532 | 0.0009098941 | -0.007111249
825.97699 | 99.71 | -4.0656 | 10.9233 | -0.015334 | 0.19015 | 1.10543796 | -0.3002735 | -0.03445761 | -0.001652933 | 0.000909813 | -0.005504759
826.078 | 99.72 | -4.06491 | 10.9233 | -0.021129 | 0.19009 | 1.10543796 | -0.3002735 | -0.03445761 | -0.001652933 | 0.0009097294 | -0.005504759
826.177 | 99.73 | -4.06611 | 10.9233 | -0.029523 | 0.19003 | 1.10543796 | -0.3002735 | -0.03445761 | -0.00148764 | 0.0009096474 | -0.004954283
826.27802 | 99.74 | -4.06989 | 10.92233 | -0.037398 | 0.18998 | 1.105339796 | -0.3003717 | -0.03446887 | -0.00181148 | 0.0009095639 | -0.006030794
826.375 | 99.75 | -4.06915 | 10.92233 | -0.042484 | 0.18992 | 1.105339796 | -0.3003717 | -0.03446887 | -0.00180642 | 0.0009094836 | -0.006013949
826.47101 | 99.76 | -4.07224 | 10.92136 | -0.043351 | 0.18987 | 1.105241632 | -0.3004699 | -0.03448014 | -0.002126887 | 0.0009094042 | -0.007078536
826.57703 | 99.77 | -4.07289 | 10.92136 | -0.040174 | 0.18981 | 1.105241632 | -0.3004699 | -0.03448014 | -0.002781313 | 0.0009093166 | -0.009256547
826.67798 | 99.78 | -4.07667 | 10.92039 | -0.034278 | 0.18975 | 1.105143468 | -0.300568 | -0.0344914 | -0.003762953 | 0.0009092331 | -0.01251947
826.776 | 99.79 | -4.08107 | 10.92039 | -0.026533 | 0.18969 | 1.105143468 | -0.300568 | -0.0344914 | -0.004253773 | 0.0009091521 | -0.01415245
826.87903 | 99.8 | -4.08296 | 10.92039 | -0.018924 | 0.18963 | 1.105143468 | -0.300568 | -0.0344914 | -0.004253773 | 0.0009090669 | -0.01415245
826.979 | 99.81 | -4.08675 | 10.91941 | -0.013982 | 0.18958 | 1.105044292 | -0.3006672 | -0.03450278 | -0.004424127 | 0.0009089843 | -0.01471436
827.07397 | 99.82 | -4.08534 | 10.92039 | -0.012544 | 0.18952 | 1.105143468 | -0.300568 | -0.0344914 | -0.003277193 | 0.0009089058 | -0.01090333
827.16998 | 99.83 | -4.08396 | 10.92039 | -0.013086 | 0.18947 | 1.105143468 | -0.300568 | -0.0344914 | -0.002457473 | 0.0009088265 | -0.008176097
827.28198 | 99.84 | -4.08533 | 10.91942 | -0.013368 | 0.18941 | 1.105045304 | -0.3006662 | -0.03450267 | -0.001964967 | 0.000908734 | -0.006535376
827.37799 | 99.85 | -4.08842 | 10.91942 | -0.01172 | 0.18935 | 1.105045304 | -0.3006662 | -0.03450267 | -0.001799673 | 0.0009086548 | -0.005985619
827.48401 | 99.86 | -4.091 | 10.91942 | -0.0082767 | 0.18929 | 1.105045304 | -0.3006662 | -0.03450267 | -0.001307167 | 0.0009085672 | -0.004347568
827.58002 | 99.87 | -4.09282 | 10.91942 | -0.0056648 | 0.18924 | 1.105045304 | -0.3006662 | -0.03450267 | -0.00130548 | 0.000908488 | -0.004341958
827.67401 | 99.88 | -4.09397 | 10.91942 | -0.0060399 | 0.18918 | 1.105045304 | -0.3006662 | -0.03450267 | -0.001140187 | 0.0009084104 | -0.003792201
827.77802 | 99.89 | -4.10039 | 10.91942 | -0.0096235 | 0.18913 | 1.105045304 | -0.3006662 | -0.03450267 | -0.0008112867 | 0.0009083246 | -0.002698297
827.867 | 99.9 | -4.10084 | 10.91942 | -0.01503 | 0.18907 | 1.105045304 | -0.3006662 | -0.03450267 | -0.001145247 | 0.0009082512 | -0.00380903
827.96802 | 99.91 | -4.10465 | 10.91942 | -0.019511 | 0.18902 | 1.105045304 | -0.3006662 | -0.03450267 | -0.0006544267 | 0.0009081679 | -0.002176589
828.06097 | 99.92 | -4.10322 | 10.91845 | -0.021075 | 0.18896 | 1.10494714 | -0.3007644 | -0.03451393 | -0.0006544267 | 0.0009080912 | -0.002175878
828.16602 | 99.93 | -4.1058 | 10.91845 | -0.019404 | 0.18891 | 1.10494714 | -0.3007644 | -0.03451393 | -0.001145247 | 0.0009080046 | -0.003807787
828.26599 | 99.94 | -4.10832 | 10.91845 | -0.014645 | 0.18885 | 1.10494714 | -0.3007644 | -0.03451393 | -0.00147246 | 0.0009079222 | -0.004895726
828.36298 | 99.95 | -4.11016 | 10.91845 | -0.0080978 | 0.18879 | 1.10494714 | -0.3007644 | -0.03451393 | -0.001636067 | 0.0009078422 | -0.005439696
828.466 | 99.96 | -4.11079 | 10.91748 | -0.0016625 | 0.18873 | 1.104848976 | -0.3008625 | -0.0345252 | -0.002290493 | 0.0009077573 | -0.007613089
828.56403 | 99.97 | -4.11072 | 10.91845 | 0.0032153 | 0.18868 | 1.10494714 | -0.3007644 | -0.03451393 | -0.00196328 | 0.0009076766 | -0.006527635
828.66998 | 99.98 | -4.1146 | 10.91845 | 0.0053832 | 0.18862 | 1.10494714 | -0.3007644 | -0.03451393 | -0.00147246 | 0.0009075893 | -0.004895726
828.77002 | 99.99 | -4.11584 | 10.91845 | 0.0047525 | 0.18856 | 1.10494714 | -0.3007644 | -0.03451393 | -0.0008180333 | 0.0009075069 | -0.002719848
828.86499 | 100 | -4.11959 | 10.91845 | 0.0027975 | 0.18851 | 1.10494714 | -0.3007644 | -0.03451393 | 1.033468e-16 | 0.0009074287 | 3.43614e-16
828.96997 | 100.01 | -4.1196 | 10.91845 | 0.0012389 | 0.18845 | 1.10494714 | -0.3007644 | -0.03451393 | 0.0001636067 | 0.0009073422 | 0.0005439696
829.07098 | 100.02 | -4.12472 | 10.91845 | 0.00039643 | 0.18839 | 1.10494714 | -0.3007644 | -0.03451393 | 0.0003272133 | 0.0009072591 | 0.001087939
829.16901 | 100.03 | -4.124 | 10.91845 | 0.00042097 | 0.18834 | 1.10494714 | -0.3007644 | -0.03451393 | 0.00049082 | 0.0009071784 | 0.001631909
829.27002 | 100.04 | -4.12719 | 10.91845 | 0.001638 | 0.18828 | 1.10494714 | -0.3007644 | -0.03451393 | 0.0006544267 | 0.0009070953 | 0.002175878
829.37097 | 100.05 | -4.12587 | 10.91845 | 0.0044414 | 0.18822 | 1.10494714 | -0.3007644 | -0.03451393 | 0 | 0.0009070122 | 0
829.47498 | 100.06 | -4.12716 | 10.91845 | 0.0092057 | 0.18816 | 1.10494714 | -0.3007644 | -0.03451393 | 0 | 0.0009069267 | 0
829.57599 | 100.07 | -4.12971 | 10.91845 | 0.014631 | 0.18811 | 1.10494714 | -0.3007644 | -0.03451393 | 0 | 0.0009068436 | 0
829.67401 | 100.08 | -4.13028 | 10.91845 | 0.018264 | 0.18805 | 1.10494714 | -0.3007644 | -0.03451393 | 0 | 0.000906763 | 0
829.77002 | 100.09 | -4.13406 | 10.91942 | 0.018257 | 0.188 | 1.105045304 | -0.3006662 | -0.03450267 | 0.0006544267 | 0.0009066841 | 0.002176589
829.87 | 100.1 | -4.13402 | 10.91942 | 0.014589 | 0.18794 | 1.105045304 | -0.3006662 | -0.03450267 | 0.001145247 | 0.0009066019 | 0.00380903
829.96503 | 100.11 | -4.13456 | 10.91942 | 0.0088081 | 0.18788 | 1.105045304 | -0.3006662 | -0.03450267 | 0.00147246 | 0.0009065238 | 0.004897325
830.07202 | 100.12 | -4.13783 | 10.91942 | 0.0031747 | 0.18782 | 1.105045304 | -0.3006662 | -0.03450267 | 0.001636067 | 0.0009064359 | 0.005441472
830.16901 | 100.13 | -4.13969 | 10.91942 | -0.0012117 | 0.18777 | 1.105045304 | -0.3006662 | -0.03450267 | 0.001636067 | 0.0009063562 | 0.005441472
830.27899 | 100.14 | -4.14236 | 10.91942 | -0.0047834 | 0.18771 | 1.105045304 | -0.3006662 | -0.03450267 | 0.00147246 | 0.0009062658 | 0.004897325
830.375 | 100.15 | -4.14227 | 10.91942 | -0.0070353 | 0.18765 | 1.105045304 | -0.3006662 | -0.03450267 | 0.001145247 | 0.000906187 | 0.00380903
830.46802 | 100.16 | -4.14602 | 10.91942 | -0.0077036 | 0.1876 | 1.105045304 | -0.3006662 | -0.03450267 | 0.0006544267 | 0.0009061106 | 0.002176589
830.573 | 100.17 | -4.15187 | 10.91845 | -0.0076195 | 0.18754 | 1.10494714 | -0.3007644 | -0.03451393 | -0.0006544267 | 0.0009060244 | -0.002175878
830.672 | 100.18 | -4.15182 | 10.91942 | -0.0069825 | 0.18748 | 1.105045304 | -0.3006662 | -0.03450267 | -0.00049082 | 0.0009059432 | -0.001632442
830.77301 | 100.19 | -4.15503 | 10.91942 | -0.0053311 | 0.18743 | 1.105045304 | -0.3006662 | -0.03450267 | -0.0003272133 | 0.0009058603 | -0.001088294
830.87201 | 100.2 | -4.15952 | 10.91845 | -0.0037188 | 0.18737 | 1.10494714 | -0.3007644 | -0.03451393 | -0.0008180333 | 0.000905779 | -0.002719848
830.97498 | 100.21 | -4.15563 | 10.91845 | -0.0040626 | 0.18731 | 1.10494714 | -0.3007644 | -0.03451393 | -0.001145247 | 0.0009056946 | -0.003807787
831.06799 | 100.22 | -4.15939 | 10.91942 | -0.0075545 | 0.18726 | 1.105045304 | -0.3006662 | -0.03450267 | -0.0006544267 | 0.0009056183 | -0.002176589
831.172 | 100.23 | -4.15941 | 10.91942 | -0.014119 | 0.1872 | 1.105045304 | -0.3006662 | -0.03450267 | -0.0001636067 | 0.000905533 | -0.0005441472
831.27502 | 100.24 | -4.16136 | 10.91845 | -0.020553 | 0.18714 | 1.10494714 | -0.3007644 | -0.03451393 | -0.0003272133 | 0.0009054485 | -0.001087939
831.37 | 100.25 | -4.16255 | 10.91845 | -0.023767 | 0.18709 | 1.10494714 | -0.3007644 | -0.03451393 | -0.0003272133 | 0.0009053707 | -0.001087939
831.46997 | 100.26 | -4.16511 | 10.91747 | -0.023751 | 0.18703 | 1.104847964 | -0.3008635 | -0.03452531 | -0.001642813 | 0.0009052887 | -0.005460327
831.56702 | 100.27 | -4.16569 | 10.91844 | -0.022994 | 0.18698 | 1.104946128 | -0.3007654 | -0.03451405 | -0.00132066 | 0.0009052092 | -0.004390997
831.67401 | 100.28 | -4.17094 | 10.91748 | -0.023906 | 0.18692 | 1.104848976 | -0.3008625 | -0.0345252 | -0.001480893 | 0.0009051215 | -0.004922159
831.77002 | 100.29 | -4.17281 | 10.91748 | -0.026409 | 0.18686 | 1.104848976 | -0.3008625 | -0.0345252 | -0.002131947 | 0.0009050429 | -0.007086116
831.87402 | 100.3 | -4.17347 | 10.91748 | -0.02908 | 0.1868 | 1.104848976 | -0.3008625 | -0.0345252 | -0.002619393 | 0.0009049577 | -0.00870628
831.96997 | 100.31 | -4.17339 | 10.91651 | -0.031033 | 0.18675 | 1.104750812 | -0.3009607 | -0.03453646 | -0.002779627 | 0.0009048791 | -0.009235846
832.06897 | 100.32 | -4.17465 | 10.91651 | -0.032154 | 0.18669 | 1.104750812 | -0.3009607 | -0.03453646 | -0.00244904 | 0.0009047981 | -0.008137408
832.172 | 100.33 | -4.1779 | 10.91651 | -0.032287 | 0.18663 | 1.104750812 | -0.3009607 | -0.03453646 | -0.002445667 | 0.0009047137 | -0.0081262
832.26801 | 100.34 | -4.17977 | 10.91554 | -0.031941 | 0.18658 | 1.104652648 | -0.3010589 | -0.03454773 | -0.002769507 | 0.0009046352 | -0.00919922
832.37799 | 100.35 | -4.18052 | 10.91554 | -0.030904 | 0.18652 | 1.104652648 | -0.3010589 | -0.03454773 | -0.003428993 | 0.0009045452 | -0.01138978
832.47998 | 100.36 | -4.18312 | 10.91554 | -0.027874 | 0.18646 | 1.104652648 | -0.3010589 | -0.03454773 | -0.00294492 | 0.0009044617 | -0.009781875
832.57202 | 100.37 | -4.18364 | 10.91456 | -0.022738 | 0.18641 | 1.104553472 | -0.301158 | -0.03455911 | -0.003442487 | 0.0009043864 | -0.01143083
832.67902 | 100.38 | -4.18501 | 10.91456 | -0.016277 | 0.18634 | 1.104553472 | -0.301158 | -0.03455911 | -0.003447547 | 0.0009042989 | -0.01144763
832.776 | 100.39 | -4.18755 | 10.91456 | -0.0096159 | 0.18629 | 1.104553472 | -0.301158 | -0.03455911 | -0.0029601 | 0.0009042196 | -0.009829059
832.875 | 100.4 | -4.19076 | 10.91456 | -0.0044857 | 0.18623 | 1.104553472 | -0.301158 | -0.03455911 | -0.00279818 | 0.0009041387 | -0.009291401
832.98199 | 100.41 | -4.19213 | 10.91456 | -0.0016637 | 0.18617 | 1.104553472 | -0.301158 | -0.03455911 | -0.00230736 | 0.0009040512 | -0.007661625
833.078 | 100.42 | -4.19271 | 10.91456 | -0.0004243 | 0.18612 | 1.104553472 | -0.301158 | -0.03455911 | -0.00148764 | 0.0009039728 | -0.004939732
833.17603 | 100.43 | -4.19592 | 10.91456 | -7.4171e-05 | 0.18606 | 1.104553472 | -0.301158 | -0.03455911 | -0.001157053 | 0.0009038927 | -0.003842014
833.28101 | 100.44 | -4.20052 | 10.91456 | -0.00042196 | 0.186 | 1.104553472 | -0.301158 | -0.03455911 | -0.0006611733 | 0.0009038069 | -0.002195437
833.38202 | 100.45 | -4.19986 | 10.91456 | -0.0016397 | 0.18595 | 1.104553472 | -0.301158 | -0.03455911 | 0 | 0.0009037244 | 0
833.47699 | 100.46 | -4.20499 | 10.91456 | -0.0040955 | 0.18589 | 1.104553472 | -0.301158 | -0.03455911 | 0 | 0.0009036469 | 0
833.58002 | 100.47 | -4.2037 | 10.91456 | -0.0079886 | 0.18583 | 1.104553472 | -0.301158 | -0.03455911 | 0 | 0.0009035627 | 0
833.68201 | 100.48 | -4.20305 | 10.91456 | -0.01184 | 0.18578 | 1.104553472 | -0.301158 | -0.03455911 | 0 | 0.0009034795 | 0
833.77399 | 100.49 | -4.20228 | 10.91456 | -0.013511 | 0.18572 | 1.104553472 | -0.301158 | -0.03455911 | 0 | 0.0009034044 | 0
833.88 | 100.5 | -4.20625 | 10.91359 | -0.013178 | 0.18566 | 1.104455308 | -0.3012562 | -0.03457037 | -0.0006544267 | 0.0009033179 | -0.002172326
833.97198 | 100.51 | -4.20874 | 10.91359 | -0.012546 | 0.18561 | 1.104455308 | -0.3012562 | -0.03457037 | -0.001145247 | 0.0009032428 | -0.003801571
834.07599 | 100.52 | -4.21335 | 10.91456 | -0.013896 | 0.18555 | 1.104553472 | -0.301158 | -0.03455911 | -0.0008180333 | 0.000903158 | -0.002716293
834.177 | 100.53 | -4.21465 | 10.9136 | -0.018768 | 0.18549 | 1.10445632 | -0.3012552 | -0.03457026 | -0.0011385 | 0.0009030756 | -0.003779188
834.28003 | 100.54 | -4.21402 | 10.9136 | -0.026036 | 0.18544 | 1.10445632 | -0.3012552 | -0.03457026 | -0.001297047 | 0.0009029916 | -0.004305475
834.37903 | 100.55 | -4.21726 | 10.9136 | -0.032953 | 0.18538 | 1.10445632 | -0.3012552 | -0.03457026 | -0.001293673 | 0.0009029109 | -0.004294277
834.47198 | 100.56 | -4.21977 | 10.91263 | -0.037328 | 0.18533 | 1.104358156 | -0.3013533 | -0.03458152 | -0.001782807 | 0.0009028351 | -0.005916001
834.57703 | 100.57 | -4.22375 | 10.91263 | -0.03857 | 0.18527 | 1.104358156 | -0.3013533 | -0.03458152 | -0.001946413 | 0.0009027495 | -0.006458907
834.677 | 100.58 | -4.22439 | 10.91165 | -0.037051 | 0.18521 | 1.10425898 | -0.3014525 | -0.0345929 | -0.002445667 | 0.000902668 | -0.008112941
834.784 | 100.59 | -4.22446 | 10.91165 | -0.033731 | 0.18515 | 1.10425898 | -0.3014525 | -0.0345929 | -0.003272133 | 0.0009025808 | -0.01085456
834.875 | 100.6 | -4.22892 | 10.91165 | -0.029115 | 0.1851 | 1.10425898 | -0.3014525 | -0.0345929 | -0.003771387 | 0.0009025067 | -0.01251072
834.97198 | 100.61 | -4.23083 | 10.91068 | -0.02311 | 0.18504 | 1.104160816 | -0.3015507 | -0.03460417 | -0.00377982 | 0.0009024277 | -0.01253461
835.07501 | 100.62 | -4.23151 | 10.91068 | -0.016301 | 0.18499 | 1.104160816 | -0.3015507 | -0.03460417 | -0.003943427 | 0.0009023438 | -0.01307716
835.17999 | 100.63 | -4.23485 | 10.91068 | -0.0096399 | 0.18493 | 1.104160816 | -0.3015507 | -0.03460417 | -0.003614527 | 0.0009022584 | -0.01198646
835.27399 | 100.64 | -4.23016 | 10.91068 | -0.0048586 | 0.18487 | 1.104160816 | -0.3015507 | -0.03460417 | -0.00279312 | 0.0009021818 | -0.009262522
835.37402 | 100.65 | -4.24 | 10.91068 | -0.0029048 | 0.18482 | 1.104160816 | -0.3015507 | -0.03460417 | -0.00229724 | 0.0009021004 | -0.007618089
835.479 | 100.66 | -4.24268 | 10.91068 | -0.0032277 | 0.18476 | 1.104160816 | -0.3015507 | -0.03460417 | -0.00147246 | 0.000902015 | -0.00488296
835.578 | 100.67 | -4.24791 | 10.91068 | -0.0048149 | 0.1847 | 1.104160816 | -0.3015507 | -0.03460417 | -0.001145247 | 0.0009019345 | -0.003797858
835.67798 | 100.68 | -4.2433 | 10.91068 | -0.0054518 | 0.18464 | 1.104160816 | -0.3015507 | -0.03460417 | -0.0006544267 | 0.0009018531 | -0.002170205
835.77698 | 100.69 | -4.24459 | 10.91068 | -0.0036624 | 0.18459 | 1.104160816 | -0.3015507 | -0.03460417 | 0 | 0.0009017726 | 0
835.88501 | 100.7 | -4.24469 | 10.90971 | -5.0763e-05 | 0.18453 | 1.104062652 | -0.3016488 | -0.03461543 | -0.0006544267 | 0.0009016848 | -0.002169498
835.98297 | 100.71 | -4.24597 | 10.91068 | 0.0032388 | 0.18447 | 1.104160816 | -0.3015507 | -0.03460417 | -0.00049082 | 0.0009016052 | -0.001627653
836.08398 | 100.72 | -4.24992 | 10.91068 | 0.0041656 | 0.18441 | 1.104160816 | -0.3015507 | -0.03460417 | -0.0003272133 | 0.000901523 | -0.001085102
836.18103 | 100.73 | -4.25185 | 10.91068 | 0.0019468 | 0.18436 | 1.104160816 | -0.3015507 | -0.03460417 | -0.0001636067 | 0.0009014442 | -0.0005425511
836.28302 | 100.74 | -4.25186 | 10.91068 | -0.0019735 | 0.1843 | 1.104160816 | -0.3015507 | -0.03460417 | -5.166901e-17 | 0.0009013613 | -1.713444e-16
836.37799 | 100.75 | -4.25574 | 10.91068 | -0.0042006 | 0.18425 | 1.104160816 | -0.3015507 | -0.03460417 | 0.0001636067 | 0.0009012842 | 0.0005425511
836.48798 | 100.76 | -4.26048 | 10.91068 | -0.0033083 | 0.18418 | 1.104160816 | -0.3015507 | -0.03460417 | 0.0003272133 | 0.0009011948 | 0.001085102
836.58502 | 100.77 | -4.26175 | 10.90971 | -0.00039432 | 0.18413 | 1.104062652 | -0.3016488 | -0.03461543 | -0.0001636067 | 0.000901116 | -0.0005423746
836.68597 | 100.78 | -4.26506 | 10.91068 | 0.0020132 | 0.18407 | 1.104160816 | -0.3015507 | -0.03460417 | 0.0001636067 | 0.0009010341 | 0.0005425511
836.78998 | 100.79 | -4.26643 | 10.91068 | 0.001404 | 0.18401 | 1.104160816 | -0.3015507 | -0.03460417 | -0.0003272133 | 0.0009009496 | -0.001085102
836.88599 | 100.8 | -4.26505 | 10.91068 | -0.0027306 | 0.18396 | 1.104160816 | -0.3015507 | -0.03460417 | -0.0001636067 | 0.0009008717 | -0.0005425511
836.98199 | 100.81 | -4.265 | 10.91068 | -0.007285 | 0.1839 | 1.104160816 | -0.3015507 | -0.03460417 | 7.750351e-17 | 0.0009007938 | 2.570165e-16
837.08398 | 100.82 | -4.26172 | 10.91068 | -0.00806 | 0.18384 | 1.104160816 | -0.3015507 | -0.03460417 | 0.0001636067 | 0.000900711 | 0.0005425511
837.19202 | 100.83 | -4.26314 | 10.90971 | -0.004748 | 0.18378 | 1.104062652 | -0.3016488 | -0.03461543 | -0.0003272133 | 0.0009006234 | -0.001084749
837.28003 | 100.84 | -4.26892 | 10.90971 | -0.00066581 | 0.18373 | 1.104062652 | -0.3016488 | -0.03461543 | -0.0006544267 | 0.000900552 | -0.002169498
837.38397 | 100.85 | -4.26765 | 10.91069 | -7.9454e-05 | 0.18367 | 1.104161828 | -0.3015497 | -0.03460405 | -0.00015686 | 0.0009004677 | -0.0005201796
837.47803 | 100.86 | -4.27021 | 10.91069 | -0.0044187 | 0.18362 | 1.104161828 | -0.3015497 | -0.03460405 | -0.0004790133 | 0.0009003915 | -0.001588506
837.58502 | 100.87 | -4.27229 | 10.91069 | -0.010674 | 0.18356 | 1.104161828 | -0.3015497 | -0.03460405 | -0.0001484267 | 0.0009003047 | -0.000492213
837.68298 | 100.88 | -4.2802 | 10.90971 | -0.013831 | 0.18351 | 1.104062652 | -0.3016488 | -0.03461543 | -0.0004807 | 0.0009002253 | -0.001593575
837.78198 | 100.89 | -4.2782 | 10.90971 | -0.011385 | 0.18345 | 1.104062652 | -0.3016488 | -0.03461543 | -0.0006493667 | 0.0009001451 | -0.002152724
837.88098 | 100.9 | -4.28083 | 10.90971 | -0.0043505 | 0.18339 | 1.104062652 | -0.3016488 | -0.03461543 | -0.0006544267 | 0.0009000649 | -0.002169498
837.98999 | 100.91 | -4.27897 | 10.90971 | 0.0051726 | 0.18333 | 1.104062652 | -0.3016488 | -0.03461543 | -0.00049588 | 0.0008999766 | -0.001643898
838.08899 | 100.92 | -4.28293 | 10.90971 | 0.014611 | 0.18327 | 1.104062652 | -0.3016488 | -0.03461543 | -0.00099176 | 0.0008998964 | -0.003287796
838.17902 | 100.93 | -4.28479 | 10.90971 | 0.022283 | 0.18322 | 1.104062652 | -0.3016488 | -0.03461543 | -0.00148764 | 0.0008998235 | -0.004931695
838.28198 | 100.94 | -4.28549 | 10.91068 | 0.027439 | 0.18317 | 1.104160816 | -0.3015507 | -0.03460417 | -0.0005026267 | 0.0008997402 | -0.001666807
838.38202 | 100.95 | -4.28682 | 10.91068 | 0.029623 | 0.18311 | 1.104160816 | -0.3015507 | -0.03460417 | 0.0004840733 | 0.0008996592 | 0.00160528
838.47699 | 100.96 | -4.28874 | 10.91068 | 0.029051 | 0.18305 | 1.104160816 | -0.3015507 | -0.03460417 | 0.00147246 | 0.0008995823 | 0.00488296
838.58301 | 100.97 | -4.29015 | 10.91165 | 0.026719 | 0.18299 | 1.10425898 | -0.3014525 | -0.0345929 | 0.002290493 | 0.0008994965 | 0.007598189
838.68201 | 100.98 | -4.29014 | 10.91165 | 0.023805 | 0.18294 | 1.10425898 | -0.3014525 | -0.0345929 | 0.002781313 | 0.0008994165 | 0.009226373
838.789 | 100.99 | -4.29223 | 10.91165 | 0.019762 | 0.18288 | 1.10425898 | -0.3014525 | -0.0345929 | 0.00294492 | 0.0008993299 | 0.009769101
838.88202 | 101 | -4.29746 | 10.91165 | 0.013498 | 0.18282 | 1.10425898 | -0.3014525 | -0.0345929 | 0.002781313 | 0.0008992547 | 0.009226373
838.97601 | 101.01 | -4.30137 | 10.91263 | 0.0052474 | 0.18277 | 1.104358156 | -0.3013533 | -0.03458152 | 0.002951667 | 0.0008991787 | 0.009794703
839.08698 | 101.02 | -4.30019 | 10.91263 | -0.0032604 | 0.18271 | 1.104358156 | -0.3013533 | -0.03458152 | 0.002629513 | 0.000899089 | 0.008725682
839.19 | 101.03 | -4.30423 | 10.91165 | -0.0090282 | 0.18265 | 1.10425898 | -0.3014525 | -0.0345929 | 0.001971713 | 0.0008990057 | 0.006540709
839.28198 | 101.04 | -4.30479 | 10.91165 | -0.0098013 | 0.1826 | 1.10425898 | -0.3014525 | -0.0345929 | 0.001150307 | 0.0008989314 | 0.00381588
839.37701 | 101.05 | -4.30673 | 10.91165 | -0.0059587 | 0.18254 | 1.10425898 | -0.3014525 | -0.0345929 | 0.0001652933 | 0.0008988546 | 0.0005483229
839.48499 | 101.06 | -4.30618 | 10.91165 | -6.4948e-06 | 0.18248 | 1.10425898 | -0.3014525 | -0.0345929 | -0.0001652933 | 0.0008987673 | -0.0005483229
839.586 | 101.07 | -4.31086 | 10.91165 | 0.0059418 | 0.18242 | 1.10425898 | -0.3014525 | -0.0345929 | -0.00049588 | 0.0008986858 | -0.001644969
839.685 | 101.08 | -4.31352 | 10.91165 | 0.0097751 | 0.18237 | 1.10425898 | -0.3014525 | -0.0345929 | -0.0008264667 | 0.0008986058 | -0.002741615
839.78699 | 101.09 | -4.31555 | 10.91165 | 0.0090151 | 0.18231 | 1.10425898 | -0.3014525 | -0.0345929 | -0.001157053 | 0.0008985235 | -0.003838261
839.88202 | 101.1 | -4.3155 | 10.91262 | 0.0036123 | 0.18226 | 1.104357144 | -0.3013544 | -0.03458164 | -6.746667e-06 | 0.0008984467 | -2.238782e-05
839.995 | 101.11 | -4.31968 | 10.91262 | -0.0036563 | 0.18219 | 1.104357144 | -0.3013544 | -0.03458164 | 0.001145247 | 0.0008983556 | 0.003800332
840.08698 | 101.12 | -4.32025 | 10.91165 | -0.0090759 | 0.18214 | 1.10425898 | -0.3014525 | -0.0345929 | 0.0008180333 | 0.0008982813 | 0.002713639
840.19 | 101.13 | -4.32097 | 10.91165 | -0.010198 | 0.18208 | 1.10425898 | -0.3014525 | -0.0345929 | 0.00049082 | 0.0008981982 | 0.001628183
840.29303 | 101.14 | -4.32503 | 10.91165 | -0.0075223 | 0.18202 | 1.10425898 | -0.3014525 | -0.0345929 | 0.0001636067 | 0.0008981151 | 0.0005427278
840.39001 | 101.15 | -4.32834 | 10.91165 | -0.0032516 | 0.18197 | 1.10425898 | -0.3014525 | -0.0345929 | -0.0001636067 | 0.0008980369 | -0.0005427278
840.48199 | 101.16 | -4.32958 | 10.91165 | 0.0016598 | 0.18192 | 1.10425898 | -0.3014525 | -0.0345929 | -0.00049082 | 0.0008979627 | -0.001628183
840.58899 | 101.17 | -4.33103 | 10.91165 | 0.0084798 | 0.18186 | 1.10425898 | -0.3014525 | -0.0345929 | -0.0008180333 | 0.0008978764 | -0.002713639
840.68799 | 101.18 | -4.3317 | 10.91165 | 0.018376 | 0.1818 | 1.10425898 | -0.3014525 | -0.0345929 | -0.001145247 | 0.0008977966 | -0.003799095
840.789 | 101.19 | -4.33373 | 10.91165 | 0.029222 | 0.18174 | 1.10425898 | -0.3014525 | -0.0345929 | -0.0006544267 | 0.0008977152 | -0.002170911
840.89398 | 101.2 | -4.33582 | 10.91165 | 0.036142 | 0.18168 | 1.10425898 | -0.3014525 | -0.0345929 | 0 | 0.0008976306 | 0
840.99298 | 101.21 | -4.33917 | 10.91359 | 0.035273 | 0.18163 | 1.104455308 | -0.3012562 | -0.03457037 | 0.001308853 | 0.0008975509 | 0.004344652
841.08398 | 101.22 | -4.3384 | 10.91359 | 0.026416 | 0.18157 | 1.104455308 | -0.3012562 | -0.03457037 | 0.002290493 | 0.0008974776 | 0.007603141
841.198 | 101.23 | -4.34262 | 10.91359 | 0.013232 | 0.18151 | 1.104455308 | -0.3012562 | -0.03457037 | 0.00294492 | 0.0008973857 | 0.009775467
841.29199 | 101.24 | -4.34389 | 10.91359 | 0.0017755 | 0.18146 | 1.104455308 | -0.3012562 | -0.03457037 | 0.003272133 | 0.0008973101 | 0.01086163
841.39697 | 101.25 | -4.34465 | 10.91359 | -0.0052449 | 0.1814 | 1.104455308 | -0.3012562 | -0.03457037 | 0.003272133 | 0.0008972255 | 0.01086163
841.49597 | 101.26 | -4.34399 | 10.91262 | -0.010472 | 0.18134 | 1.104357144 | -0.3013544 | -0.03458164 | 0.002290493 | 0.0008971458 | 0.007600664
841.59399 | 101.27 | -4.34666 | 10.91359 | -0.017052 | 0.18129 | 1.104455308 | -0.3012562 | -0.03457037 | 0.001799673 | 0.000897067 | 0.005973897
841.69202 | 101.28 | -4.35 | 10.91359 | -0.026534 | 0.18123 | 1.104455308 | -0.3012562 | -0.03457037 | 0.00098164 | 0.0008969881 | 0.003258489
841.79199 | 101.29 | -4.34936 | 10.91262 | -0.03775 | 0.18117 | 1.104357144 | -0.3013544 | -0.03458164 | -0.0008180333 | 0.0008969076 | -0.002714523
841.896 | 101.3 | -4.35145 | 10.91262 | -0.046361 | 0.18111 | 1.104357144 | -0.3013544 | -0.03458164 | -0.001145247 | 0.000896824 | -0.003800332
841.99701 | 101.31 | -4.35483 | 10.91165 | -0.048882 | 0.18106 | 1.10425898 | -0.3014525 | -0.0345929 | -0.00196328 | 0.0008967428 | -0.006512734
842.09399 | 101.32 | -4.36018 | 10.91068 | -0.045694 | 0.181 | 1.104160816 | -0.3015507 | -0.03460417 | -0.003108527 | 0.0008966648 | -0.01030847
842.19897 | 101.33 | -4.3596 | 10.91068 | -0.038311 | 0.18094 | 1.104160816 | -0.3015507 | -0.03460417 | -0.003762953 | 0.0008965804 | -0.01247868
842.29901 | 101.34 | -4.36097 | 10.91068 | -0.027705 | 0.18089 | 1.104160816 | -0.3015507 | -0.03460417 | -0.00392656 | 0.0008965 | -0.01302123
842.39697 | 101.35 | -4.36433 | 10.90971 | -0.015029 | 0.18083 | 1.104062652 | -0.3016488 | -0.03461543 | -0.005071807 | 0.0008964212 | -0.01681361
842.492 | 101.36 | -4.35959 | 10.90971 | -0.0023122 | 0.18078 | 1.104062652 | -0.3016488 | -0.03461543 | -0.0049082 | 0.0008963449 | -0.01627124
842.59998 | 101.37 | -4.36039 | 10.90971 | 0.0070677 | 0.18071 | 1.104062652 | -0.3016488 | -0.03461543 | -0.004090167 | 0.0008962581 | -0.01355936
842.703 | 101.38 | -4.36445 | 10.91069 | 0.0093802 | 0.18066 | 1.104161828 | -0.3015497 | -0.03460405 | -0.002774567 | 0.0008961754 | -0.009201027
842.80402 | 101.39 | -4.36851 | 10.91069 | 0.0037826 | 0.1806 | 1.104161828 | -0.3015497 | -0.03460405 | -0.00113344 | 0.0008960943 | -0.003758717
842.896 | 101.4 | -4.36714 | 10.91069 | -0.0058625 | 0.18055 | 1.104161828 | -0.3015497 | -0.03460405 | 1.518e-05 | 0.0008960204 | 5.033996e-05
843 | 101.41 | -4.36991 | 10.91069 | -0.014244 | 0.18049 | 1.104161828 | -0.3015497 | -0.03460405 | 0.0005076867 | 0.0008959369 | 0.001683592
843.10199 | 101.42 | -4.37599 | 10.90971 | -0.01792 | 0.18043 | 1.104062652 | -0.3016488 | -0.03461543 | 0.0003373333 | 0.0008958551 | 0.001118298
843.20099 | 101.43 | -4.3767 | 10.90971 | -0.017464 | 0.18037 | 1.104062652 | -0.3016488 | -0.03461543 | 0.0003305867 | 0.0008957756 | 0.001095932
843.29401 | 101.44 | -4.3753 | 10.90971 | -0.015616 | 0.18032 | 1.104062652 | -0.3016488 | -0.03461543 | -0.0003305867 | 0.000895701 | -0.001095932
843.40601 | 101.45 | -4.37743 | 10.90971 | -0.014342 | 0.18026 | 1.104062652 | -0.3016488 | -0.03461543 | -0.00099176 | 0.0008956111 | -0.003287796
843.49597 | 101.46 | -4.37943 | 10.90971 | -0.014489 | 0.18021 | 1.104062652 | -0.3016488 | -0.03461543 | -0.001652933 | 0.000895539 | -0.005479661
843.59601 | 101.47 | -4.38148 | 10.90874 | -0.014688 | 0.18015 | 1.103964488 | -0.301747 | -0.0346267 | -0.002142067 | 0.0008954588 | -0.007098883
843.70398 | 101.48 | -4.38561 | 10.90971 | -0.013445 | 0.18009 | 1.104062652 | -0.3016488 | -0.03461543 | -0.001647873 | 0.0008953722 | -0.005462886
843.79797 | 101.49 | -4.38225 | 10.90874 | -0.010066 | 0.18003 | 1.103964488 | -0.301747 | -0.0346267 | -0.001642813 | 0.0008952969 | -0.00544434
843.90002 | 101.5 | -4.38501 | 10.90874 | -0.0051045 | 0.17998 | 1.103964488 | -0.301747 | -0.0346267 | -0.001308853 | 0.0008952151 | -0.004337585
843.99701 | 101.51 | -4.38905 | 10.90874 | -0.00060512 | 0.17992 | 1.103964488 | -0.301747 | -0.0346267 | -0.00147246 | 0.0008951373 | -0.004879783
844.10498 | 101.52 | -4.38777 | 10.90874 | 0.0020471 | 0.17986 | 1.103964488 | -0.301747 | -0.0346267 | -0.00147246 | 0.0008950508 | -0.004879783
844.20801 | 101.53 | -4.38983 | 10.90971 | 0.0031506 | 0.17981 | 1.104062652 | -0.3016488 | -0.03461543 | -0.0006544267 | 0.0008949683 | -0.002169498
844.30298 | 101.54 | -4.39392 | 10.90874 | 0.0052005 | 0.17975 | 1.103964488 | -0.301747 | -0.0346267 | -0.00049082 | 0.0008948922 | -0.001626594
844.40399 | 101.55 | -4.39463 | 10.90874 | 0.0095905 | 0.17969 | 1.103964488 | -0.301747 | -0.0346267 | -0.0001636067 | 0.0008948114 | -0.0005421981
844.50403 | 101.56 | -4.39804 | 10.90874 | 0.015533 | 0.17964 | 1.103964488 | -0.301747 | -0.0346267 | -0.00049082 | 0.0008947313 | -0.001626594
844.60303 | 101.57 | -4.39606 | 10.90971 | 0.021565 | 0.17958 | 1.104062652 | -0.3016488 | -0.03461543 | 0.0006544267 | 0.000894652 | 0.002169498
844.70502 | 101.58 | -4.40015 | 10.90971 | 0.02743 | 0.17952 | 1.104062652 | -0.3016488 | -0.03461543 | 0.00098164 | 0.0008945704 | 0.003254247
844.80603 | 101.59 | -4.40357 | 10.90971 | 0.034298 | 0.17947 | 1.104062652 | -0.3016488 | -0.03461543 | 0.001145247 | 0.0008944896 | 0.003796622
844.90601 | 101.6 | -4.40293 | 10.90971 | 0.041742 | 0.17941 | 1.104062652 | -0.3016488 | -0.03461543 | 0.001145247 | 0.0008944096 | 0.003796622
845.005 | 101.61 | -4.40432 | 10.91068 | 0.047383 | 0.17935 | 1.104160816 | -0.3015507 | -0.03460417 | 0.001636067 | 0.0008943304 | 0.005425511
845.104 | 101.62 | -4.40301 | 10.91165 | 0.048305 | 0.1793 | 1.10425898 | -0.3014525 | -0.0345929 | 0.003272133 | 0.0008942512 | 0.01085456
845.20398 | 101.63 | -4.40644 | 10.91165 | 0.043749 | 0.17924 | 1.10425898 | -0.3014525 | -0.0345929 | 0.003762953 | 0.0008941713 | 0.01248274
845.31 | 101.64 | -4.40648 | 10.91262 | 0.03634 | 0.17918 | 1.104357144 | -0.3013544 | -0.03458164 | 0.00441738 | 0.0008940865 | 0.01465842
845.40503 | 101.65 | -4.40855 | 10.91262 | 0.0299 | 0.17913 | 1.104357144 | -0.3013544 | -0.03458164 | 0.00441738 | 0.0008940106 | 0.01465842
845.51099 | 101.66 | -4.41349 | 10.91262 | 0.025852 | 0.17906 | 1.104357144 | -0.3013544 | -0.03458164 | 0.004580987 | 0.0008939259 | 0.01520133
845.604 | 101.67 | -4.41677 | 10.91262 | 0.023107 | 0.17901 | 1.104357144 | -0.3013544 | -0.03458164 | 0.004253773 | 0.0008938516 | 0.01411552
845.70697 | 101.68 | -4.41884 | 10.9136 | 0.019907 | 0.17896 | 1.10445632 | -0.3012552 | -0.03457026 | 0.004096913 | 0.0008937693 | 0.01359948
845.80701 | 101.69 | -4.4216 | 10.9136 | 0.015009 | 0.1789 | 1.10445632 | -0.3012552 | -0.03457026 | 0.00328394 | 0.0008936894 | 0.01090086
845.90601 | 101.7 | -4.42165 | 10.9136 | 0.0092154 | 0.17884 | 1.10445632 | -0.3012552 | -0.03457026 | 0.002632887 | 0.0008936103 | 0.008739722
846.00598 | 101.71 | -4.42441 | 10.9136 | 0.0044294 | 0.17879 | 1.10445632 | -0.3012552 | -0.03457026 | 0.00230736 | 0.0008935305 | 0.007659155
846.10699 | 101.72 | -4.42649 | 10.9136 | 0.0015994 | 0.17873 | 1.10445632 | -0.3012552 | -0.03457026 | 0.001652933 | 0.0008934499 | 0.005486821
846.21301 | 101.73 | -4.42808 | 10.9136 | -2.0144e-05 | 0.17866 | 1.10445632 | -0.3012552 | -0.03457026 | 0.00148764 | 0.0008933652 | 0.004938139
846.30298 | 101.74 | -4.42726 | 10.9136 | -0.0016385 | 0.17862 | 1.10445632 | -0.3012552 | -0.03457026 | 0.001157053 | 0.0008932934 | 0.003840775
846.401 | 101.75 | -4.42799 | 10.91359 | -0.0044659 | 0.17856 | 1.104455308 | -0.3012562 | -0.03457037 | 0.0006544267 | 0.0008932152 | 0.002172326
846.50201 | 101.76 | -4.43416 | 10.91359 | -0.0092258 | 0.1785 | 1.104455308 | -0.3012562 | -0.03457037 | -1.180667e-05 | 0.0008931346 | -3.919145e-05
846.60901 | 101.77 | -4.43488 | 10.91359 | -0.014645 | 0.17845 | 1.104455308 | -0.3012562 | -0.03457037 | -1.518e-05 | 0.0008930493 | -5.038901e-05
846.703 | 101.78 | -4.43561 | 10.91359 | -0.018252 | 0.17839 | 1.104455308 | -0.3012562 | -0.03457037 | -1.686667e-05 | 0.0008929743 | -5.598778e-05
846.79999 | 101.79 | -4.43702 | 10.91262 | -0.0179 | 0.17833 | 1.104357144 | -0.3013544 | -0.03458164 | -0.0006712933 | 0.000892897 | -0.002227588
846.90698 | 101.8 | -4.43708 | 10.91262 | -0.013395 | 0.17828 | 1.104357144 | -0.3013544 | -0.03458164 | -0.001160427 | 0.0008928117 | -0.003850705
847.00403 | 101.81 | -4.44393 | 10.91262 | -0.006409 | 0.17822 | 1.104357144 | -0.3013544 | -0.03458164 | -0.001484267 | 0.0008927344 | -0.00492532
847.10498 | 101.82 | -4.44671 | 10.91262 | 0.00031069 | 0.17816 | 1.104357144 | -0.3013544 | -0.03458164 | -0.001642813 | 0.0008926539 | -0.005451434
847.21002 | 101.83 | -4.44895 | 10.91262 | 0.0037446 | 0.1781 | 1.104357144 | -0.3013544 | -0.03458164 | -0.001636067 | 0.0008925702 | -0.005429046
847.29999 | 101.84 | -4.45295 | 10.91262 | 0.0028177 | 0.17805 | 1.104357144 | -0.3013544 | -0.03458164 | -0.00147246 | 0.0008924986 | -0.004886141
847.39697 | 101.85 | -4.45024 | 10.91359 | -0.0016872 | 0.17799 | 1.104455308 | -0.3012562 | -0.03457037 | -0.00049082 | 0.0008924213 | -0.001629245
847.51001 | 101.86 | -4.45525 | 10.91262 | -0.0080743 | 0.17793 | 1.104357144 | -0.3013544 | -0.03458164 | -0.0001636067 | 0.0008923313 | -0.0005429046
847.60602 | 101.87 | -4.45585 | 10.91262 | -0.014273 | 0.17788 | 1.104357144 | -0.3013544 | -0.03458164 | 0.0003272133 | 0.0008922549 | 0.001085809
847.70001 | 101.88 | -4.45863 | 10.91262 | -0.018161 | 0.17782 | 1.104357144 | -0.3013544 | -0.03458164 | 0.0001636067 | 0.00089218 | 0.0005429046
847.79901 | 101.89 | -4.46072 | 10.91262 | -0.018262 | 0.17777 | 1.104357144 | -0.3013544 | -0.03458164 | -7.750351e-17 | 0.0008921012 | -2.57184e-16
847.90503 | 101.9 | -4.46284 | 10.91165 | -0.014717 | 0.17771 | 1.10425898 | -0.3014525 | -0.0345929 | -0.0008180333 | 0.0008920169 | -0.002713639
848.00299 | 101.91 | -4.4629 | 10.91165 | -0.0094871 | 0.17765 | 1.10425898 | -0.3014525 | -0.0345929 | -0.00147246 | 0.0008919389 | -0.00488455
848.10199 | 101.92 | -4.46296 | 10.91165 | -0.0050822 | 0.17759 | 1.10425898 | -0.3014525 | -0.0345929 | -0.00196328 | 0.0008918602 | -0.006512734
848.198 | 101.93 | -4.46572 | 10.91262 | -0.0026561 | 0.17754 | 1.104357144 | -0.3013544 | -0.03458164 | -0.001636067 | 0.0008917838 | -0.005429046
848.297 | 101.94 | -4.46987 | 10.91166 | -0.00068504 | 0.17748 | 1.104259992 | -0.3014515 | -0.03459279 | -0.0011385 | 0.0008917051 | -0.003776727
848.401 | 101.95 | -4.47339 | 10.91166 | 0.0034968 | 0.17742 | 1.104259992 | -0.3014515 | -0.03459279 | -0.00113344 | 0.0008916224 | -0.003759941
848.505 | 101.96 | -4.47414 | 10.91166 | 0.0099298 | 0.17737 | 1.104259992 | -0.3014515 | -0.03459279 | -0.00096646 | 0.0008915397 | -0.003206021
848.60602 | 101.97 | -4.47694 | 10.91166 | 0.015878 | 0.17731 | 1.104259992 | -0.3014515 | -0.03459279 | -0.00063756 | 0.0008914594 | -0.002114967
848.70398 | 101.98 | -4.48179 | 10.91263 | 0.018654 | 0.17725 | 1.104358156 | -0.3013533 | -0.03458152 | 0.0005076867 | 0.0008913816 | 0.001684689
848.802 | 101.99 | -4.48117 | 10.91263 | 0.018679 | 0.1772 | 1.104358156 | -0.3013533 | -0.03458152 | 0.0008332133 | 0.0008913037 | 0.002764905
848.90198 | 102 | -4.48261 | 10.91263 | 0.018364 | 0.17714 | 1.104358156 | -0.3013533 | -0.03458152 | 0.0009934467 | 0.0008912243 | 0.003296617
849.00201 | 102.01 | -4.48473 | 10.91263 | 0.019049 | 0.17708 | 1.104358156 | -0.3013533 | -0.03458152 | 0.0009883867 | 0.0008911449 | 0.003279826
849.10901 | 102.02 | -4.48685 | 10.91263 | 0.019905 | 0.17703 | 1.104358156 | -0.3013533 | -0.03458152 | 0.001636067 | 0.0008910599 | 0.005429064
849.20203 | 102.03 | -4.49103 | 10.9136 | 0.019038 | 0.17697 | 1.10445632 | -0.3012552 | -0.03457026 | 0.002126887 | 0.000890986 | 0.007060083
849.30402 | 102.04 | -4.4911 | 10.9136 | 0.016273 | 0.17691 | 1.10445632 | -0.3012552 | -0.03457026 | 0.002290493 | 0.0008909051 | 0.007603167
849.39801 | 102.05 | -4.49251 | 10.9136 | 0.013629 | 0.17686 | 1.10445632 | -0.3012552 | -0.03457026 | 0.002126887 | 0.0008908305 | 0.007060083
849.50598 | 102.06 | -4.49809 | 10.9136 | 0.013605 | 0.1768 | 1.10445632 | -0.3012552 | -0.03457026 | 0.001636067 | 0.0008907448 | 0.005430833
849.60101 | 102.07 | -4.50022 | 10.9136 | 0.015828 | 0.17674 | 1.10445632 | -0.3012552 | -0.03457026 | 0.001636067 | 0.0008906694 | 0.005430833
849.70398 | 102.08 | -4.50029 | 10.9136 | 0.016631 | 0.17669 | 1.10445632 | -0.3012552 | -0.03457026 | 0.00147246 | 0.0008905878 | 0.00488775
849.79901 | 102.09 | -4.50378 | 10.91457 | 0.012562 | 0.17663 | 1.104554484 | -0.301157 | -0.03455899 | 0.001799673 | 0.0008905124 | 0.005975864
849.90302 | 102.1 | -4.50387 | 10.91457 | 0.0022046 | 0.17657 | 1.104554484 | -0.301157 | -0.03455899 | 0.001799673 | 0.0008904299 | 0.005975864
850.008 | 102.11 | -4.50669 | 10.91457 | -0.011872 | 0.17652 | 1.104554484 | -0.301157 | -0.03455899 | 0.00147246 | 0.0008903467 | 0.004889343
850.10602 | 102.12 | -4.51089 | 10.91457 | -0.024136 | 0.17646 | 1.104554484 | -0.301157 | -0.03455899 | 0.001636067 | 0.000890269 | 0.005432603
850.20398 | 102.13 | -4.51165 | 10.9136 | -0.031556 | 0.1764 | 1.10445632 | -0.3012552 | -0.03457026 | 0.00098164 | 0.0008901914 | 0.0032585
850.30103 | 102.14 | -4.51172 | 10.91262 | -0.035395 | 0.17635 | 1.104357144 | -0.3013544 | -0.03458164 | -0.00033396 | 0.0008901145 | -0.001108197
850.40198 | 102.15 | -4.51455 | 10.9136 | -0.039543 | 0.17629 | 1.10445632 | -0.3012552 | -0.03457026 | -0.0008230933 | 0.0008900345 | -0.002732213
850.50897 | 102.16 | -4.51463 | 10.91262 | -0.047605 | 0.17623 | 1.104357144 | -0.3013544 | -0.03458164 | -0.0019734 | 0.0008899497 | -0.006548437
850.60498 | 102.17 | -4.51814 | 10.91262 | -0.059666 | 0.17618 | 1.104357144 | -0.3013544 | -0.03458164 | -0.002958413 | 0.0008898737 | -0.009817058
850.703 | 102.18 | -4.51615 | 10.91165 | -0.071565 | 0.17612 | 1.10425898 | -0.3014525 | -0.0345929 | -0.003614527 | 0.0008897961 | -0.01199037
850.80603 | 102.19 | -4.51554 | 10.91068 | -0.078502 | 0.17606 | 1.104160816 | -0.3015507 | -0.03460417 | -0.00443256 | 0.0008897145 | -0.01469922
850.90503 | 102.2 | -4.51699 | 10.90971 | -0.077778 | 0.17601 | 1.104062652 | -0.3016488 | -0.03461543 | -0.005248907 | 0.0008896362 | -0.01740072
851.00702 | 102.21 | -4.52259 | 10.90874 | -0.069877 | 0.17595 | 1.103964488 | -0.301747 | -0.0346267 | -0.00589996 | 0.0008895554 | -0.01955267
851.10797 | 102.22 | -4.52473 | 10.90777 | -0.058942 | 0.17589 | 1.103866324 | -0.3018452 | -0.03463796 | -0.007040147 | 0.0008894756 | -0.0233237
851.20697 | 102.23 | -4.5255 | 10.90777 | -0.049327 | 0.17584 | 1.103866324 | -0.3018452 | -0.03463796 | -0.008023473 | 0.0008893973 | -0.02658142
851.30103 | 102.24 | -4.52765 | 10.90777 | -0.043184 | 0.17578 | 1.103866324 | -0.3018452 | -0.03463796 | -0.0073623 | 0.0008893229 | -0.02439098
851.41302 | 102.25 | -4.52999 | 10.9068 | -0.039797 | 0.17572 | 1.10376816 | -0.3019433 | -0.03464922 | -0.007198693 | 0.0008892343 | -0.02384121
851.50702 | 102.26 | -4.53471 | 10.9068 | -0.036602 | 0.17567 | 1.10376816 | -0.3019433 | -0.03464922 | -0.006053447 | 0.00088916 | -0.02004829
851.60498 | 102.27 | -4.53549 | 10.90583 | -0.03234 | 0.17561 | 1.103669996 | -0.3020415 | -0.03466049 | -0.00539902 | 0.0008890825 | -0.01787509
851.71002 | 102.28 | -4.5371 | 10.90583 | -0.028306 | 0.17555 | 1.103669996 | -0.3020415 | -0.03466049 | -0.004580987 | 0.0008889995 | -0.01516675
851.81097 | 102.29 | -4.53719 | 10.90583 | -0.02548 | 0.17549 | 1.103669996 | -0.3020415 | -0.03466049 | -0.003762953 | 0.0008889197 | -0.0124584
851.914 | 102.3 | -4.54285 | 10.90583 | -0.023114 | 0.17543 | 1.103669996 | -0.3020415 | -0.03466049 | -0.003108527 | 0.0008888383 | -0.01029172
852.01398 | 102.31 | -4.54155 | 10.90485 | -0.019921 | 0.17538 | 1.10357082 | -0.3021407 | -0.03467187 | -0.003442487 | 0.0008887593 | -0.01139365
852.11298 | 102.32 | -4.54162 | 10.90485 | -0.014654 | 0.17532 | 1.10357082 | -0.3021407 | -0.03467187 | -0.00328394 | 0.0008886812 | -0.01086891
852.21399 | 102.33 | -4.54587 | 10.90485 | -0.0076434 | 0.17526 | 1.10357082 | -0.3021407 | -0.03467187 | -0.002632887 | 0.0008886014 | -0.008714108
852.30902 | 102.34 | -4.54852 | 10.90485 | -0.00042428 | 0.17521 | 1.10357082 | -0.3021407 | -0.03467187 | -0.00230736 | 0.0008885264 | -0.007636707
852.41602 | 102.35 | -4.55161 | 10.90485 | 0.0059133 | 0.17515 | 1.10357082 | -0.3021407 | -0.03467187 | -0.001652933 | 0.0008884419 | -0.005470741
852.51801 | 102.36 | -4.55658 | 10.90485 | 0.0098047 | 0.17509 | 1.10357082 | -0.3021407 | -0.03467187 | -0.00148764 | 0.0008883614 | -0.004923667
852.625 | 102.37 | -4.55539 | 10.90485 | 0.0090966 | 0.17503 | 1.10357082 | -0.3021407 | -0.03467187 | -0.001157053 | 0.000888277 | -0.003829519
852.71503 | 102.38 | -4.55602 | 10.90582 | 0.0037734 | 0.17498 | 1.103668984 | -0.3020425 | -0.03466061 | -6.746667e-06 | 0.0008882059 | -2.233681e-05
852.81 | 102.39 | -4.56005 | 10.90582 | -0.0030865 | 0.17493 | 1.103668984 | -0.3020425 | -0.03466061 | 0.001145247 | 0.000888131 | 0.003791674
852.92102 | 102.4 | -4.56045 | 10.90486 | -0.0072662 | 0.17486 | 1.103571832 | -0.3021397 | -0.03467175 | 0.00082478 | 0.0008880435 | 0.002729797
853.01001 | 102.41 | -4.56384 | 10.90486 | -0.0056469 | 0.17481 | 1.103571832 | -0.3021397 | -0.03467175 | 0.0005026267 | 0.0008879733 | 0.001663557
853.11798 | 102.42 | -4.56475 | 10.90486 | 0.0013139 | 0.17475 | 1.103571832 | -0.3021397 | -0.03467175 | 0.0001787867 | 0.0008878882 | 0.0005917352
853.216 | 102.43 | -4.56898 | 10.90486 | 0.0089722 | 0.1747 | 1.103571832 | -0.3021397 | -0.03467175 | -0.00014674 | 0.0008878109 | -0.0004856694
853.315 | 102.44 | -4.57253 | 10.90486 | 0.012229 | 0.17464 | 1.103571832 | -0.3021397 | -0.03467175 | -0.0004739533 | 0.0008877329 | -0.001568656
853.42401 | 102.45 | -4.56997 | 10.90583 | 0.0090176 | 0.17458 | 1.103669996 | -0.3020415 | -0.03466049 | -0.0001484267 | 0.000887647 | -0.0004914115
853.51703 | 102.46 | -4.56996 | 10.90583 | 0.0011949 | 0.17453 | 1.103669996 | -0.3020415 | -0.03466049 | 1.180667e-05 | 0.0008875737 | 3.908955e-05
853.61902 | 102.47 | -4.57217 | 10.90583 | -0.0062788 | 0.17447 | 1.103669996 | -0.3020415 | -0.03466049 | 0.00082478 | 0.0008874933 | 0.002730684
853.71802 | 102.48 | -4.57712 | 10.90486 | -0.009082 | 0.17441 | 1.103571832 | -0.3021397 | -0.03467175 | 0.00098164 | 0.0008874154 | 0.003248961
853.81403 | 102.49 | -4.57576 | 10.90486 | -0.0075901 | 0.17436 | 1.103571832 | -0.3021397 | -0.03467175 | 0.00049082 | 0.0008873398 | 0.00162448
853.92297 | 102.5 | -4.57877 | 10.90486 | -0.0051976 | 0.1743 | 1.103571832 | -0.3021397 | -0.03467175 | -7.753881e-17 | 0.000887254 | -2.566323e-16
854.02802 | 102.51 | -4.57894 | 10.90583 | -0.0044419 | 0.17424 | 1.103669996 | -0.3020415 | -0.03466049 | 0.0001636067 | 0.0008871713 | 0.0005416695
854.11102 | 102.52 | -4.57878 | 10.90486 | -0.0052944 | 0.17419 | 1.103571832 | -0.3021397 | -0.03467175 | -0.00049082 | 0.000887106 | -0.00162448
854.21698 | 102.53 | -4.58524 | 10.90486 | -0.0058602 | 0.17413 | 1.103571832 | -0.3021397 | -0.03467175 | -0.001145247 | 0.0008870226 | -0.003790454
854.32898 | 102.54 | -4.58412 | 10.90486 | -0.0051917 | 0.17407 | 1.103571832 | -0.3021397 | -0.03467175 | -0.00098164 | 0.0008869345 | -0.003248961
854.42603 | 102.55 | -4.59045 | 10.90486 | -0.0044436 | 0.17401 | 1.103571832 | -0.3021397 | -0.03467175 | -0.0006544267 | 0.0008868582 | -0.002165974
854.51599 | 102.56 | -4.58761 | 10.90486 | -0.005683 | 0.17396 | 1.103571832 | -0.3021397 | -0.03467175 | -0.0001636067 | 0.0008867874 | -0.0005414935
854.62097 | 102.57 | -4.58918 | 10.90486 | -0.0095792 | 0.1739 | 1.103571832 | -0.3021397 | -0.03467175 | -0.0003272133 | 0.0008867049 | -0.001082987
854.72101 | 102.58 | -4.59276 | 10.90486 | -0.014657 | 0.17384 | 1.103571832 | -0.3021397 | -0.03467175 | -0.00049082 | 0.0008866262 | -0.00162448
854.81799 | 102.59 | -4.59142 | 10.90486 | -0.01827 | 0.17379 | 1.103571832 | -0.3021397 | -0.03467175 | -0.0006544267 | 0.00088655 | -0.002165974
854.91498 | 102.6 | -4.59706 | 10.90389 | -0.01827 | 0.17373 | 1.103473668 | -0.3022378 | -0.03468302 | -0.0006544267 | 0.0008864738 | -0.002165271
855.01898 | 102.61 | -4.59862 | 10.90389 | -0.014609 | 0.17367 | 1.103473668 | -0.3022378 | -0.03468302 | -0.001145247 | 0.000886392 | -0.003789223
855.12598 | 102.62 | -4.60442 | 10.90389 | -0.0088098 | 0.17361 | 1.103473668 | -0.3022378 | -0.03468302 | -0.00147246 | 0.000886308 | -0.004871859
855.22498 | 102.63 | -4.60731 | 10.90389 | -0.0028297 | 0.17356 | 1.103473668 | -0.3022378 | -0.03468302 | -0.001636067 | 0.0008862302 | -0.005413176
855.32501 | 102.64 | -4.60251 | 10.90389 | 0.0024003 | 0.1735 | 1.103473668 | -0.3022378 | -0.03468302 | -0.001636067 | 0.0008861517 | -0.005413176
855.42102 | 102.65 | -4.60535 | 10.90389 | 0.0071586 | 0.17345 | 1.103473668 | -0.3022378 | -0.03468302 | -0.00147246 | 0.0008860763 | -0.004871859
855.52197 | 102.66 | -4.61037 | 10.90389 | 0.010147 | 0.17339 | 1.103473668 | -0.3022378 | -0.03468302 | -0.001145247 | 0.000885997 | -0.003789223
855.61902 | 102.67 | -4.61043 | 10.90389 | 0.0090384 | 0.17334 | 1.103473668 | -0.3022378 | -0.03468302 | -0.0006544267 | 0.0008859208 | -0.002165271
855.72198 | 102.68 | -4.61338 | 10.90486 | 0.0036116 | 0.17328 | 1.103571832 | -0.3021397 | -0.03467175 | 0.0006544267 | 0.00088584 | 0.002165974
855.81702 | 102.69 | -4.61762 | 10.90486 | -0.0036809 | 0.17322 | 1.103571832 | -0.3021397 | -0.03467175 | 0.001145247 | 0.0008857655 | 0.003790454
855.90302 | 102.7 | -4.61817 | 10.90388 | -0.0094732 | 0.17318 | 1.103472656 | -0.3022388 | -0.03468314 | 0.0008112867 | 0.000885698 | 0.002684257
856.01001 | 102.71 | -4.62053 | 10.90388 | -0.011836 | 0.17311 | 1.103472656 | -0.3022388 | -0.03468314 | 0.0004790133 | 0.0008856141 | 0.001584883
856.11102 | 102.72 | -4.62205 | 10.90388 | -0.012036 | 0.17306 | 1.103472656 | -0.3022388 | -0.03468314 | 0.0001484267 | 0.0008855349 | 0.0004910906
856.21198 | 102.73 | -4.62639 | 10.90388 | -0.013648 | 0.173 | 1.103472656 | -0.3022388 | -0.03468314 | -0.0001804733 | 0.0008854557 | -0.0005971216
856.31702 | 102.74 | -4.62236 | 10.90388 | -0.017861 | 0.17294 | 1.103472656 | -0.3022388 | -0.03468314 | -0.0005076867 | 0.0008853734 | -0.001679753
856.409 | 102.75 | -4.62572 | 10.90388 | -0.022712 | 0.17289 | 1.103472656 | -0.3022388 | -0.03468314 | -0.0008332133 | 0.0008853013 | -0.002756804
856.51801 | 102.76 | -4.63243 | 10.90291 | -0.025888 | 0.17283 | 1.103374492 | -0.302337 | -0.0346944 | -0.00181148 | 0.0008852158 | -0.005991592
856.61499 | 102.77 | -4.63319 | 10.90291 | -0.0252 | 0.17277 | 1.103374492 | -0.302337 | -0.0346944 | -0.00180642 | 0.0008851398 | -0.005974856
856.71301 | 102.78 | -4.6382 | 10.90291 | -0.019508 | 0.17272 | 1.103374492 | -0.302337 | -0.0346944 | -0.00147246 | 0.000885063 | -0.004870261
856.82001 | 102.79 | -4.63701 | 10.90194 | -0.010885 | 0.17266 | 1.103276328 | -0.3024352 | -0.03470566 | -0.002290493 | 0.0008849792 | -0.007573502
856.91302 | 102.8 | -4.63913 | 10.90194 | -0.003082 | 0.1726 | 1.103276328 | -0.3024352 | -0.03470566 | -0.002781313 | 0.0008849064 | -0.009196395
857.01099 | 102.81 | -4.64554 | 10.90291 | 0.0021004 | 0.17255 | 1.103374492 | -0.302337 | -0.0346944 | -0.002290493 | 0.0008848297 | -0.007575961
857.11603 | 102.82 | -4.64503 | 10.90291 | 0.0038355 | 0.17249 | 1.103374492 | -0.302337 | -0.0346944 | -0.001636067 | 0.0008847475 | -0.005411401
857.216 | 102.83 | -4.64444 | 10.90195 | 0.002537 | 0.17243 | 1.10327734 | -0.3024342 | -0.03470555 | -0.001465713 | 0.0008846692 | -0.004846388
857.31299 | 102.84 | -4.64944 | 10.90292 | 0.00071226 | 0.17238 | 1.103375504 | -0.302336 | -0.03469428 | -0.0003154067 | 0.0008845933 | -0.001043232
857.41498 | 102.85 | -4.64958 | 10.90292 | -0.00099161 | 0.17232 | 1.103375504 | -0.302336 | -0.03469428 | 0.0001787867 | 0.0008845135 | 0.0005913509
857.52002 | 102.86 | -4.6526 | 10.90195 | -0.0040404 | 0.17226 | 1.10327734 | -0.3024342 | -0.03470555 | 1.686667e-05 | 0.0008844313 | 5.576971e-05
857.62 | 102.87 | -4.65553 | 10.90292 | -0.0081861 | 0.1722 | 1.103375504 | -0.302336 | -0.03469428 | 0.0006712933 | 0.0008843531 | 0.002220355
857.70801 | 102.88 | -4.65253 | 10.90292 | -0.011626 | 0.17216 | 1.103375504 | -0.302336 | -0.03469428 | 0.000506 | 0.0008842843 | 0.001673635
857.80902 | 102.89 | -4.65688 | 10.90194 | -0.013157 | 0.1721 | 1.103276328 | -0.3024352 | -0.03470566 | -0.00048576 | 0.0008842053 | -0.001606162
857.91199 | 102.9 | -4.65859 | 10.90194 | -0.011831 | 0.17204 | 1.103276328 | -0.3024352 | -0.03470566 | -0.0006594867 | 0.0008841248 | -0.002180589
858.01398 | 102.91 | -4.66086 | 10.90194 | -0.0080159 | 0.17198 | 1.103276328 | -0.3024352 | -0.03470566 | -0.0006696067 | 0.0008840451 | -0.00221405
858.112 | 102.92 | -4.66095 | 10.90194 | -0.0044905 | 0.17193 | 1.103276328 | -0.3024352 | -0.03470566 | -0.00132572 | 0.0008839685 | -0.004383485
858.21301 | 102.93 | -4.6625 | 10.90194 | -0.0032717 | 0.17187 | 1.103276328 | -0.3024352 | -0.03470566 | -0.001162113 | 0.0008838896 | -0.00384252
858.31 | 102.94 | -4.66313 | 10.90194 | -0.0048507 | 0.17182 | 1.103276328 | -0.3024352 | -0.03470566 | -0.0008332133 | 0.0008838138 | -0.002755015
858.41602 | 102.95 | -4.66844 | 10.90194 | -0.0092122 | 0.17175 | 1.103276328 | -0.3024352 | -0.03470566 | -0.001157053 | 0.000883731 | -0.00382579
858.51703 | 102.96 | -4.67352 | 10.90194 | -0.014239 | 0.1717 | 1.103276328 | -0.3024352 | -0.03470566 | -0.0006611733 | 0.0008836521 | -0.002186165
858.61603 | 102.97 | -4.6701 | 10.90194 | -0.016635 | 0.17164 | 1.103276328 | -0.3024352 | -0.03470566 | 0 | 0.0008835748 | 0
858.72803 | 102.98 | -4.67324 | 10.90097 | -0.013835 | 0.17158 | 1.103178164 | -0.3025333 | -0.03471693 | -0.0006544267 | 0.0008834874 | -0.002163156
858.81799 | 102.99 | -4.68028 | 10.90097 | -0.0054395 | 0.17153 | 1.103178164 | -0.3025333 | -0.03471693 | -0.001145247 | 0.0008834172 | -0.003785522
858.914 | 103 | -4.68318 | 10.90097 | 0.0054067 | 0.17147 | 1.103178164 | -0.3025333 | -0.03471693 | -0.00147246 | 0.0008833423 | -0.0048671
859.02197 | 103.01 | -4.68626 | 10.90097 | 0.013803 | 0.17141 | 1.103178164 | -0.3025333 | -0.03471693 | -0.001636067 | 0.000883258 | -0.005407889
859.11798 | 103.02 | -4.68916 | 10.90194 | 0.016631 | 0.17136 | 1.103276328 | -0.3024352 | -0.03470566 | -0.00098164 | 0.0008831831 | -0.003245786
859.21899 | 103.03 | -4.68577 | 10.90194 | 0.014612 | 0.1713 | 1.103276328 | -0.3024352 | -0.03470566 | -0.0003272133 | 0.0008831044 | -0.001081929
859.31702 | 103.04 | -4.68728 | 10.90194 | 0.010805 | 0.17124 | 1.103276328 | -0.3024352 | -0.03470566 | 0.0003272133 | 0.0008830279 | 0.001081929
859.41699 | 103.05 | -4.69166 | 10.90194 | 0.0088708 | 0.17119 | 1.103276328 | -0.3024352 | -0.03470566 | 0.00098164 | 0.00088295 | 0.003245786
859.521 | 103.06 | -4.69257 | 10.90194 | 0.010806 | 0.17113 | 1.103276328 | -0.3024352 | -0.03470566 | 0.001636067 | 0.0008828689 | 0.005409644
859.61902 | 103.07 | -4.69834 | 10.90194 | 0.014637 | 0.17107 | 1.103276328 | -0.3024352 | -0.03470566 | 0.00147246 | 0.0008827925 | 0.00486868
859.724 | 103.08 | -4.70139 | 10.90194 | 0.017028 | 0.17101 | 1.103276328 | -0.3024352 | -0.03470566 | 0.001145247 | 0.0008827107 | 0.003786751
859.82001 | 103.09 | -4.70004 | 10.90291 | 0.01544 | 0.17096 | 1.103374492 | -0.302337 | -0.0346944 | 0.001308853 | 0.0008826359 | 0.00432912
859.92603 | 103.1 | -4.69672 | 10.90291 | 0.0098426 | 0.1709 | 1.103374492 | -0.302337 | -0.0346944 | 0.001145247 | 0.0008825533 | 0.00378798
860.02502 | 103.11 | -4.69968 | 10.90291 | 0.0037304 | 0.17084 | 1.103374492 | -0.302337 | -0.0346944 | 0.00147246 | 0.0008824762 | 0.004870261
860.12 | 103.12 | -4.70542 | 10.90291 | 0.00038166 | 0.17079 | 1.103374492 | -0.302337 | -0.0346944 | 0.001636067 | 0.0008824023 | 0.005411401
860.22302 | 103.13 | -4.70773 | 10.90194 | -2.7342e-05 | 0.17073 | 1.103276328 | -0.3024352 | -0.03470566 | 0.00098164 | 0.000882322 | 0.003245786
860.32098 | 103.14 | -4.70997 | 10.90291 | -0.00045724 | 0.17068 | 1.103374492 | -0.302337 | -0.0346944 | 0.00098164 | 0.0008822458 | 0.00324684
860.42297 | 103.15 | -4.71014 | 10.90291 | -0.0041447 | 0.17062 | 1.103374492 | -0.302337 | -0.0346944 | 0.0008180333 | 0.0008821664 | 0.0027057
860.52399 | 103.16 | -4.71171 | 10.90291 | -0.011107 | 0.17056 | 1.103374492 | -0.302337 | -0.0346944 | 0.00049082 | 0.0008820878 | 0.00162342
860.62598 | 103.17 | -4.71117 | 10.90291 | -0.01826 | 0.1705 | 1.103374492 | -0.302337 | -0.0346944 | 7.750351e-17 | 0.0008820085 | 2.563481e-16
860.71997 | 103.18 | -4.71548 | 10.90194 | -0.022111 | 0.17045 | 1.103276328 | -0.3024352 | -0.03470566 | -0.00049082 | 0.0008819353 | -0.001622893
860.82001 | 103.19 | -4.71562 | 10.90194 | -0.021223 | 0.1704 | 1.103276328 | -0.3024352 | -0.03470566 | -0.0008180333 | 0.0008818575 | -0.002704822
860.92499 | 103.2 | -4.72011 | 10.90194 | -0.017503 | 0.17034 | 1.103276328 | -0.3024352 | -0.03470566 | -0.00098164 | 0.0008817759 | -0.003245786
861.02197 | 103.21 | -4.72092 | 10.90098 | -0.015136 | 0.17028 | 1.103179176 | -0.3025323 | -0.03471681 | -0.00162932 | 0.0008817005 | -0.005385606
861.12 | 103.22 | -4.72531 | 10.90195 | -0.016985 | 0.17023 | 1.10327734 | -0.3024342 | -0.03470555 | -0.00211508 | 0.0008816243 | -0.006993522
861.22803 | 103.23 | -4.72629 | 10.90195 | -0.022751 | 0.17016 | 1.10327734 | -0.3024342 | -0.03470555 | -0.001784493 | 0.0008815403 | -0.005900436
861.32703 | 103.24 | -4.72712 | 10.90098 | -0.029374 | 0.17011 | 1.103179176 | -0.3025323 | -0.03471681 | -0.001946413 | 0.0008814634 | -0.006433737
861.42798 | 103.25 | -4.72871 | 10.90098 | -0.03292 | 0.17005 | 1.103179176 | -0.3025323 | -0.03471681 | -0.001782807 | 0.000881385 | -0.005892946
861.52002 | 103.26 | -4.72944 | 10.9 | -0.031401 | 0.17 | 1.10308 | -0.3026315 | -0.03472819 | -0.001954847 | 0.0008813135 | -0.006459495
861.62 | 103.27 | -4.73173 | 10.9 | -0.025779 | 0.16994 | 1.10308 | -0.3026315 | -0.03472819 | -0.0024541 | 0.0008812358 | -0.008109202
861.72803 | 103.28 | -4.73485 | 10.9 | -0.018943 | 0.16988 | 1.10308 | -0.3026315 | -0.03472819 | -0.00262614 | 0.000881152 | -0.008677682
861.83099 | 103.29 | -4.73576 | 10.89903 | -0.014467 | 0.16982 | 1.102981836 | -0.3027297 | -0.03473946 | -0.003125393 | 0.000881072 | -0.01032404
861.927 | 103.3 | -4.74013 | 10.9 | -0.014298 | 0.16977 | 1.10308 | -0.3026315 | -0.03472819 | -0.003289 | 0.0008809975 | -0.010868
862.026 | 103.31 | -4.74241 | 10.9 | -0.017329 | 0.16971 | 1.10308 | -0.3026315 | -0.03472819 | -0.00246928 | 0.0008809207 | -0.008159362
862.12598 | 103.32 | -4.74255 | 10.89903 | -0.021509 | 0.16966 | 1.102981836 | -0.3027297 | -0.03473946 | -0.001975087 | 0.0008808431 | -0.006524259
862.224 | 103.33 | -4.74768 | 10.89903 | -0.023671 | 0.1696 | 1.102981836 | -0.3027297 | -0.03473946 | -0.00180642 | 0.000880767 | -0.005967106
862.31897 | 103.34 | -4.74775 | 10.89903 | -0.021461 | 0.16955 | 1.102981836 | -0.3027297 | -0.03473946 | -0.001308853 | 0.0008806934 | -0.004323505
862.42401 | 103.35 | -4.75012 | 10.89806 | -0.016559 | 0.16949 | 1.102883672 | -0.3028278 | -0.03475072 | -0.00196328 | 0.0008806119 | -0.006483156
862.52802 | 103.36 | -4.75248 | 10.89806 | -0.011392 | 0.16943 | 1.102883672 | -0.3028278 | -0.03475072 | -0.002290493 | 0.0008805313 | -0.007563682
862.62402 | 103.37 | -4.754 | 10.89903 | -0.0068148 | 0.16938 | 1.102981836 | -0.3027297 | -0.03473946 | -0.001636067 | 0.0008804568 | -0.005404382
862.729 | 103.38 | -4.75638 | 10.89806 | -0.0033274 | 0.16932 | 1.102883672 | -0.3028278 | -0.03475072 | -0.002290493 | 0.0008803755 | -0.007563682
862.82703 | 103.39 | -4.75866 | 10.89806 | -0.0015588 | 0.16926 | 1.102883672 | -0.3028278 | -0.03475072 | -0.00196328 | 0.0008802995 | -0.006483156
862.927 | 103.4 | -4.76024 | 10.89806 | -0.0010203 | 0.16921 | 1.102883672 | -0.3028278 | -0.03475072 | -0.001308853 | 0.000880222 | -0.004322104
863.02698 | 103.41 | -4.76039 | 10.89903 | -0.001069 | 0.16915 | 1.102981836 | -0.3027297 | -0.03473946 | -0.00049082 | 0.0008801446 | -0.001621315
863.12701 | 103.42 | -4.76485 | 10.89806 | -0.00068595 | 0.16909 | 1.102883672 | -0.3028278 | -0.03475072 | -0.0003272133 | 0.0008800671 | -0.001080526
863.224 | 103.43 | -4.76496 | 10.89806 | 0.0018828 | 0.16904 | 1.102883672 | -0.3028278 | -0.03475072 | 0 | 0.000879992 | 0
863.32599 | 103.44 | -4.76586 | 10.89806 | 0.0054648 | 0.16898 | 1.102883672 | -0.3028278 | -0.03475072 | -0.0003272133 | 0.000879913 | -0.001080526
863.42798 | 103.45 | -4.76605 | 10.89806 | 0.0062758 | 0.16892 | 1.102883672 | -0.3028278 | -0.03475072 | -0.0006544267 | 0.000879834 | -0.002161052
863.52698 | 103.46 | -4.77625 | 10.89903 | 0.0023862 | 0.16887 | 1.102981836 | -0.3027297 | -0.03473946 | 0.00049082 | 0.0008797574 | 0.001621315
863.62201 | 103.47 | -4.77705 | 10.89903 | -0.0040255 | 0.16881 | 1.102981836 | -0.3027297 | -0.03473946 | 0.0008180333 | 0.0008796839 | 0.002702191
863.72498 | 103.48 | -4.77941 | 10.89806 | -0.0090997 | 0.16876 | 1.102883672 | -0.3028278 | -0.03475072 | 0.0003272133 | 0.0008796042 | 0.001080526
863.823 | 103.49 | -4.77954 | 10.89806 | -0.010198 | 0.1687 | 1.102883672 | -0.3028278 | -0.03475072 | -0.0001636067 | 0.0008795284 | -0.000540263
863.93402 | 103.5 | -4.78059 | 10.89806 | -0.0075704 | 0.16864 | 1.102883672 | -0.3028278 | -0.03475072 | 0.0001636067 | 0.0008794425 | 0.000540263
864.02802 | 103.51 | -4.78641 | 10.89806 | -0.0040456 | 0.16859 | 1.102883672 | -0.3028278 | -0.03475072 | -0.0001636067 | 0.0008793698 | -0.000540263
864.12799 | 103.52 | -4.78801 | 10.89806 | -0.0016163 | 0.16853 | 1.102883672 | -0.3028278 | -0.03475072 | -0.00049082 | 0.0008792925 | -0.001620789
864.22699 | 103.53 | -4.79032 | 10.89806 | -0.00040307 | 0.16847 | 1.102883672 | -0.3028278 | -0.03475072 | -0.0008180333 | 0.000879216 | -0.002701315
864.33099 | 103.54 | -4.78983 | 10.89806 | -1.2704e-05 | 0.16841 | 1.102883672 | -0.3028278 | -0.03475072 | -0.001145247 | 0.0008791356 | -0.003781841
864.42603 | 103.55 | -4.79135 | 10.89806 | 0.00040033 | 0.16836 | 1.102883672 | -0.3028278 | -0.03475072 | -0.0006544267 | 0.0008790621 | -0.002161052
864.52899 | 103.56 | -4.79517 | 10.89806 | 0.0020077 | 0.1683 | 1.102883672 | -0.3028278 | -0.03475072 | 0 | 0.0008789826 | 0
864.61401 | 103.57 | -4.79726 | 10.89806 | 0.0060484 | 0.16825 | 1.102883672 | -0.3028278 | -0.03475072 | 0 | 0.0008789169 | 0
864.72601 | 103.58 | -4.79833 | 10.89806 | 0.013639 | 0.16819 | 1.102883672 | -0.3028278 | -0.03475072 | 0 | 0.0008788304 | 0
864.82599 | 103.59 | -4.80572 | 10.89806 | 0.024203 | 0.16814 | 1.102883672 | -0.3028278 | -0.03475072 | 0 | 0.0008787532 | 0
864.92603 | 103.6 | -4.80661 | 10.89806 | 0.034532 | 0.16808 | 1.102883672 | -0.3028278 | -0.03475072 | 0 | 0.0008786759 | 0
865.02399 | 103.61 | -4.80458 | 10.89903 | 0.041345 | 0.16802 | 1.102981836 | -0.3027297 | -0.03473946 | 0.0006544267 | 0.0008786003 | 0.002161753
865.11298 | 103.62 | -4.81034 | 10.9 | 0.043715 | 0.16797 | 1.10308 | -0.3026315 | -0.03472819 | 0.001799673 | 0.0008785316 | 0.005946748
865.224 | 103.63 | -4.81358 | 10.9 | 0.042882 | 0.16791 | 1.10308 | -0.3026315 | -0.03472819 | 0.002617707 | 0.0008784459 | 0.008649816
865.32098 | 103.64 | -4.81081 | 10.9 | 0.041093 | 0.16786 | 1.10308 | -0.3026315 | -0.03472819 | 0.003108527 | 0.0008783711 | 0.01027166
865.422 | 103.65 | -4.81172 | 10.90098 | 0.039004 | 0.1678 | 1.103179176 | -0.3025323 | -0.03471681 | 0.003933307 | 0.0008782932 | 0.01300128
865.51501 | 103.66 | -4.81395 | 10.90098 | 0.035707 | 0.16775 | 1.103179176 | -0.3025323 | -0.03471681 | 0.00426558 | 0.0008782214 | 0.01409958
865.617 | 103.67 | -4.81632 | 10.90195 | 0.031143 | 0.16769 | 1.10327734 | -0.3024342 | -0.03470555 | 0.004759773 | 0.0008781428 | 0.01573821
865.71399 | 103.68 | -4.81789 | 10.90195 | 0.027927 | 0.16763 | 1.10327734 | -0.3024342 | -0.03470555 | 0.004597853 | 0.000878068 | 0.01520282
865.82202 | 103.69 | -4.82181 | 10.90195 | 0.029154 | 0.16757 | 1.10327734 | -0.3024342 | -0.03470555 | 0.00377982 | 0.0008779847 | 0.01249799
865.91602 | 103.7 | -4.82334 | 10.90195 | 0.033945 | 0.16752 | 1.10327734 | -0.3024342 | -0.03470555 | 0.003123707 | 0.0008779122 | 0.01032855
866.02002 | 103.71 | -4.82213 | 10.90195 | 0.038027 | 0.16746 | 1.10327734 | -0.3024342 | -0.03470555 | 0.00279312 | 0.0008778321 | 0.009235465
866.11603 | 103.72 | -4.82441 | 10.90388 | 0.037134 | 0.16741 | 1.103472656 | -0.3022388 | -0.03468314 | 0.00343574 | 0.0008777581 | 0.01136763
866.22198 | 103.73 | -4.82903 | 10.90388 | 0.030767 | 0.16735 | 1.103472656 | -0.3022388 | -0.03468314 | 0.003423933 | 0.0008776765 | 0.01132857
866.32397 | 103.74 | -4.83577 | 10.90388 | 0.022724 | 0.16729 | 1.103472656 | -0.3022388 | -0.03468314 | 0.003584167 | 0.0008775979 | 0.01185872
866.42499 | 103.75 | -4.84176 | 10.90388 | 0.017635 | 0.16723 | 1.103472656 | -0.3022388 | -0.03468314 | 0.003255267 | 0.0008775201 | 0.01077051
866.52002 | 103.76 | -4.83969 | 10.90388 | 0.016225 | 0.16718 | 1.103472656 | -0.3022388 | -0.03468314 | 0.003255267 | 0.000877447 | 0.01077051
866.63 | 103.77 | -4.83712 | 10.90388 | 0.014239 | 0.16712 | 1.103472656 | -0.3022388 | -0.03468314 | 0.00292974 | 0.0008773623 | 0.009693459
866.72302 | 103.78 | -4.84009 | 10.90485 | 0.0075606 | 0.16707 | 1.10357082 | -0.3021407 | -0.03467187 | 0.002933113 | 0.0008772907 | 0.009707774
866.82599 | 103.79 | -4.84613 | 10.90485 | -0.0039493 | 0.16701 | 1.10357082 | -0.3021407 | -0.03467187 | 0.002447353 | 0.0008772115 | 0.008100046
866.92603 | 103.8 | -4.84559 | 10.90485 | -0.016869 | 0.16695 | 1.10357082 | -0.3021407 | -0.03467187 | 0.00147246 | 0.0008771345 | 0.004873425
867.02502 | 103.81 | -4.84502 | 10.90389 | -0.025496 | 0.1669 | 1.103473668 | -0.3022378 | -0.03468302 | 0.0009883867 | 0.0008770583 | 0.003270228
867.12299 | 103.82 | -4.84881 | 10.90389 | -0.0264 | 0.16684 | 1.103473668 | -0.3022378 | -0.03468302 | 0.0005026267 | 0.000876983 | 0.001663017
867.22803 | 103.83 | -4.85053 | 10.90292 | -0.021982 | 0.16678 | 1.103375504 | -0.302336 | -0.03469428 | -0.0006392467 | 0.0008769022 | -0.002114358
867.32202 | 103.84 | -4.85352 | 10.90292 | -0.017035 | 0.16673 | 1.103375504 | -0.302336 | -0.03469428 | -0.0016192 | 0.0008768299 | -0.005355631
867.42401 | 103.85 | -4.85956 | 10.90389 | -0.015295 | 0.16667 | 1.103473668 | -0.3022378 | -0.03468302 | -0.001782807 | 0.0008767515 | -0.005898688
867.521 | 103.86 | -4.86407 | 10.90292 | -0.017698 | 0.16662 | 1.103375504 | -0.302336 | -0.03469428 | -0.002602527 | 0.000876677 | -0.008608061
867.62903 | 103.87 | -4.8622 | 10.90292 | -0.021734 | 0.16656 | 1.103375504 | -0.302336 | -0.03469428 | -0.002442293 | 0.000876594 | -0.008078077
867.72302 | 103.88 | -4.86447 | 10.90292 | -0.023438 | 0.1665 | 1.103375504 | -0.302336 | -0.03469428 | -0.001956533 | 0.0008765217 | -0.006471387
867.82001 | 103.89 | -4.86169 | 10.90194 | -0.021124 | 0.16645 | 1.103276328 | -0.3024352 | -0.03470566 | -0.00180642 | 0.0008764472 | -0.005972916
867.92603 | 103.9 | -4.86271 | 10.90194 | -0.016248 | 0.16639 | 1.103276328 | -0.3024352 | -0.03470566 | -0.001975087 | 0.0008763658 | -0.006530612
868.02301 | 103.91 | -4.86868 | 10.90194 | -0.010821 | 0.16633 | 1.103276328 | -0.3024352 | -0.03470566 | -0.001814853 | 0.0008762913 | -0.006000801
868.117 | 103.92 | -4.87023 | 10.90194 | -0.0072711 | 0.16628 | 1.103276328 | -0.3024352 | -0.03470566 | -0.002143753 | 0.0008762191 | -0.007088307
868.21899 | 103.93 | -4.8741 | 10.90194 | -0.0064088 | 0.16622 | 1.103276328 | -0.3024352 | -0.03470566 | -0.00230736 | 0.0008761409 | -0.007629271
868.33197 | 103.94 | -4.87669 | 10.90194 | -0.0058602 | 0.16616 | 1.103276328 | -0.3024352 | -0.03470566 | -0.00148764 | 0.0008760541 | -0.004918872
868.42603 | 103.95 | -4.87898 | 10.90194 | -0.0040773 | 0.16611 | 1.103276328 | -0.3024352 | -0.03470566 | -0.001157053 | 0.000875982 | -0.00382579
868.52002 | 103.96 | -4.88346 | 10.90097 | -0.0016625 | 0.16606 | 1.103178164 | -0.3025333 | -0.03471693 | -0.0013156 | 0.0008759098 | -0.004348612
868.63098 | 103.97 | -4.88383 | 10.90194 | -0.00082918 | 0.16599 | 1.103276328 | -0.3024352 | -0.03470566 | -0.00049082 | 0.0008758247 | -0.001622893
868.72498 | 103.98 | -4.88612 | 10.90194 | -0.003799 | 0.16594 | 1.103276328 | -0.3024352 | -0.03470566 | -0.0003272133 | 0.0008757526 | -0.001081929
868.82898 | 103.99 | -4.8893 | 10.90194 | -0.0098806 | 0.16588 | 1.103276328 | -0.3024352 | -0.03470566 | -0.0001636067 | 0.0008756729 | -0.0005409644
868.92999 | 104 | -4.89025 | 10.90194 | -0.015448 | 0.16582 | 1.103276328 | -0.3024352 | -0.03470566 | 1.03338e-16 | 0.0008755954 | 3.416865e-16
869.02899 | 104.01 | -4.89409 | 10.90097 | -0.016659 | 0.16577 | 1.103178164 | -0.3025333 | -0.03471693 | -0.00049082 | 0.0008755195 | -0.001622367
869.12701 | 104.02 | -4.89352 | 10.90097 | -0.013022 | 0.16571 | 1.103178164 | -0.3025333 | -0.03471693 | -0.0008180333 | 0.0008754444 | -0.002703944
869.229 | 104.03 | -4.89594 | 10.90097 | -0.0063849 | 0.16566 | 1.103178164 | -0.3025333 | -0.03471693 | -0.00098164 | 0.0008753662 | -0.003244733
869.32703 | 104.04 | -4.89757 | 10.90097 | 0.00031069 | 0.1656 | 1.103178164 | -0.3025333 | -0.03471693 | -0.00098164 | 0.0008752911 | -0.003244733
869.42902 | 104.05 | -4.9 | 10.90097 | 0.0037687 | 0.16554 | 1.103178164 | -0.3025333 | -0.03471693 | -0.001636067 | 0.000875213 | -0.005407889
869.526 | 104.06 | -4.90162 | 10.90097 | 0.0032148 | 0.16549 | 1.103178164 | -0.3025333 | -0.03471693 | -0.00147246 | 0.0008751387 | -0.0048671
869.63202 | 104.07 | -4.90265 | 10.90194 | -4.5939e-05 | 0.16543 | 1.103276328 | -0.3024352 | -0.03470566 | -0.00049082 | 0.0008750575 | -0.001622893
869.72498 | 104.08 | -4.90713 | 10.90097 | -0.0036435 | 0.16538 | 1.103178164 | -0.3025333 | -0.03471693 | -0.0001636067 | 0.0008749863 | -0.0005407889
869.83002 | 104.09 | -4.90668 | 10.90097 | -0.0054032 | 0.16532 | 1.103178164 | -0.3025333 | -0.03471693 | 0.0003272133 | 0.0008749059 | 0.001081578
869.92297 | 104.1 | -4.91044 | 10.90097 | -0.0046956 | 0.16527 | 1.103178164 | -0.3025333 | -0.03471693 | 0.0001636067 | 0.0008748348 | 0.0005407889
870.03302 | 104.11 | -4.9086 | 10.90097 | -0.0026859 | 0.1652 | 1.103178164 | -0.3025333 | -0.03471693 | -1.03338e-16 | 0.0008747506 | -3.415756e-16
870.12903 | 104.12 | -4.91535 | 10.90097 | -0.0010921 | 0.16515 | 1.103178164 | -0.3025333 | -0.03471693 | -0.0001636067 | 0.0008746771 | -0.0005407889
870.23102 | 104.13 | -4.91926 | 10.90098 | -0.00024746 | 0.16509 | 1.103179176 | -0.3025323 | -0.03471681 | -0.0003204667 | 0.0008745991 | -0.001059281
870.33197 | 104.14 | -4.92316 | 10.90098 | -0.00030123 | 0.16504 | 1.103179176 | -0.3025323 | -0.03471681 | -0.0004790133 | 0.0008745219 | -0.001583346
870.43402 | 104.15 | -4.92487 | 10.90098 | -0.0015627 | 0.16498 | 1.103179176 | -0.3025323 | -0.03471681 | -0.0006392467 | 0.0008744438 | -0.002112986
870.52802 | 104.16 | -4.92277 | 10.90098 | -0.0044051 | 0.16493 | 1.103179176 | -0.3025323 | -0.03471681 | 1.686667e-05 | 0.000874372 | 5.575162e-05
870.63098 | 104.17 | -4.92891 | 10.90098 | -0.0092169 | 0.16487 | 1.103179176 | -0.3025323 | -0.03471681 | 1.686667e-05 | 0.0008742933 | 5.575162e-05
870.72498 | 104.18 | -4.93123 | 10.90098 | -0.015027 | 0.16482 | 1.103179176 | -0.3025323 | -0.03471681 | 1.518e-05 | 0.0008742214 | 5.017646e-05
870.823 | 104.19 | -4.9373 | 10.90098 | -0.019932 | 0.16476 | 1.103179176 | -0.3025323 | -0.03471681 | 1.180667e-05 | 0.0008741465 | 3.902613e-05
870.92603 | 104.2 | -4.93461 | 10.9 | -0.023108 | 0.1647 | 1.10308 | -0.3026315 | -0.03472819 | -0.0006544267 | 0.0008740678 | -0.002162454
871.03198 | 104.21 | -4.9386 | 10.9 | -0.025499 | 0.16464 | 1.10308 | -0.3026315 | -0.03472819 | -0.001157053 | 0.0008739868 | -0.003823308
871.12598 | 104.22 | -4.93429 | 10.9 | -0.028672 | 0.16459 | 1.10308 | -0.3026315 | -0.03472819 | -0.00148764 | 0.000873915 | -0.004915681
871.22803 | 104.23 | -4.94117 | 10.9 | -0.033567 | 0.16453 | 1.10308 | -0.3026315 | -0.03472819 | -0.001652933 | 0.0008738371 | -0.005461868
871.33099 | 104.24 | -4.94143 | 10.89903 | -0.03936 | 0.16448 | 1.102981836 | -0.3027297 | -0.03473946 | -0.00230736 | 0.0008737585 | -0.00762185
871.42999 | 104.25 | -4.94532 | 10.89903 | -0.04412 | 0.16442 | 1.102981836 | -0.3027297 | -0.03473946 | -0.002632887 | 0.0008736829 | -0.008697154
871.53302 | 104.26 | -4.95001 | 10.89806 | -0.046526 | 0.16436 | 1.102883672 | -0.3028278 | -0.03475072 | -0.00328394 | 0.0008736043 | -0.01084425
871.63397 | 104.27 | -4.95098 | 10.89806 | -0.046135 | 0.16431 | 1.102883672 | -0.3028278 | -0.03475072 | -0.003442487 | 0.0008735273 | -0.0113678
871.73499 | 104.28 | -4.95195 | 10.89709 | -0.042099 | 0.16425 | 1.102785508 | -0.302926 | -0.03476199 | -0.003762953 | 0.0008734502 | -0.01242202
871.82898 | 104.29 | -4.94689 | 10.89709 | -0.033276 | 0.1642 | 1.102785508 | -0.302926 | -0.03476199 | -0.004253773 | 0.0008733785 | -0.01404229
871.92603 | 104.3 | -4.95445 | 10.89612 | -0.01957 | 0.16414 | 1.102687344 | -0.3030242 | -0.03477325 | -0.0049082 | 0.0008733045 | -0.01619739
872.039 | 104.31 | -4.95267 | 10.89612 | -0.0036186 | 0.16408 | 1.102687344 | -0.3030242 | -0.03477325 | -0.0049082 | 0.0008732183 | -0.01619739
872.13599 | 104.32 | -4.95727 | 10.89612 | 0.010174 | 0.16402 | 1.102687344 | -0.3030242 | -0.03477325 | -0.004253773 | 0.0008731444 | -0.01403774
872.23199 | 104.33 | -4.95816 | 10.89709 | 0.018159 | 0.16397 | 1.102785508 | -0.302926 | -0.03476199 | -0.003108527 | 0.0008730712 | -0.01026167
872.336 | 104.34 | -4.96289 | 10.89709 | 0.018382 | 0.16391 | 1.102785508 | -0.302926 | -0.03476199 | -0.001636067 | 0.0008729919 | -0.005400879
872.42499 | 104.35 | -4.96514 | 10.89709 | 0.012829 | 0.16386 | 1.102785508 | -0.302926 | -0.03476199 | -0.0006544267 | 0.0008729241 | -0.002160352
872.52899 | 104.36 | -4.96617 | 10.89806 | 0.0064191 | 0.1638 | 1.102883672 | -0.3028278 | -0.03475072 | 0.001145247 | 0.0008728448 | 0.003781841
872.62299 | 104.37 | -4.96628 | 10.89709 | 0.0040525 | 0.16375 | 1.102785508 | -0.302926 | -0.03476199 | 0.00147246 | 0.0008727732 | 0.004860791
872.729 | 104.38 | -4.97105 | 10.89709 | 0.0085923 | 0.16369 | 1.102785508 | -0.302926 | -0.03476199 | 0.001799673 | 0.0008726925 | 0.005940967
872.836 | 104.39 | -4.97436 | 10.89709 | 0.019097 | 0.16363 | 1.102785508 | -0.302926 | -0.03476199 | 0.001308853 | 0.000872611 | 0.004320703
872.93103 | 104.4 | -4.97672 | 10.89709 | 0.030469 | 0.16358 | 1.102785508 | -0.302926 | -0.03476199 | 0.0006544267 | 0.0008725387 | 0.002160352
873.03101 | 104.41 | -4.98214 | 10.89806 | 0.036909 | 0.16352 | 1.102883672 | -0.3028278 | -0.03475072 | 0.00049082 | 0.0008724625 | 0.001620789
873.13 | 104.42 | -4.9779 | 10.89903 | 0.036946 | 0.16347 | 1.102981836 | -0.3027297 | -0.03473946 | 0.00147246 | 0.0008723872 | 0.004863944
873.229 | 104.43 | -4.98182 | 10.89903 | 0.033021 | 0.16341 | 1.102981836 | -0.3027297 | -0.03473946 | 0.002126887 | 0.0008723119 | 0.007025696
873.33698 | 104.44 | -4.98663 | 10.89903 | 0.028651 | 0.16335 | 1.102981836 | -0.3027297 | -0.03473946 | 0.0024541 | 0.0008722297 | 0.008106573
873.43201 | 104.45 | -4.98678 | 10.89903 | 0.025958 | 0.1633 | 1.102981836 | -0.3027297 | -0.03473946 | 0.003272133 | 0.0008721574 | 0.01080876
873.53003 | 104.46 | -4.98325 | 10.9 | 0.024739 | 0.16324 | 1.10308 | -0.3026315 | -0.03472819 | 0.003762953 | 0.0008720829 | 0.01243411
873.63397 | 104.47 | -4.98577 | 10.9 | 0.0246 | 0.16318 | 1.10308 | -0.3026315 | -0.03472819 | 0.003762953 | 0.0008720038 | 0.01243411
873.73602 | 104.48 | -4.99199 | 10.9 | 0.02507 | 0.16313 | 1.10308 | -0.3026315 | -0.03472819 | 0.003272133 | 0.0008719262 | 0.01081227
873.84302 | 104.49 | -4.99085 | 10.9 | 0.025478 | 0.16307 | 1.10308 | -0.3026315 | -0.03472819 | 0.002290493 | 0.0008718449 | 0.007568589
873.93597 | 104.5 | -4.99691 | 10.90097 | 0.024633 | 0.16301 | 1.103178164 | -0.3025333 | -0.03471693 | 0.002290493 | 0.0008717742 | 0.007571044
874.04102 | 104.51 | -4.99797 | 10.90097 | 0.020391 | 0.16295 | 1.103178164 | -0.3025333 | -0.03471693 | 0.002617707 | 0.0008716944 | 0.008652622
874.13599 | 104.52 | -4.99886 | 10.90097 | 0.012407 | 0.1629 | 1.103178164 | -0.3025333 | -0.03471693 | 0.002617707 | 0.0008716223 | 0.008652622
874.23102 | 104.53 | -4.999 | 10.90194 | 0.002379 | 0.16285 | 1.103276328 | -0.3024352 | -0.03470566 | 0.00294492 | 0.0008715501 | 0.009737359
874.32703 | 104.54 | -5.00215 | 10.90097 | -0.0080778 | 0.16279 | 1.103178164 | -0.3025333 | -0.03471693 | 0.002126887 | 0.0008714771 | 0.007030256
874.427 | 104.55 | -5.00536 | 10.90097 | -0.018628 | 0.16274 | 1.103178164 | -0.3025333 | -0.03471693 | 0.001799673 | 0.0008714012 | 0.005948678
874.521 | 104.56 | -5.01146 | 10.90097 | -0.028472 | 0.16269 | 1.103178164 | -0.3025333 | -0.03471693 | 0.001308853 | 0.0008713298 | 0.004326311
874.62097 | 104.57 | -5.01095 | 10.90097 | -0.035557 | 0.16263 | 1.103178164 | -0.3025333 | -0.03471693 | 0.0006544267 | 0.000871254 | 0.002163156
874.72198 | 104.58 | -5.01344 | 10.90001 | -0.037626 | 0.16257 | 1.103081012 | -0.3026305 | -0.03472808 | -0.0008112867 | 0.0008711773 | -0.002680783
874.82703 | 104.59 | -5.016 | 10.89903 | -0.033155 | 0.16251 | 1.102981836 | -0.3027297 | -0.03473946 | -0.002121827 | 0.0008710976 | -0.007008982
874.927 | 104.6 | -5.01773 | 10.89903 | -0.023798 | 0.16246 | 1.102981836 | -0.3027297 | -0.03473946 | -0.003105153 | 0.0008710217 | -0.01025718
875.02899 | 104.61 | -5.02024 | 10.89903 | -0.01363 | 0.1624 | 1.102981836 | -0.3027297 | -0.03473946 | -0.003761267 | 0.0008709443 | -0.01242451
875.13202 | 104.62 | -5.01904 | 10.89903 | -0.0060644 | 0.16234 | 1.102981836 | -0.3027297 | -0.03473946 | -0.003272133 | 0.0008708662 | -0.01080876
875.22498 | 104.63 | -5.02065 | 10.89903 | -0.0016304 | 0.16229 | 1.102981836 | -0.3027297 | -0.03473946 | -0.003110213 | 0.0008707957 | -0.0102739
875.33301 | 104.64 | -5.02252 | 10.89903 | 0.0015996 | 0.16223 | 1.102981836 | -0.3027297 | -0.03473946 | -0.00262108 | 0.0008707138 | -0.008658154
875.42401 | 104.65 | -5.02709 | 10.89903 | 0.0060434 | 0.16218 | 1.102981836 | -0.3027297 | -0.03473946 | -0.001804733 | 0.0008706448 | -0.005961534
875.53497 | 104.66 | -5.02977 | 10.89903 | 0.013633 | 0.16212 | 1.102981836 | -0.3027297 | -0.03473946 | -0.0006611733 | 0.0008705607 | -0.002184039
875.62598 | 104.67 | -5.0321 | 10.89903 | 0.023843 | 0.16207 | 1.102981836 | -0.3027297 | -0.03473946 | 0 | 0.0008704917 | 0
875.72699 | 104.68 | -5.0346 | 10.89903 | 0.033274 | 0.16201 | 1.102981836 | -0.3027297 | -0.03473946 | 0 | 0.0008704152 | 0
875.82599 | 104.69 | -5.03708 | 10.9 | 0.03815 | 0.16195 | 1.10308 | -0.3026315 | -0.03472819 | 0.0006544267 | 0.0008703402 | 0.002162454
875.92499 | 104.7 | -5.03955 | 10.90098 | 0.037294 | 0.1619 | 1.103179176 | -0.3025323 | -0.03471681 | 0.00180642 | 0.0008702652 | 0.005970998
876.02899 | 104.71 | -5.04286 | 10.90098 | 0.032624 | 0.16184 | 1.103179176 | -0.3025323 | -0.03471681 | 0.002629513 | 0.0008701865 | 0.008691677
876.13599 | 104.72 | -5.04698 | 10.90098 | 0.026593 | 0.16178 | 1.103179176 | -0.3025323 | -0.03471681 | 0.003123707 | 0.0008701054 | 0.0103252
876.23401 | 104.73 | -5.04794 | 10.90098 | 0.019508 | 0.16173 | 1.103179176 | -0.3025323 | -0.03471681 | 0.003289 | 0.0008700312 | 0.01087157
876.33801 | 104.74 | -5.05051 | 10.90195 | 0.0098319 | 0.16167 | 1.10327734 | -0.3024342 | -0.03470555 | 0.00377982 | 0.0008699525 | 0.01249799
876.43201 | 104.75 | -5.05365 | 10.90195 | -0.0024283 | 0.16162 | 1.10327734 | -0.3024342 | -0.03470555 | 0.003778133 | 0.0008698814 | 0.01249242
876.53699 | 104.76 | -5.05324 | 10.90195 | -0.01422 | 0.16156 | 1.10327734 | -0.3024342 | -0.03470555 | 0.00328394 | 0.000869802 | 0.01085836
876.63501 | 104.77 | -5.05496 | 10.90097 | -0.020936 | 0.1615 | 1.103178164 | -0.3025333 | -0.03471693 | 0.001636067 | 0.0008697278 | 0.005407889
876.729 | 104.78 | -5.05735 | 10.90097 | -0.021493 | 0.16145 | 1.103178164 | -0.3025333 | -0.03471693 | 0.0004790133 | 0.0008696567 | 0.001583341
876.83197 | 104.79 | -5.06292 | 10.9 | -0.01968 | 0.16139 | 1.10308 | -0.3026315 | -0.03472819 | -0.0006696067 | 0.0008695789 | -0.002212614
876.93799 | 104.8 | -5.06252 | 10.90097 | -0.019906 | 0.16133 | 1.103178164 | -0.3025333 | -0.03471693 | -0.0009985067 | 0.0008694987 | -0.003300485
877.03699 | 104.81 | -5.06426 | 10.90097 | -0.024107 | 0.16128 | 1.103178164 | -0.3025333 | -0.03471693 | -0.00132572 | 0.0008694238 | -0.004382063
877.12903 | 104.82 | -5.06136 | 10.9 | -0.030207 | 0.16123 | 1.10308 | -0.3026315 | -0.03472819 | -0.002305673 | 0.0008693543 | -0.007618749
877.23401 | 104.83 | -5.06773 | 10.9 | -0.034945 | 0.16117 | 1.10308 | -0.3026315 | -0.03472819 | -0.0023023 | 0.0008692749 | -0.007607602
877.33197 | 104.84 | -5.07096 | 10.89903 | -0.037042 | 0.16111 | 1.102981836 | -0.3027297 | -0.03473946 | -0.002624453 | 0.0008692009 | -0.008669297
877.43903 | 104.85 | -5.07359 | 10.89903 | -0.038035 | 0.16105 | 1.102981836 | -0.3027297 | -0.03473946 | -0.0024541 | 0.0008691201 | -0.008106573
877.53497 | 104.86 | -5.07604 | 10.89903 | -0.039408 | 0.161 | 1.102981836 | -0.3027297 | -0.03473946 | -0.002617707 | 0.0008690476 | -0.008647011
877.62903 | 104.87 | -5.07921 | 10.89806 | -0.040782 | 0.16095 | 1.102883672 | -0.3028278 | -0.03475072 | -0.003108527 | 0.0008689766 | -0.010265
877.72601 | 104.88 | -5.07941 | 10.89806 | -0.040865 | 0.16089 | 1.102883672 | -0.3028278 | -0.03475072 | -0.00392656 | 0.0008689033 | -0.01296631
877.83099 | 104.89 | -5.08051 | 10.89709 | -0.038065 | 0.16083 | 1.102785508 | -0.302926 | -0.03476199 | -0.004253773 | 0.0008688241 | -0.01404229
877.93103 | 104.9 | -5.0853 | 10.89709 | -0.033558 | 0.16078 | 1.102785508 | -0.302926 | -0.03476199 | -0.00392656 | 0.0008687486 | -0.01296211
878.034 | 104.91 | -5.08561 | 10.89612 | -0.029928 | 0.16072 | 1.102687344 | -0.3030242 | -0.03477325 | -0.00441738 | 0.0008686709 | -0.01457765
878.13 | 104.92 | -5.08655 | 10.89709 | -0.028699 | 0.16067 | 1.102785508 | -0.302926 | -0.03476199 | -0.003599347 | 0.0008685984 | -0.01188193
878.23401 | 104.93 | -5.09368 | 10.89612 | -0.029158 | 0.16061 | 1.102687344 | -0.3030242 | -0.03477325 | -0.003762953 | 0.00086852 | -0.012418
878.33899 | 104.94 | -5.09403 | 10.89612 | -0.028572 | 0.16055 | 1.102687344 | -0.3030242 | -0.03477325 | -0.00343574 | 0.0008684408 | -0.01133817
878.42499 | 104.95 | -5.09329 | 10.89515 | -0.0251 | 0.1605 | 1.10258918 | -0.3031223 | -0.03478452 | -0.003272133 | 0.0008683759 | -0.01079476
878.53302 | 104.96 | -5.09747 | 10.89515 | -0.019474 | 0.16044 | 1.10258918 | -0.3031223 | -0.03478452 | -0.003272133 | 0.0008682945 | -0.01079476
878.62299 | 104.97 | -5.09756 | 10.89515 | -0.014913 | 0.16039 | 1.10258918 | -0.3031223 | -0.03478452 | -0.002781313 | 0.0008682266 | -0.009175548
878.73602 | 104.98 | -5.09957 | 10.89515 | -0.014021 | 0.16033 | 1.10258918 | -0.3031223 | -0.03478452 | -0.002617707 | 0.0008681415 | -0.00863581
878.83301 | 104.99 | -5.10205 | 10.89515 | -0.016319 | 0.16027 | 1.10258918 | -0.3031223 | -0.03478452 | -0.002126887 | 0.0008680684 | -0.007016595
878.93402 | 105 | -5.10612 | 10.89515 | -0.019064 | 0.16022 | 1.10258918 | -0.3031223 | -0.03478452 | -0.002126887 | 0.0008679922 | -0.007016595
879.03998 | 105.01 | -5.11104 | 10.89417 | -0.019932 | 0.16016 | 1.102490004 | -0.3032215 | -0.0347959 | -0.00180642 | 0.0008679124 | -0.005957427
879.13202 | 105.02 | -5.11419 | 10.89417 | -0.019075 | 0.16011 | 1.102490004 | -0.3032215 | -0.0347959 | -0.00181148 | 0.0008678431 | -0.005974115
879.23199 | 105.03 | -5.11219 | 10.89417 | -0.018436 | 0.16005 | 1.102490004 | -0.3032215 | -0.0347959 | -0.00148764 | 0.0008677678 | -0.004906117
879.33801 | 105.04 | -5.11787 | 10.89417 | -0.019468 | 0.15999 | 1.102490004 | -0.3032215 | -0.0347959 | -0.001652933 | 0.000867688 | -0.005451241
879.43201 | 105.05 | -5.12259 | 10.89417 | -0.02153 | 0.15994 | 1.102490004 | -0.3032215 | -0.0347959 | -0.001652933 | 0.0008676172 | -0.005451241
879.52802 | 105.06 | -5.12279 | 10.8932 | -0.023066 | 0.15988 | 1.10239184 | -0.3033197 | -0.03480716 | -0.002142067 | 0.000867545 | -0.007062077
879.63 | 105.07 | -5.12461 | 10.8932 | -0.023776 | 0.15983 | 1.10239184 | -0.3033197 | -0.03480716 | -0.0023023 | 0.0008674682 | -0.007590342
879.73401 | 105.08 | -5.12344 | 10.8932 | -0.023676 | 0.15977 | 1.10239184 | -0.3033197 | -0.03480716 | -0.002133633 | 0.0008673899 | -0.007034273
879.83698 | 105.09 | -5.1306 | 10.8932 | -0.022141 | 0.15971 | 1.10239184 | -0.3033197 | -0.03480716 | -0.001636067 | 0.0008673125 | -0.005393869
879.94299 | 105.1 | -5.13326 | 10.89224 | -0.018122 | 0.15965 | 1.102294688 | -0.3034168 | -0.03481831 | -0.002283747 | 0.0008672327 | -0.007526764
880.04102 | 105.11 | -5.13958 | 10.89224 | -0.010852 | 0.1596 | 1.102294688 | -0.3034168 | -0.03481831 | -0.0026059 | 0.000867159 | -0.008588515
880.13599 | 105.12 | -5.13901 | 10.89224 | -0.0015867 | 0.15955 | 1.102294688 | -0.3034168 | -0.03481831 | -0.002602527 | 0.0008670876 | -0.008577398
880.23401 | 105.13 | -5.13849 | 10.89224 | 0.0057969 | 0.15949 | 1.102294688 | -0.3034168 | -0.03481831 | -0.002273627 | 0.0008670139 | -0.00749341
880.33197 | 105.14 | -5.14177 | 10.89224 | 0.0078131 | 0.15944 | 1.102294688 | -0.3034168 | -0.03481831 | -0.0016192 | 0.0008669403 | -0.005336553
880.43298 | 105.15 | -5.14511 | 10.89321 | 0.0048549 | 0.15938 | 1.102392852 | -0.3033186 | -0.03480705 | -0.0008028533 | 0.0008668644 | -0.002646897
880.534 | 105.16 | -5.1477 | 10.89321 | 0.00075519 | 0.15932 | 1.102392852 | -0.3033186 | -0.03480705 | 1.180667e-05 | 0.0008667885 | 3.892496e-05
880.63397 | 105.17 | -5.14874 | 10.89224 | 0.00011766 | 0.15927 | 1.102294688 | -0.3034168 | -0.03481831 | 0.0001703533 | 0.0008667134 | 0.0005614499
880.73499 | 105.18 | -5.15132 | 10.89224 | 0.0044394 | 0.15921 | 1.102294688 | -0.3034168 | -0.03481831 | 0.00049082 | 0.0008666375 | 0.001617643
880.83698 | 105.19 | -5.15698 | 10.89224 | 0.011047 | 0.15915 | 1.102294688 | -0.3034168 | -0.03481831 | 0.0001636067 | 0.0008665609 | 0.0005392142
880.93597 | 105.2 | -5.15877 | 10.89321 | 0.015439 | 0.1591 | 1.102392852 | -0.3033186 | -0.03480705 | 0.00049082 | 0.0008664866 | 0.001618166
881.03998 | 105.21 | -5.1576 | 10.89321 | 0.015796 | 0.15904 | 1.102392852 | -0.3033186 | -0.03480705 | 0.0006544267 | 0.0008664085 | 0.002157555
881.14099 | 105.22 | -5.16171 | 10.89321 | 0.013573 | 0.15898 | 1.102392852 | -0.3033186 | -0.03480705 | 0.0006544267 | 0.0008663327 | 0.002157555
881.24402 | 105.23 | -5.16434 | 10.89321 | 0.010191 | 0.15893 | 1.102392852 | -0.3033186 | -0.03480705 | 0.00049082 | 0.0008662554 | 0.001618166
881.336 | 105.24 | -5.16525 | 10.89321 | 0.0064869 | 0.15888 | 1.102392852 | -0.3033186 | -0.03480705 | 0.00098164 | 0.0008661863 | 0.003236332
881.44299 | 105.25 | -5.16489 | 10.89418 | 0.0031454 | 0.15882 | 1.102491016 | -0.3032205 | -0.03479578 | 0.002126887 | 0.0008661061 | 0.007014324
881.54102 | 105.26 | -5.16667 | 10.89321 | 0.0007472 | 0.15876 | 1.102392852 | -0.3033186 | -0.03480705 | 0.001636067 | 0.0008660325 | 0.005393887
881.63898 | 105.27 | -5.16845 | 10.89321 | -0.0012736 | 0.15871 | 1.102392852 | -0.3033186 | -0.03480705 | 0.00098164 | 0.0008659591 | 0.003236332
881.72998 | 105.28 | -5.17316 | 10.89321 | -0.0039641 | 0.15866 | 1.102392852 | -0.3033186 | -0.03480705 | 0.0001636067 | 0.0008658908 | 0.0005393887
881.84003 | 105.29 | -5.1744 | 10.89418 | -0.007625 | 0.15859 | 1.102491016 | -0.3032205 | -0.03479578 | 0.0006544267 | 0.0008658083 | 0.002158253
881.935 | 105.3 | -5.17919 | 10.89321 | -0.010734 | 0.15854 | 1.102392852 | -0.3033186 | -0.03480705 | 0.0003272133 | 0.0008657372 | 0.001078777
882.04102 | 105.31 | -5.17652 | 10.89321 | -0.011083 | 0.15848 | 1.102392852 | -0.3033186 | -0.03480705 | 7.748587e-17 | 0.0008656577 | 2.554603e-16
882.13702 | 105.32 | -5.17904 | 10.89223 | -0.008889 | 0.15843 | 1.102293676 | -0.3034178 | -0.03481843 | -0.0009883867 | 0.0008655858 | -0.00325751
882.22498 | 105.33 | -5.17911 | 10.8932 | -0.0071614 | 0.15838 | 1.10239184 | -0.3033197 | -0.03480716 | -0.001157053 | 0.0008655199 | -0.003814633
882.336 | 105.34 | -5.18113 | 10.8932 | -0.0076705 | 0.15832 | 1.10239184 | -0.3033197 | -0.03480716 | -0.000506 | 0.0008654367 | -0.001668207
882.44098 | 105.35 | -5.18611 | 10.8932 | -0.0091382 | 0.15826 | 1.10239184 | -0.3033197 | -0.03480716 | -0.0005076867 | 0.0008653581 | -0.001673768
882.53699 | 105.36 | -5.1871 | 10.89223 | -0.010089 | 0.15821 | 1.102293676 | -0.3034178 | -0.03481843 | -0.001162113 | 0.0008652862 | -0.003830076
882.64001 | 105.37 | -5.18822 | 10.89223 | -0.0098058 | 0.15815 | 1.102293676 | -0.3034178 | -0.03481843 | -0.001651247 | 0.0008652091 | -0.005442154
882.74103 | 105.38 | -5.18929 | 10.8932 | -0.0092515 | 0.15809 | 1.10239184 | -0.3033197 | -0.03480716 | -0.0005026267 | 0.0008651335 | -0.001657086
882.841 | 105.39 | -5.19036 | 10.89223 | -0.0096962 | 0.15804 | 1.102293676 | -0.3034178 | -0.03481843 | -0.0006611733 | 0.0008650586 | -0.002179085
882.935 | 105.4 | -5.19668 | 10.89223 | -0.011476 | 0.15798 | 1.102293676 | -0.3034178 | -0.03481843 | -0.0006544267 | 0.0008649883 | -0.00215685
883.034 | 105.41 | -5.2008 | 10.89223 | -0.01431 | 0.15793 | 1.102293676 | -0.3034178 | -0.03481843 | -0.001308853 | 0.0008649142 | -0.0043137
883.13702 | 105.42 | -5.20577 | 10.89223 | -0.01772 | 0.15787 | 1.102293676 | -0.3034178 | -0.03481843 | -0.001145247 | 0.0008648372 | -0.003774487
883.23901 | 105.43 | -5.21072 | 10.89223 | -0.020975 | 0.15782 | 1.102293676 | -0.3034178 | -0.03481843 | -0.0008180333 | 0.0008647609 | -0.002696062
883.33899 | 105.44 | -5.21256 | 10.89127 | -0.022934 | 0.15776 | 1.102196524 | -0.303515 | -0.03482958 | -0.0009748933 | 0.0008646861 | -0.003212011
883.43799 | 105.45 | -5.21438 | 10.89127 | -0.024121 | 0.1577 | 1.102196524 | -0.303515 | -0.03482958 | -0.00162426 | 0.0008646121 | -0.005351499
883.53497 | 105.46 | -5.21616 | 10.89127 | -0.02539 | 0.15765 | 1.102196524 | -0.303515 | -0.03482958 | -0.002111707 | 0.0008645396 | -0.006957504
883.63 | 105.47 | -5.21791 | 10.89127 | -0.02711 | 0.1576 | 1.102196524 | -0.303515 | -0.03482958 | -0.0016192 | 0.0008644686 | -0.005334827
883.72699 | 105.48 | -5.22278 | 10.8903 | -0.029098 | 0.15754 | 1.10209836 | -0.3036131 | -0.03484084 | -0.002273627 | 0.0008643961 | -0.007488565
883.828 | 105.49 | -5.22079 | 10.8903 | -0.029659 | 0.15749 | 1.10209836 | -0.3036131 | -0.03484084 | -0.002602527 | 0.0008643207 | -0.008571851
883.93201 | 105.5 | -5.22117 | 10.8903 | -0.027524 | 0.15743 | 1.10209836 | -0.3036131 | -0.03484084 | -0.0026059 | 0.000864243 | -0.008582962
884.034 | 105.51 | -5.2246 | 10.88932 | -0.023108 | 0.15737 | 1.101999184 | -0.3037123 | -0.03485222 | -0.00294492 | 0.0008641668 | -0.009696413
884.13202 | 105.52 | -5.22718 | 10.88932 | -0.017909 | 0.15732 | 1.101999184 | -0.3037123 | -0.03485222 | -0.00279312 | 0.0008640936 | -0.009196598
884.23499 | 105.53 | -5.23294 | 10.88932 | -0.014069 | 0.15726 | 1.101999184 | -0.3037123 | -0.03485222 | -0.0029601 | 0.0008640167 | -0.009746394
884.33698 | 105.54 | -5.2302 | 10.88932 | -0.014068 | 0.1572 | 1.101999184 | -0.3037123 | -0.03485222 | -0.00279818 | 0.0008639406 | -0.009213258
884.43903 | 105.55 | -5.23132 | 10.88932 | -0.017907 | 0.15715 | 1.101999184 | -0.3037123 | -0.03485222 | -0.00230736 | 0.0008638644 | -0.007597189
884.53802 | 105.56 | -5.23315 | 10.88932 | -0.023102 | 0.15709 | 1.101999184 | -0.3037123 | -0.03485222 | -0.00148764 | 0.0008637906 | -0.004898188
884.63397 | 105.57 | -5.23493 | 10.88835 | -0.027488 | 0.15704 | 1.10190102 | -0.3038105 | -0.03486349 | -0.00181148 | 0.000863719 | -0.005962533
884.73602 | 105.58 | -5.24068 | 10.88835 | -0.029247 | 0.15698 | 1.10190102 | -0.3038105 | -0.03486349 | -0.00180642 | 0.0008636429 | -0.005945878
884.83801 | 105.59 | -5.24258 | 10.88835 | -0.027476 | 0.15693 | 1.10190102 | -0.3038105 | -0.03486349 | -0.00147246 | 0.0008635668 | -0.00484664
884.93597 | 105.6 | -5.23821 | 10.88738 | -0.023084 | 0.15687 | 1.101802856 | -0.3039086 | -0.03487475 | -0.002290493 | 0.0008634938 | -0.007536782
885.03601 | 105.61 | -5.24239 | 10.88738 | -0.01789 | 0.15682 | 1.101802856 | -0.3039086 | -0.03487475 | -0.002781313 | 0.0008634192 | -0.009151807
885.13501 | 105.62 | -5.24733 | 10.88738 | -0.014032 | 0.15676 | 1.101802856 | -0.3039086 | -0.03487475 | -0.00294492 | 0.0008633454 | -0.009690149
885.23499 | 105.63 | -5.25074 | 10.88738 | -0.013666 | 0.1567 | 1.101802856 | -0.3039086 | -0.03487475 | -0.002781313 | 0.0008632709 | -0.009151807
885.336 | 105.64 | -5.25417 | 10.88738 | -0.016269 | 0.15665 | 1.101802856 | -0.3039086 | -0.03487475 | -0.002290493 | 0.0008631956 | -0.007536782
885.43298 | 105.65 | -5.2552 | 10.88738 | -0.018668 | 0.15659 | 1.101802856 | -0.3039086 | -0.03487475 | -0.00147246 | 0.0008631233 | -0.004845074
885.54602 | 105.66 | -5.25731 | 10.88641 | -0.0183 | 0.15653 | 1.101704692 | -0.3040068 | -0.03488602 | -0.001799673 | 0.0008630391 | -0.005919845
885.64203 | 105.67 | -5.25988 | 10.88641 | -0.014621 | 0.15648 | 1.101704692 | -0.3040068 | -0.03488602 | -0.001799673 | 0.0008629676 | -0.005919845
885.745 | 105.68 | -5.26258 | 10.88641 | -0.0088294 | 0.15642 | 1.101704692 | -0.3040068 | -0.03488602 | -0.00147246 | 0.0008628909 | -0.00484351
885.84003 | 105.69 | -5.26435 | 10.88641 | -0.0028301 | 0.15637 | 1.101704692 | -0.3040068 | -0.03488602 | -0.001636067 | 0.0008628202 | -0.005381678
885.93903 | 105.7 | -5.26776 | 10.88641 | 0.0027728 | 0.15631 | 1.101704692 | -0.3040068 | -0.03488602 | -0.001636067 | 0.0008627465 | -0.005381678
886.04102 | 105.71 | -5.26889 | 10.88641 | 0.008777 | 0.15626 | 1.101704692 | -0.3040068 | -0.03488602 | -0.00147246 | 0.0008626706 | -0.00484351
886.14099 | 105.72 | -5.26921 | 10.88641 | 0.014576 | 0.1562 | 1.101704692 | -0.3040068 | -0.03488602 | -0.001145247 | 0.0008625962 | -0.003767174
886.24597 | 105.73 | -5.27429 | 10.88641 | 0.018237 | 0.15614 | 1.101704692 | -0.3040068 | -0.03488602 | -0.0006544267 | 0.0008625181 | -0.002152671
886.33801 | 105.74 | -5.27524 | 10.88738 | 0.018237 | 0.15609 | 1.101802856 | -0.3039086 | -0.03487475 | 0.0006544267 | 0.0008624496 | 0.002153366
886.43903 | 105.75 | -5.27713 | 10.88738 | 0.014576 | 0.15604 | 1.101802856 | -0.3039086 | -0.03487475 | 0.001145247 | 0.0008623745 | 0.003768391
886.54303 | 105.76 | -5.28142 | 10.88738 | 0.0087808 | 0.15598 | 1.101802856 | -0.3039086 | -0.03487475 | 0.00147246 | 0.0008622972 | 0.004845074
886.64398 | 105.77 | -5.28643 | 10.88738 | 0.0028124 | 0.15592 | 1.101802856 | -0.3039086 | -0.03487475 | 0.001636067 | 0.0008622221 | 0.005383416
886.74902 | 105.78 | -5.28841 | 10.88738 | -0.0023914 | 0.15586 | 1.101802856 | -0.3039086 | -0.03487475 | 0.001636067 | 0.000862144 | 0.005383416
886.84698 | 105.79 | -5.29104 | 10.88738 | -0.007106 | 0.15581 | 1.101802856 | -0.3039086 | -0.03487475 | 0.00147246 | 0.0008620712 | 0.004845074
886.94098 | 105.8 | -5.29359 | 10.88738 | -0.010071 | 0.15576 | 1.101802856 | -0.3039086 | -0.03487475 | 0.001145247 | 0.0008620014 | 0.003768391
887.04401 | 105.81 | -5.29319 | 10.88738 | -0.0093052 | 0.1557 | 1.101802856 | -0.3039086 | -0.03487475 | 0.0006544267 | 0.0008619248 | 0.002153366
887.14398 | 105.82 | -5.29976 | 10.88641 | -0.0051231 | 0.15564 | 1.101704692 | -0.3040068 | -0.03488602 | -0.0006544267 | 0.0008618505 | -0.002152671
887.24298 | 105.83 | -5.30163 | 10.88641 | -0.00069103 | 0.15559 | 1.101704692 | -0.3040068 | -0.03488602 | -0.001145247 | 0.000861777 | -0.003767174
887.34198 | 105.84 | -5.30194 | 10.88738 | -8.0166e-05 | 0.15553 | 1.101802856 | -0.3039086 | -0.03487475 | -0.0008180333 | 0.0008617035 | -0.002691708
887.44098 | 105.85 | -5.30772 | 10.88738 | -0.0043953 | 0.15548 | 1.101802856 | -0.3039086 | -0.03487475 | -0.00049082 | 0.00086163 | -0.001615025
887.539 | 105.86 | -5.3127 | 10.88738 | -0.010302 | 0.15543 | 1.101802856 | -0.3039086 | -0.03487475 | -0.0001636067 | 0.0008615572 | -0.0005383416
887.64398 | 105.87 | -5.31078 | 10.88641 | -0.012592 | 0.15537 | 1.101704692 | -0.3040068 | -0.03488602 | -0.00049082 | 0.0008614793 | -0.001614503
887.73999 | 105.88 | -5.31182 | 10.88641 | -0.0085856 | 0.15531 | 1.101704692 | -0.3040068 | -0.03488602 | -0.0006544267 | 0.0008614081 | -0.002152671
887.83801 | 105.89 | -5.31603 | 10.88641 | 0.00038408 | 0.15526 | 1.101704692 | -0.3040068 | -0.03488602 | -0.0006544267 | 0.0008613353 | -0.002152671
887.94299 | 105.9 | -5.32036 | 10.88641 | 0.010196 | 0.1552 | 1.101704692 | -0.3040068 | -0.03488602 | -0.00049082 | 0.0008612575 | -0.001614503
888.04602 | 105.91 | -5.3192 | 10.88641 | 0.016631 | 0.15514 | 1.101704692 | -0.3040068 | -0.03488602 | -0.00098164 | 0.000861181 | -0.003229007
888.14398 | 105.92 | -5.32106 | 10.88738 | 0.018245 | 0.15509 | 1.101802856 | -0.3039086 | -0.03487475 | -0.0008180333 | 0.0008611084 | -0.002691708
888.237 | 105.93 | -5.32205 | 10.88738 | 0.016201 | 0.15504 | 1.101802856 | -0.3039086 | -0.03487475 | 0 | 0.0008610394 | 0
888.34302 | 105.94 | -5.3272 | 10.88738 | 0.013232 | 0.15498 | 1.101802856 | -0.3039086 | -0.03487475 | 0.0008180333 | 0.0008609608 | 0.002691708
888.43903 | 105.95 | -5.32981 | 10.88738 | 0.012015 | 0.15493 | 1.101802856 | -0.3039086 | -0.03487475 | 0.001636067 | 0.0008608897 | 0.005383416
888.53699 | 105.96 | -5.3356 | 10.88738 | 0.012204 | 0.15487 | 1.101802856 | -0.3039086 | -0.03487475 | 0.001636067 | 0.0008608171 | 0.005383416
888.64203 | 105.97 | -5.33682 | 10.88738 | 0.011071 | 0.15481 | 1.101802856 | -0.3039086 | -0.03487475 | 0.00147246 | 0.0008607392 | 0.004845074
888.74799 | 105.98 | -5.33963 | 10.88835 | 0.0080711 | 0.15476 | 1.10190102 | -0.3038105 | -0.03486349 | 0.001799673 | 0.0008606608 | 0.005923671
888.83502 | 105.99 | -5.33894 | 10.88835 | 0.005537 | 0.15471 | 1.10190102 | -0.3038105 | -0.03486349 | 0.001799673 | 0.0008605963 | 0.005923671
888.94598 | 106 | -5.3442 | 10.88738 | 0.0055372 | 0.15465 | 1.101802856 | -0.3039086 | -0.03487475 | 0.0008180333 | 0.0008605141 | 0.002691708
889.04199 | 106.01 | -5.34525 | 10.88738 | 0.0080476 | 0.15459 | 1.101802856 | -0.3039086 | -0.03487475 | 0.00049082 | 0.000860443 | 0.001615025
889.14301 | 106.02 | -5.34562 | 10.88835 | 0.010674 | 0.15454 | 1.10190102 | -0.3038105 | -0.03486349 | 0.0008180333 | 0.0008603682 | 0.002692578
889.24902 | 106.03 | -5.34844 | 10.88835 | 0.010566 | 0.15448 | 1.10190102 | -0.3038105 | -0.03486349 | 0.00098164 | 0.0008602898 | 0.003231093
889.34198 | 106.04 | -5.351 | 10.88835 | 0.0075738 | 0.15443 | 1.10190102 | -0.3038105 | -0.03486349 | 0.00098164 | 0.000860221 | 0.003231093
889.44702 | 106.05 | -5.35538 | 10.88835 | 0.0040259 | 0.15437 | 1.10190102 | -0.3038105 | -0.03486349 | 0.0008180333 | 0.0008601433 | 0.002692578
889.54303 | 106.06 | -5.35722 | 10.88835 | 0.0015917 | 0.15431 | 1.10190102 | -0.3038105 | -0.03486349 | 0.00049082 | 0.0008600722 | 0.001615547
889.64502 | 106.07 | -5.35997 | 10.88835 | 0.00037128 | 0.15426 | 1.10190102 | -0.3038105 | -0.03486349 | 0.0008180333 | 0.0008599968 | 0.002692578
889.74402 | 106.08 | -5.35952 | 10.88835 | -1.1402e-06 | 0.1542 | 1.10190102 | -0.3038105 | -0.03486349 | 0.001145247 | 0.0008599236 | 0.003769609
889.84802 | 106.09 | -5.36309 | 10.88835 | -2.0142e-05 | 0.15415 | 1.10190102 | -0.3038105 | -0.03486349 | 0.0006544267 | 0.0008598467 | 0.002154062
889.948 | 106.1 | -5.36738 | 10.88835 | -1.2672e-05 | 0.15409 | 1.10190102 | -0.3038105 | -0.03486349 | 0 | 0.0008597728 | 0
890.04901 | 106.11 | -5.36854 | 10.88835 | -6.1136e-06 | 0.15403 | 1.10190102 | -0.3038105 | -0.03486349 | 0 | 0.0008596981 | 0
890.13898 | 106.12 | -5.37185 | 10.88835 | 2.1785e-05 | 0.15399 | 1.10190102 | -0.3038105 | -0.03486349 | 0 | 0.0008596316 | 0
890.24298 | 106.13 | -5.37228 | 10.88835 | 0.00039641 | 0.15393 | 1.10190102 | -0.3038105 | -0.03486349 | 0 | 0.0008595548 | 0
890.34399 | 106.14 | -5.37029 | 10.88835 | 0.001638 | 0.15387 | 1.10190102 | -0.3038105 | -0.03486349 | 0 | 0.0008594802 | 0
890.448 | 106.15 | -5.37388 | 10.88835 | 0.0044414 | 0.15381 | 1.10190102 | -0.3038105 | -0.03486349 | 0 | 0.0008594033 | 0
890.54901 | 106.16 | -5.38057 | 10.88835 | 0.0092303 | 0.15376 | 1.10190102 | -0.3038105 | -0.03486349 | 0 | 0.0008593287 | 0
890.64899 | 106.17 | -5.3754 | 10.88835 | 0.01503 | 0.1537 | 1.10190102 | -0.3038105 | -0.03486349 | 0 | 0.0008592549 | 0
890.745 | 106.18 | -5.37805 | 10.88835 | 0.019908 | 0.15365 | 1.10190102 | -0.3038105 | -0.03486349 | 0 | 0.000859184 | 0
890.83899 | 106.19 | -5.3854 | 10.88932 | 0.022711 | 0.1536 | 1.101999184 | -0.3037123 | -0.03485222 | 0.0006544267 | 0.0008591147 | 0.002154758
890.94598 | 106.2 | -5.38984 | 10.88932 | 0.023815 | 0.15354 | 1.101999184 | -0.3037123 | -0.03485222 | 0.001145247 | 0.0008590357 | 0.003770827
891.04199 | 106.21 | -5.38854 | 10.88932 | 0.023442 | 0.15349 | 1.101999184 | -0.3037123 | -0.03485222 | 0.00147246 | 0.0008589649 | 0.004848206
891.146 | 106.22 | -5.39294 | 10.88932 | 0.021097 | 0.15343 | 1.101999184 | -0.3037123 | -0.03485222 | 0.001636067 | 0.0008588881 | 0.005386896
891.24597 | 106.23 | -5.39725 | 10.8903 | 0.015863 | 0.15337 | 1.10209836 | -0.3036131 | -0.03484084 | 0.00229724 | 0.0008588144 | 0.007566339
891.349 | 106.24 | -5.40243 | 10.8903 | 0.0074356 | 0.15332 | 1.10209836 | -0.3036131 | -0.03484084 | 0.002629513 | 0.0008587384 | 0.008660736
891.45099 | 106.25 | -5.40441 | 10.8903 | -0.0013643 | 0.15326 | 1.10209836 | -0.3036131 | -0.03484084 | 0.002632887 | 0.0008586632 | 0.008671847
891.54901 | 106.26 | -5.40474 | 10.8903 | -0.0062725 | 0.15321 | 1.10209836 | -0.3036131 | -0.03484084 | 0.00230736 | 0.0008585909 | 0.007599671
891.64301 | 106.27 | -5.40419 | 10.88932 | -0.0064838 | 0.15315 | 1.101999184 | -0.3037123 | -0.03485222 | 0.00099176 | 0.0008585216 | 0.003265459
891.74103 | 106.28 | -5.40769 | 10.88932 | -0.005594 | 0.1531 | 1.101999184 | -0.3037123 | -0.03485222 | 0.0003305867 | 0.0008584494 | 0.001088486
891.854 | 106.29 | -5.41069 | 10.89029 | -0.007208 | 0.15304 | 1.102097348 | -0.3036142 | -0.03484096 | 0.00032384 | 0.0008583662 | 0.001066617
891.948 | 106.3 | -5.41411 | 10.89029 | -0.012563 | 0.15298 | 1.102097348 | -0.3036142 | -0.03484096 | 0.0001534867 | 0.0008582969 | 0.000505532
892.04797 | 106.31 | -5.41607 | 10.88932 | -0.020317 | 0.15293 | 1.101999184 | -0.3037123 | -0.03485222 | -0.0008349 | 0.0008582233 | -0.002748983
892.14801 | 106.32 | -5.42279 | 10.88932 | -0.026866 | 0.15287 | 1.101999184 | -0.3037123 | -0.03485222 | -0.00099682 | 0.0008581496 | -0.003282119
892.23901 | 106.33 | -5.42219 | 10.88932 | -0.03033 | 0.15282 | 1.101999184 | -0.3037123 | -0.03485222 | -0.0009934467 | 0.0008580826 | -0.003271012
892.34198 | 106.34 | -5.42897 | 10.88835 | -0.031894 | 0.15277 | 1.10190102 | -0.3038105 | -0.03486349 | -0.001479207 | 0.0008580068 | -0.004868847
892.44397 | 106.35 | -5.42939 | 10.88835 | -0.032122 | 0.15271 | 1.10190102 | -0.3038105 | -0.03486349 | -0.001636067 | 0.0008579317 | -0.005385155
892.54498 | 106.36 | -5.43058 | 10.88835 | -0.030702 | 0.15266 | 1.10190102 | -0.3038105 | -0.03486349 | -0.002290493 | 0.0008578573 | -0.007539218
892.65002 | 106.37 | -5.43582 | 10.88738 | -0.027899 | 0.1526 | 1.101802856 | -0.3039086 | -0.03487475 | -0.00343574 | 0.0008577801 | -0.01130517
892.75 | 106.38 | -5.43699 | 10.88738 | -0.023309 | 0.15254 | 1.101802856 | -0.3039086 | -0.03487475 | -0.00343574 | 0.0008577065 | -0.01130517
892.84698 | 106.39 | -5.43651 | 10.88738 | -0.017286 | 0.15249 | 1.101802856 | -0.3039086 | -0.03487475 | -0.00294492 | 0.0008576352 | -0.009690149
892.93799 | 106.4 | -5.43751 | 10.88641 | -0.01237 | 0.15244 | 1.101704692 | -0.3040068 | -0.03488602 | -0.00343574 | 0.0008575682 | -0.01130152
893.03601 | 106.41 | -5.44262 | 10.88738 | -0.0097222 | 0.15238 | 1.101802856 | -0.3039086 | -0.03487475 | -0.002781313 | 0.0008574961 | -0.009151807
893.14099 | 106.42 | -5.44629 | 10.88738 | -0.0083339 | 0.15233 | 1.101802856 | -0.3039086 | -0.03487475 | -0.001799673 | 0.000857419 | -0.005921758
893.23901 | 106.43 | -5.45061 | 10.88641 | -0.0079389 | 0.15227 | 1.101704692 | -0.3040068 | -0.03488602 | -0.00196328 | 0.0008573469 | -0.006458013
893.34302 | 106.44 | -5.45426 | 10.88641 | -0.0077183 | 0.15221 | 1.101704692 | -0.3040068 | -0.03488602 | -0.001799673 | 0.0008572705 | -0.005919845
893.448 | 106.45 | -5.45554 | 10.88738 | -0.0066783 | 0.15216 | 1.101802856 | -0.3039086 | -0.03487475 | -0.0006544267 | 0.0008571933 | -0.002153366
893.547 | 106.46 | -5.46069 | 10.88641 | -0.0049059 | 0.1521 | 1.101704692 | -0.3040068 | -0.03488602 | -0.0008180333 | 0.0008571206 | -0.002690839
893.64502 | 106.47 | -5.45864 | 10.88641 | -0.0023343 | 0.15205 | 1.101704692 | -0.3040068 | -0.03488602 | -0.0008180333 | 0.0008570486 | -0.002690839
893.75 | 106.48 | -5.46072 | 10.88641 | -0.00015481 | 0.15199 | 1.101704692 | -0.3040068 | -0.03488602 | -0.0006544267 | 0.0008569715 | -0.002152671
893.84302 | 106.49 | -5.46176 | 10.88641 | -0.00047909 | 0.15194 | 1.101704692 | -0.3040068 | -0.03488602 | -0.001145247 | 0.0008569032 | -0.003767174
893.94 | 106.5 | -5.46209 | 10.88738 | -0.0041087 | 0.15189 | 1.101802856 | -0.3039086 | -0.03487475 | -0.0001636067 | 0.0008568319 | -0.0005383416
894.04901 | 106.51 | -5.46825 | 10.88641 | -0.0092035 | 0.15183 | 1.101704692 | -0.3040068 | -0.03488602 | 0.0001636067 | 0.0008567519 | 0.0005381678
894.138 | 106.52 | -5.47162 | 10.88641 | -0.012543 | 0.15178 | 1.101704692 | -0.3040068 | -0.03488602 | -0.0001636067 | 0.0008566866 | -0.0005381678
894.24597 | 106.53 | -5.47136 | 10.88641 | -0.012869 | 0.15172 | 1.101704692 | -0.3040068 | -0.03488602 | -0.00049082 | 0.0008566074 | -0.001614503
894.34998 | 106.54 | -5.47423 | 10.88544 | -0.01206 | 0.15166 | 1.101606528 | -0.304105 | -0.03489728 | -0.0006544267 | 0.0008565311 | -0.002151976
894.44299 | 106.55 | -5.47448 | 10.88641 | -0.012659 | 0.15161 | 1.101704692 | -0.3040068 | -0.03488602 | -0.0006544267 | 0.0008564628 | -0.002152671
894.54901 | 106.56 | -5.47819 | 10.88641 | -0.014874 | 0.15155 | 1.101704692 | -0.3040068 | -0.03488602 | -0.0006544267 | 0.0008563851 | -0.002152671
894.64099 | 106.57 | -5.48083 | 10.88544 | -0.017959 | 0.1515 | 1.101606528 | -0.304105 | -0.03489728 | -0.001308853 | 0.0008563176 | -0.004303952
894.74402 | 106.58 | -5.48128 | 10.88544 | -0.020669 | 0.15144 | 1.101606528 | -0.304105 | -0.03489728 | -0.001799673 | 0.0008562421 | -0.005917935
894.84302 | 106.59 | -5.48566 | 10.88544 | -0.021358 | 0.15139 | 1.101606528 | -0.304105 | -0.03489728 | -0.001308853 | 0.0008561695 | -0.004303952
894.94598 | 106.6 | -5.48771 | 10.88544 | -0.019526 | 0.15133 | 1.101606528 | -0.304105 | -0.03489728 | -0.001308853 | 0.000856094 | -0.004303952
895.039 | 106.61 | -5.49198 | 10.88446 | -0.015089 | 0.15128 | 1.101507352 | -0.3042041 | -0.03490866 | -0.00180642 | 0.0008560259 | -0.005938183
895.13898 | 106.62 | -5.49237 | 10.88446 | -0.0095357 | 0.15122 | 1.101507352 | -0.3042041 | -0.03490866 | -0.001975087 | 0.0008559526 | -0.006492636
895.24298 | 106.63 | -5.49525 | 10.88446 | -0.0054553 | 0.15117 | 1.101507352 | -0.3042041 | -0.03490866 | -0.002632887 | 0.0008558764 | -0.008654999
895.349 | 106.64 | -5.49898 | 10.88543 | -0.0039202 | 0.15111 | 1.101605516 | -0.304106 | -0.0348974 | -0.001652933 | 0.0008557988 | -0.005435386
895.44 | 106.65 | -5.5 | 10.88447 | -0.003882 | 0.15106 | 1.101508364 | -0.3042031 | -0.03490855 | -0.001155367 | 0.0008557321 | -0.00379801
895.539 | 106.66 | -5.50681 | 10.88447 | -0.0028997 | 0.151 | 1.101508364 | -0.3042031 | -0.03490855 | -0.00114862 | 0.0008556596 | -0.003775832
895.64697 | 106.67 | -5.50576 | 10.88447 | 4.5195e-05 | 0.15095 | 1.101508364 | -0.3042031 | -0.03490855 | -0.0009782667 | 0.0008555806 | -0.003215834
895.75403 | 106.68 | -5.50872 | 10.88447 | 0.0026439 | 0.15089 | 1.101508364 | -0.3042031 | -0.03490855 | -0.0006443067 | 0.0008555022 | -0.002118015
895.849 | 106.69 | -5.51626 | 10.88447 | 0.0023862 | 0.15083 | 1.101508364 | -0.3042031 | -0.03490855 | -0.00014674 | 0.0008554327 | -0.000482375
895.94397 | 106.7 | -5.51737 | 10.88544 | -0.00036963 | 0.15078 | 1.101606528 | -0.304105 | -0.03489728 | 0.0003423933 | 0.0008553632 | 0.001125905
896.04999 | 106.71 | -5.5195 | 10.88447 | -0.0033078 | 0.15072 | 1.101508364 | -0.3042031 | -0.03490855 | 1.180667e-05 | 0.0008552857 | 3.881178e-05
896.14899 | 106.72 | -5.52552 | 10.88447 | -0.0042004 | 0.15067 | 1.101508364 | -0.3042031 | -0.03490855 | -0.0003204667 | 0.0008552133 | -0.001053463
896.25098 | 106.73 | -5.52436 | 10.88447 | -0.0019735 | 0.15061 | 1.101508364 | -0.3042031 | -0.03490855 | 0.0001636067 | 0.0008551387 | 0.0005378204
896.354 | 106.74 | -5.52805 | 10.88447 | 0.0019705 | 0.15056 | 1.101508364 | -0.3042031 | -0.03490855 | 5.166901e-17 | 0.0008550633 | 1.698504e-16
896.44397 | 106.75 | -5.52906 | 10.88447 | 0.0045615 | 0.15051 | 1.101508364 | -0.3042031 | -0.03490855 | -0.0001636067 | 0.0008549976 | -0.0005378204
896.54602 | 106.76 | -5.5287 | 10.88447 | 0.0048504 | 0.15045 | 1.101508364 | -0.3042031 | -0.03490855 | -0.0003272133 | 0.000854923 | -0.001075641
896.65002 | 106.77 | -5.53161 | 10.88544 | 0.0040133 | 0.15039 | 1.101606528 | -0.304105 | -0.03489728 | 0.0001636067 | 0.000854847 | 0.0005379941
896.75598 | 106.78 | -5.53537 | 10.88447 | 0.0042954 | 0.15034 | 1.101508364 | -0.3042031 | -0.03490855 | -0.0001636067 | 0.0008547695 | -0.0005378204
896.85303 | 106.79 | -5.54137 | 10.88447 | 0.0063683 | 0.15028 | 1.101508364 | -0.3042031 | -0.03490855 | 0.0003272133 | 0.0008546986 | 0.001075641
896.95599 | 106.8 | -5.54346 | 10.88447 | 0.0087035 | 0.15023 | 1.101508364 | -0.3042031 | -0.03490855 | 0.0001636067 | 0.0008546234 | 0.0005378204
897.05402 | 106.81 | -5.54383 | 10.88544 | 0.0099761 | 0.15017 | 1.101606528 | -0.304105 | -0.03489728 | 0.0006544267 | 0.0008545518 | 0.002151976
897.15399 | 106.82 | -5.54909 | 10.88544 | 0.009318 | 0.15012 | 1.101606528 | -0.304105 | -0.03489728 | 0.00098164 | 0.0008544788 | 0.003227964
897.25897 | 106.83 | -5.55204 | 10.88447 | 0.0071578 | 0.15006 | 1.101508364 | -0.3042031 | -0.03490855 | 0.00049082 | 0.0008544022 | 0.001613461
897.35699 | 106.84 | -5.55079 | 10.88544 | 0.0035816 | 0.15 | 1.101606528 | -0.304105 | -0.03489728 | 0.0006544267 | 0.0008543307 | 0.002151976
897.44598 | 106.85 | -5.55179 | 10.88544 | -0.0021637 | 0.14996 | 1.101606528 | -0.304105 | -0.03489728 | 0.0006544267 | 0.0008542657 | 0.002151976
897.55499 | 106.86 | -5.55887 | 10.88544 | -0.0095086 | 0.1499 | 1.101606528 | -0.304105 | -0.03489728 | 0.001308853 | 0.0008541862 | 0.004303952
897.65302 | 106.87 | -5.56087 | 10.88544 | -0.015845 | 0.14984 | 1.101606528 | -0.304105 | -0.03489728 | 0.001145247 | 0.0008541146 | 0.003765958
897.74799 | 106.88 | -5.56199 | 10.88447 | -0.018669 | 0.14979 | 1.101508364 | -0.3042031 | -0.03490855 | 0.0001636067 | 0.0008540454 | 0.0005378204
897.85303 | 106.89 | -5.56414 | 10.88447 | -0.018678 | 0.14973 | 1.101508364 | -0.3042031 | -0.03490855 | -0.0008180333 | 0.0008539688 | -0.002689102
897.95697 | 106.9 | -5.56463 | 10.88447 | -0.018016 | 0.14968 | 1.101508364 | -0.3042031 | -0.03490855 | -0.00098164 | 0.000853893 | -0.003226923
898.05603 | 106.91 | -5.57234 | 10.88447 | -0.017836 | 0.14962 | 1.101508364 | -0.3042031 | -0.03490855 | -0.00098164 | 0.0008538207 | -0.003226923
898.15802 | 106.92 | -5.57686 | 10.88447 | -0.01711 | 0.14956 | 1.101508364 | -0.3042031 | -0.03490855 | -0.001636067 | 0.0008537464 | -0.005378204
898.26202 | 106.93 | -5.57411 | 10.88349 | -0.01389 | 0.14951 | 1.101409188 | -0.3043023 | -0.03491993 | -0.002133633 | 0.0008536706 | -0.007011558
898.362 | 106.94 | -5.57291 | 10.88349 | -0.0088534 | 0.14945 | 1.101409188 | -0.3043023 | -0.03491993 | -0.0023023 | 0.0008535977 | -0.007565831
898.45697 | 106.95 | -5.57811 | 10.88349 | -0.0039819 | 0.1494 | 1.101409188 | -0.3043023 | -0.03491993 | -0.002142067 | 0.0008535286 | -0.007039272
898.55798 | 106.96 | -5.58343 | 10.88447 | -0.00049259 | 0.14935 | 1.101508364 | -0.3042031 | -0.03490855 | -0.00099176 | 0.000853455 | -0.00326019
898.66302 | 106.97 | -5.58721 | 10.88349 | 0.0013105 | 0.14929 | 1.101409188 | -0.3043023 | -0.03491993 | -0.001157053 | 0.0008533785 | -0.003802315
898.75702 | 106.98 | -5.58507 | 10.88349 | 0.0026126 | 0.14924 | 1.101409188 | -0.3043023 | -0.03491993 | -0.001157053 | 0.00085331 | -0.003802315
898.854 | 106.99 | -5.58706 | 10.88349 | 0.0042603 | 0.14918 | 1.101409188 | -0.3043023 | -0.03491993 | -0.00099176 | 0.0008532394 | -0.003259127
898.95898 | 107 | -5.59003 | 10.88446 | 0.006686 | 0.14913 | 1.101507352 | -0.3042041 | -0.03490866 | -6.746667e-06 | 0.000853163 | -2.217809e-05
899.06702 | 107.01 | -5.59063 | 10.88446 | 0.0091118 | 0.14907 | 1.101507352 | -0.3042041 | -0.03490866 | 0.0009799533 | 0.0008530844 | 0.003221367
899.15503 | 107.02 | -5.59651 | 10.8835 | 0.011538 | 0.14902 | 1.1014102 | -0.3043013 | -0.03491981 | 0.0004941933 | 0.0008530203 | 0.001624026
[7 empty] | -1.405712 | -0.1613111
[7 empty] | -1.405712 | -0.1613111
[7 empty] | -1.405712 | -0.1613111
[7 empty] | -1.405712 | -0.1613111
[7 empty] | -1.405712 | -0.1613111
[7 empty] | -1.405712 | -0.1613111
[7 empty] | -1.405712 | -0.1613111
[7 empty] | -1.405712 | -0.1613111
[7 empty] | -1.405712 | -0.1613111
[7 empty] | -1.405712 | -0.1613111
[7 empty] | -1.405712 | -0.1613111
[7 empty] | -1.405712 | -0.1613111
[7 empty] | -1.405712 | -0.1613111
[7 empty] | -1.405712 | -0.1613111
[7 empty] | -1.405712 | -0.1613111
[7 empty] | -1.405712 | -0.1613111
[7 empty] | -1.405712 | -0.1613111
[7 empty] | -1.405712 | -0.1613111
[7 empty] | -1.405712 | -0.1613111
[7 empty] | -1.405712 | -0.1613111
[7 empty] | -1.405712 | -0.1613111
[7 empty] | -1.405712 | -0.1613111
[7 empty] | -1.405712 | -0.1613111
[7 empty] | -1.405712 | -0.1613111
[7 empty] | -1.405712 | -0.1613111
[7 empty] | -1.405712 | -0.1613111
[7 empty] | -1.405712 | -0.1613111
[7 empty] | -1.405712 | -0.1613111
[7 empty] | -1.405712 | -0.1613111
[7 empty] | -1.405712 | -0.1613111
[7 empty] | -1.405712 | -0.1613111
[7 empty] | -1.405712 | -0.1613111
[7 empty] | -1.405712 | -0.1613111
[7 empty] | -1.405712 | -0.1613111
[7 empty] | -1.405712 | -0.1613111
[7 empty] | -1.405712 | -0.1613111
[7 empty] | -1.405712 | -0.1613111
[7 empty] | -1.405712 | -0.1613111
[7 empty] | -1.405712 | -0.1613111
[7 empty] | -1.405712 | -0.1613111
[7 empty] | -1.405712 | -0.1613111
[7 empty] | -1.405712 | -0.1613111
[7 empty] | -1.405712 | -0.1613111
[7 empty] | -1.405712 | -0.1613111
[7 empty] | -1.405712 | -0.1613111
[7 empty] | -1.405712 | -0.1613111
[7 empty] | -1.405712 | -0.1613111
[7 empty] | -1.405712 | -0.1613111
[7 empty] | -1.405712 | -0.1613111
[7 empty] | -1.405712 | -0.1613111
[7 empty] | -1.405712 | -0.1613111
[7 empty] | -1.405712 | -0.1613111
[7 empty] | -1.405712 | -0.1613111
[7 empty] | -1.405712 | -0.1613111
[7 empty] | -1.405712 | -0.1613111
[7 empty] | -1.405712 | -0.1613111
[7 empty] | -1.405712 | -0.1613111
[7 empty] | -1.405712 | -0.1613111
[7 empty] | -1.405712 | -0.1613111
[7 empty] | -1.405712 | -0.1613111
[7 empty] | -1.405712 | -0.1613111
[7 empty] | -1.405712 | -0.1613111
[7 empty] | -1.405712 | -0.1613111
[7 empty] | -1.405712 | -0.1613111
[7 empty] | -1.405712 | -0.1613111
[7 empty] | -1.405712 | -0.1613111
[7 empty] | -1.405712 | -0.1613111
[7 empty] | -1.405712 | -0.1613111
[7 empty] | -1.405712 | -0.1613111
[7 empty] | -1.405712 | -0.1613111
[7 empty] | -1.405712 | -0.1613111
[7 empty] | -1.405712 | -0.1613111
[7 empty] | -1.405712 | -0.1613111
[7 empty] | -1.405712 | -0.1613111
[7 empty] | -1.405712 | -0.1613111
[7 empty] | -1.405712 | -0.1613111
[7 empty] | -1.405712 | -0.1613111
[7 empty] | -1.405712 | -0.1613111
[7 empty] | -1.405712 | -0.1613111
[7 empty] | -1.405712 | -0.1613111
[7 empty] | -1.405712 | -0.1613111
[7 empty] | -1.405712 | -0.1613111
[7 empty] | -1.405712 | -0.1613111
[7 empty] | -1.405712 | -0.1613111
[7 empty] | -1.405712 | -0.1613111
[7 empty] | -1.405712 | -0.1613111
[7 empty] | -1.405712 | -0.1613111
[7 empty] | -1.405712 | -0.1613111
[7 empty] | -1.405712 | -0.1613111
[7 empty] | -1.405712 | -0.1613111
[7 empty] | -1.405712 | -0.1613111
[7 empty] | -1.405712 | -0.1613111
[7 empty] | -1.405712 | -0.1613111
[7 empty] | -1.405712 | -0.1613111
[7 empty] | -1.405712 | -0.1613111
[7 empty] | -1.405712 | -0.1613111
[7 empty] | -1.405712 | -0.1613111
[7 empty] | -1.405712 | -0.1613111
[7 empty] | -1.405712 | -0.1613111
[7 empty] | -1.405712 | -0.1613111
[7 empty] | -1.405712 | -0.1613111
[7 empty] | -1.405712 | -0.1613111
[7 empty] | -1.405712 | -0.1613111
[7 empty] | -1.405712 | -0.1613111
[7 empty] | -1.405712 | -0.1613111
[7 empty] | -1.405712 | -0.1613111
[7 empty] | -1.405712 | -0.1613111
[7 empty] | -1.405712 | -0.1613111
[7 empty] | -1.405712 | -0.1613111
[7 empty] | -1.405712 | -0.1613111
[7 empty] | -1.405712 | -0.1613111
[7 empty] | -1.405712 | -0.1613111
[7 empty] | -1.405712 | -0.1613111
[7 empty] | -1.405712 | -0.1613111
[7 empty] | -1.405712 | -0.1613111
[7 empty] | -1.405712 | -0.1613111
[7 empty] | -1.405712 | -0.1613111
[7 empty] | -1.405712 | -0.1613111
[7 empty] | -1.405712 | -0.1613111
[7 empty] | -1.405712 | -0.1613111
[7 empty] | -1.405712 | -0.1613111
[7 empty] | -1.405712 | -0.1613111
[7 empty] | -1.405712 | -0.1613111
[7 empty] | -1.405712 | -0.1613111
[7 empty] | -1.405712 | -0.1613111
[7 empty] | -1.405712 | -0.1613111
[7 empty] | -1.405712 | -0.1613111
[7 empty] | -1.405712 | -0.1613111
[7 empty] | -1.405712 | -0.1613111
[7 empty] | -1.405712 | -0.1613111
[7 empty] | -1.405712 | -0.1613111
[7 empty] | -1.405712 | -0.1613111
[7 empty] | -1.405712 | -0.1613111
[7 empty] | -1.405712 | -0.1613111
[7 empty] | -1.405712 | -0.1613111
[7 empty] | -1.405712 | -0.1613111
[7 empty] | -1.405712 | -0.1613111
[7 empty] | -1.405712 | -0.1613111
[7 empty] | -1.405712 | -0.1613111
[7 empty] | -1.405712 | -0.1613111
[7 empty] | -1.405712 | -0.1613111
[7 empty] | -1.405712 | -0.1613111
[7 empty] | -1.405712 | -0.1613111
[7 empty] | -1.405712 | -0.1613111
[7 empty] | -1.405712 | -0.1613111
[7 empty] | -1.405712 | -0.1613111
[7 empty] | -1.405712 | -0.1613111
[7 empty] | -1.405712 | -0.1613111
[7 empty] | -1.405712 | -0.1613111
[7 empty] | -1.405712 | -0.1613111
[7 empty] | -1.405712 | -0.1613111
[7 empty] | -1.405712 | -0.1613111
[7 empty] | -1.405712 | -0.1613111
[7 empty] | -1.405712 | -0.1613111
[7 empty] | -1.405712 | -0.1613111
[7 empty] | -1.405712 | -0.1613111
[7 empty] | -1.405712 | -0.1613111
[7 empty] | -1.405712 | -0.1613111
[7 empty] | -1.405712 | -0.1613111
[7 empty] | -1.405712 | -0.1613111
[7 empty] | -1.405712 | -0.1613111
[7 empty] | -1.405712 | -0.1613111
[7 empty] | -1.405712 | -0.1613111
[7 empty] | -1.405712 | -0.1613111
[7 empty] | -1.405712 | -0.1613111
[7 empty] | -1.405712 | -0.1613111
[7 empty] | -1.405712 | -0.1613111
[7 empty] | -1.405712 | -0.1613111
[7 empty] | -1.405712 | -0.1613111
[7 empty] | -1.405712 | -0.1613111
[7 empty] | -1.405712 | -0.1613111
[7 empty] | -1.405712 | -0.1613111
[7 empty] | -1.405712 | -0.1613111
[7 empty] | -1.405712 | -0.1613111
[7 empty] | -1.405712 | -0.1613111
[7 empty] | -1.405712 | -0.1613111
[7 empty] | -1.405712 | -0.1613111
[7 empty] | -1.405712 | -0.1613111
[7 empty] | -1.405712 | -0.1613111
[7 empty] | -1.405712 | -0.1613111
[7 empty] | -1.405712 | -0.1613111
[7 empty] | -1.405712 | -0.1613111
[7 empty] | -1.405712 | -0.1613111
[7 empty] | -1.405712 | -0.1613111
[7 empty] | -1.405712 | -0.1613111
[7 empty] | -1.405712 | -0.1613111
[7 empty] | -1.405712 | -0.1613111
[7 empty] | -1.405712 | -0.1613111
[7 empty] | -1.405712 | -0.1613111
[7 empty] | -1.405712 | -0.1613111
[7 empty] | -1.405712 | -0.1613111
[7 empty] | -1.405712 | -0.1613111
[7 empty] | -1.405712 | -0.1613111
[7 empty] | -1.405712 | -0.1613111
[7 empty] | -1.405712 | -0.1613111
[7 empty] | -1.405712 | -0.1613111
[7 empty] | -1.405712 | -0.1613111
[7 empty] | -1.405712 | -0.1613111
[7 empty] | -1.405712 | -0.1613111
[7 empty] | -1.405712 | -0.1613111
[7 empty] | -1.405712 | -0.1613111
[7 empty] | -1.405712 | -0.1613111
[7 empty] | -1.405712 | -0.1613111
[7 empty] | -1.405712 | -0.1613111
[7 empty] | -1.405712 | -0.1613111
[7 empty] | -1.405712 | -0.1613111
[7 empty] | -1.405712 | -0.1613111
[7 empty] | -1.405712 | -0.1613111
[7 empty] | -1.405712 | -0.1613111
[7 empty] | -1.405712 | -0.1613111
[7 empty] | -1.405712 | -0.1613111
[7 empty] | -1.405712 | -0.1613111
[7 empty] | -1.405712 | -0.1613111
[7 empty] | -1.405712 | -0.1613111
[7 empty] | -1.405712 | -0.1613111
[7 empty] | -1.405712 | -0.1613111
[7 empty] | -1.405712 | -0.1613111
[7 empty] | -1.405712 | -0.1613111
[7 empty] | -1.405712 | -0.1613111
[7 empty] | -1.405712 | -0.1613111
[7 empty] | -1.405712 | -0.1613111
[7 empty] | -1.405712 | -0.1613111
[7 empty] | -1.405712 | -0.1613111
[7 empty] | -1.405712 | -0.1613111
[7 empty] | -1.405712 | -0.1613111
[7 empty] | -1.405712 | -0.1613111
[7 empty] | -1.405712 | -0.1613111
[7 empty] | -1.405712 | -0.1613111
[7 empty] | -1.405712 | -0.1613111
[7 empty] | -1.405712 | -0.1613111
[7 empty] | -1.405712 | -0.1613111
[7 empty] | -1.405712 | -0.1613111
[7 empty] | -1.405712 | -0.1613111
[7 empty] | -1.405712 | -0.1613111
[7 empty] | -1.405712 | -0.1613111
[7 empty] | -1.405712 | -0.1613111
[7 empty] | -1.405712 | -0.1613111
[7 empty] | -1.405712 | -0.1613111
[7 empty] | -1.405712 | -0.1613111
[7 empty] | -1.405712 | -0.1613111
[7 empty] | -1.405712 | -0.1613111
[7 empty] | -1.405712 | -0.1613111
[7 empty] | -1.405712 | -0.1613111
[7 empty] | -1.405712 | -0.1613111
[7 empty] | -1.405712 | -0.1613111
[7 empty] | -1.405712 | -0.1613111
[7 empty] | -1.405712 | -0.1613111
[7 empty] | -1.405712 | -0.1613111
[7 empty] | -1.405712 | -0.1613111
[7 empty] | -1.405712 | -0.1613111
[7 empty] | -1.405712 | -0.1613111
[7 empty] | -1.405712 | -0.1613111
[7 empty] | -1.405712 | -0.1613111
[7 empty] | -1.405712 | -0.1613111
[7 empty] | -1.405712 | -0.1613111
[7 empty] | -1.405712 | -0.1613111
[7 empty] | -1.405712 | -0.1613111
[7 empty] | -1.405712 | -0.1613111
[7 empty] | -1.405712 | -0.1613111
[7 empty] | -1.405712 | -0.1613111
[7 empty] | -1.405712 | -0.1613111
[7 empty] | -1.405712 | -0.1613111
[7 empty] | -1.405712 | -0.1613111
[7 empty] | -1.405712 | -0.1613111
[7 empty] | -1.405712 | -0.1613111
[7 empty] | -1.405712 | -0.1613111
[7 empty] | -1.405712 | -0.1613111
[7 empty] | -1.405712 | -0.1613111
[7 empty] | -1.405712 | -0.1613111
[7 empty] | -1.405712 | -0.1613111
[7 empty] | -1.405712 | -0.1613111
[7 empty] | -1.405712 | -0.1613111
[7 empty] | -1.405712 | -0.1613111
[7 empty] | -1.405712 | -0.1613111
[7 empty] | -1.405712 | -0.1613111
[7 empty] | -1.405712 | -0.1613111
[7 empty] | -1.405712 | -0.1613111
[7 empty] | -1.405712 | -0.1613111
[7 empty] | -1.405712 | -0.1613111
[7 empty] | -1.405712 | -0.1613111
[7 empty] | -1.405712 | -0.1613111
[7 empty] | -1.405712 | -0.1613111
[7 empty] | -1.405712 | -0.1613111
[7 empty] | -1.405712 | -0.1613111
[7 empty] | -1.405712 | -0.1613111
[7 empty] | -1.405712 | -0.1613111
[7 empty] | -1.405712 | -0.1613111
[7 empty] | -1.405712 | -0.1613111
[7 empty] | -1.405712 | -0.1613111
[7 empty] | -1.405712 | -0.1613111
[7 empty] | -1.405712 | -0.1613111
[7 empty] | -1.405712 | -0.1613111
[7 empty] | -1.405712 | -0.1613111
[7 empty] | -1.405712 | -0.1613111
[7 empty] | -1.405712 | -0.1613111
[7 empty] | -1.405712 | -0.1613111
[7 empty] | -1.405712 | -0.1613111
[7 empty] | -1.405712 | -0.1613111
[7 empty] | -1.405712 | -0.1613111
[7 empty] | -1.405712 | -0.1613111
[7 empty] | -1.405712 | -0.1613111
[7 empty] | -1.405712 | -0.1613111
[7 empty] | -1.405712 | -0.1613111
[7 empty] | -1.405712 | -0.1613111
[7 empty] | -1.405712 | -0.1613111
[7 empty] | -1.405712 | -0.1613111
[7 empty] | -1.405712 | -0.1613111
[7 empty] | -1.405712 | -0.1613111
[7 empty] | -1.405712 | -0.1613111
[7 empty] | -1.405712 | -0.1613111
[7 empty] | -1.405712 | -0.1613111
[7 empty] | -1.405712 | -0.1613111
[7 empty] | -1.405712 | -0.1613111
[7 empty] | -1.405712 | -0.1613111
[7 empty] | -1.405712 | -0.1613111
[7 empty] | -1.405712 | -0.1613111
[7 empty] | -1.405712 | -0.1613111
[7 empty] | -1.405712 | -0.1613111
[7 empty] | -1.405712 | -0.1613111
[7 empty] | -1.405712 | -0.1613111
[7 empty] | -1.405712 | -0.1613111
[7 empty] | -1.405712 | -0.1613111
[7 empty] | -1.405712 | -0.1613111
[7 empty] | -1.405712 | -0.1613111
[7 empty] | -1.405712 | -0.1613111
[7 empty] | -1.405712 | -0.1613111
[7 empty] | -1.405712 | -0.1613111
[7 empty] | -1.405712 | -0.1613111
[7 empty] | -1.405712 | -0.1613111
[7 empty] | -1.405712 | -0.1613111
[7 empty] | -1.405712 | -0.1613111
[7 empty] | -1.405712 | -0.1613111
[7 empty] | -1.405712 | -0.1613111
[7 empty] | -1.405712 | -0.1613111
[7 empty] | -1.405712 | -0.1613111
[7 empty] | -1.405712 | -0.1613111
[7 empty] | -1.405712 | -0.1613111
[7 empty] | -1.405712 | -0.1613111
[7 empty] | -1.405712 | -0.1613111
[7 empty] | -1.405712 | -0.1613111
[7 empty] | -1.405712 | -0.1613111
[7 empty] | -1.405712 | -0.1613111
[7 empty] | -1.405712 | -0.1613111
[7 empty] | -1.405712 | -0.1613111
[7 empty] | -1.405712 | -0.1613111
[7 empty] | -1.405712 | -0.1613111
[7 empty] | -1.405712 | -0.1613111
[7 empty] | -1.405712 | -0.1613111
[7 empty] | -1.405712 | -0.1613111
[7 empty] | -1.405712 | -0.1613111
[7 empty] | -1.405712 | -0.1613111
[7 empty] | -1.405712 | -0.1613111
[7 empty] | -1.405712 | -0.1613111
[7 empty] | -1.405712 | -0.1613111
[7 empty] | -1.405712 | -0.1613111
[7 empty] | -1.405712 | -0.1613111
[7 empty] | -1.405712 | -0.1613111
[7 empty] | -1.405712 | -0.1613111
[7 empty] | -1.405712 | -0.1613111
[7 empty] | -1.405712 | -0.1613111
[7 empty] | -1.405712 | -0.1613111
[7 empty] | -1.405712 | -0.1613111
[7 empty] | -1.405712 | -0.1613111
[7 empty] | -1.405712 | -0.1613111
[7 empty] | -1.405712 | -0.1613111
[7 empty] | -1.405712 | -0.1613111
[7 empty] | -1.405712 | -0.1613111
[7 empty] | -1.405712 | -0.1613111
[7 empty] | -1.405712 | -0.1613111
[7 empty] | -1.405712 | -0.1613111
[7 empty] | -1.405712 | -0.1613111
[7 empty] | -1.405712 | -0.1613111
[7 empty] | -1.405712 | -0.1613111
[7 empty] | -1.405712 | -0.1613111
[7 empty] | -1.405712 | -0.1613111
[7 empty] | -1.405712 | -0.1613111
[7 empty] | -1.405712 | -0.1613111
[7 empty] | -1.405712 | -0.1613111
[7 empty] | -1.405712 | -0.1613111
[7 empty] | -1.405712 | -0.1613111
[7 empty] | -1.405712 | -0.1613111
[7 empty] | -1.405712 | -0.1613111
[7 empty] | -1.405712 | -0.1613111
[7 empty] | -1.405712 | -0.1613111
[7 empty] | -1.405712 | -0.1613111
[7 empty] | -1.405712 | -0.1613111
[7 empty] | -1.405712 | -0.1613111
[7 empty] | -1.405712 | -0.1613111
[7 empty] | -1.405712 | -0.1613111
[7 empty] | -1.405712 | -0.1613111
[7 empty] | -1.405712 | -0.1613111
[7 empty] | -1.405712 | -0.1613111
[7 empty] | -1.405712 | -0.1613111
[7 empty] | -1.405712 | -0.1613111
[7 empty] | -1.405712 | -0.1613111
[7 empty] | -1.405712 | -0.1613111
[7 empty] | -1.405712 | -0.1613111
[7 empty] | -1.405712 | -0.1613111
[7 empty] | -1.405712 | -0.1613111
[7 empty] | -1.405712 | -0.1613111
[7 empty] | -1.405712 | -0.1613111
[7 empty] | -1.405712 | -0.1613111
[7 empty] | -1.405712 | -0.1613111
[7 empty] | -1.405712 | -0.1613111
[7 empty] | -1.405712 | -0.1613111
[7 empty] | -1.405712 | -0.1613111
[7 empty] | -1.405712 | -0.1613111
[7 empty] | -1.405712 | -0.1613111
[7 empty] | -1.405712 | -0.1613111
[7 empty] | -1.405712 | -0.1613111
[7 empty] | -1.405712 | -0.1613111
[7 empty] | -1.405712 | -0.1613111
[7 empty] | -1.405712 | -0.1613111
[7 empty] | -1.405712 | -0.1613111
[7 empty] | -1.405712 | -0.1613111
[7 empty] | -1.405712 | -0.1613111
[7 empty] | -1.405712 | -0.1613111
[7 empty] | -1.405712 | -0.1613111
[7 empty] | -1.405712 | -0.1613111
[7 empty] | -1.405712 | -0.1613111
[7 empty] | -1.405712 | -0.1613111
[7 empty] | -1.405712 | -0.1613111
[7 empty] | -1.405712 | -0.1613111
[7 empty] | -1.405712 | -0.1613111
[7 empty] | -1.405712 | -0.1613111
[7 empty] | -1.405712 | -0.1613111
[7 empty] | -1.405712 | -0.1613111
[7 empty] | -1.405712 | -0.1613111
[7 empty] | -1.405712 | -0.1613111
[7 empty] | -1.405712 | -0.1613111
[7 empty] | -1.405712 | -0.1613111
[7 empty] | -1.405712 | -0.1613111
[7 empty] | -1.405712 | -0.1613111
[7 empty] | -1.405712 | -0.1613111
[7 empty] | -1.405712 | -0.1613111
[7 empty] | -1.405712 | -0.1613111
[7 empty] | -1.405712 | -0.1613111
[7 empty] | -1.405712 | -0.1613111
[7 empty] | -1.405712 | -0.1613111
[7 empty] | -1.405712 | -0.1613111
[7 empty] | -1.405712 | -0.1613111
[7 empty] | -1.405712 | -0.1613111
[7 empty] | -1.405712 | -0.1613111
[7 empty] | -1.405712 | -0.1613111
[7 empty] | -1.405712 | -0.1613111
[7 empty] | -1.405712 | -0.1613111
[7 empty] | -1.405712 | -0.1613111
[7 empty] | -1.405712 | -0.1613111
[7 empty] | -1.405712 | -0.1613111
[7 empty] | -1.405712 | -0.1613111
[7 empty] | -1.405712 | -0.1613111
[7 empty] | -1.405712 | -0.1613111
[7 empty] | -1.405712 | -0.1613111
[7 empty] | -1.405712 | -0.1613111
[7 empty] | -1.405712 | -0.1613111
[7 empty] | -1.405712 | -0.1613111
[7 empty] | -1.405712 | -0.1613111
[7 empty] | -1.405712 | -0.1613111
[7 empty] | -1.405712 | -0.1613111
[7 empty] | -1.405712 | -0.1613111
[7 empty] | -1.405712 | -0.1613111
[7 empty] | -1.405712 | -0.1613111
[7 empty] | -1.405712 | -0.1613111
[7 empty] | -1.405712 | -0.1613111
[7 empty] | -1.405712 | -0.1613111
[7 empty] | -1.405712 | -0.1613111
[7 empty] | -1.405712 | -0.1613111
[7 empty] | -1.405712 | -0.1613111
[7 empty] | -1.405712 | -0.1613111
[7 empty] | -1.405712 | -0.1613111
[7 empty] | -1.405712 | -0.1613111
[7 empty] | -1.405712 | -0.1613111
[7 empty] | -1.405712 | -0.1613111
[7 empty] | -1.405712 | -0.1613111
[7 empty] | -1.405712 | -0.1613111
[7 empty] | -1.405712 | -0.1613111
[7 empty] | -1.405712 | -0.1613111
[7 empty] | -1.405712 | -0.1613111
[7 empty] | -1.405712 | -0.1613111
[7 empty] | -1.405712 | -0.1613111
[7 empty] | -1.405712 | -0.1613111
[7 empty] | -1.405712 | -0.1613111
[7 empty] | -1.405712 | -0.1613111
[7 empty] | -1.405712 | -0.1613111
[7 empty] | -1.405712 | -0.1613111
[7 empty] | -1.405712 | -0.1613111
[7 empty] | -1.405712 | -0.1613111
[7 empty] | -1.405712 | -0.1613111
[7 empty] | -1.405712 | -0.1613111
[7 empty] | -1.405712 | -0.1613111
[7 empty] | -1.405712 | -0.1613111
[7 empty] | -1.405712 | -0.1613111
[7 empty] | -1.405712 | -0.1613111
[7 empty] | -1.405712 | -0.1613111
[7 empty] | -1.405712 | -0.1613111
[7 empty] | -1.405712 | -0.1613111
[7 empty] | -1.405712 | -0.1613111
[7 empty] | -1.405712 | -0.1613111
[7 empty] | -1.405712 | -0.1613111
[7 empty] | -1.405712 | -0.1613111
[7 empty] | -1.405712 | -0.1613111
[7 empty] | -1.405712 | -0.1613111
[7 empty] | -1.405712 | -0.1613111
[7 empty] | -1.405712 | -0.1613111
[7 empty] | -1.405712 | -0.1613111
[7 empty] | -1.405712 | -0.1613111
[7 empty] | -1.405712 | -0.1613111
[7 empty] | -1.405712 | -0.1613111
[7 empty] | -1.405712 | -0.1613111
[7 empty] | -1.405712 | -0.1613111
[7 empty] | -1.405712 | -0.1613111
[7 empty] | -1.405712 | -0.1613111
[7 empty] | -1.405712 | -0.1613111
[7 empty] | -1.405712 | -0.1613111
[7 empty] | -1.405712 | -0.1613111
[7 empty] | -1.405712 | -0.1613111
[7 empty] | -1.405712 | -0.1613111
[7 empty] | -1.405712 | -0.1613111
[7 empty] | -1.405712 | -0.1613111
[7 empty] | -1.405712 | -0.1613111
[7 empty] | -1.405712 | -0.1613111
[7 empty] | -1.405712 | -0.1613111
[7 empty] | -1.405712 | -0.1613111
[7 empty] | -1.405712 | -0.1613111
[7 empty] | -1.405712 | -0.1613111
[7 empty] | -1.405712 | -0.1613111
[7 empty] | -1.405712 | -0.1613111
[7 empty] | -1.405712 | -0.1613111
[7 empty] | -1.405712 | -0.1613111
[7 empty] | -1.405712 | -0.1613111
[7 empty] | -1.405712 | -0.1613111
[7 empty] | -1.405712 | -0.1613111
[7 empty] | -1.405712 | -0.1613111
[7 empty] | -1.405712 | -0.1613111
[7 empty] | -1.405712 | -0.1613111
[7 empty] | -1.405712 | -0.1613111
[7 empty] | -1.405712 | -0.1613111
[7 empty] | -1.405712 | -0.1613111
[7 empty] | -1.405712 | -0.1613111
[7 empty] | -1.405712 | -0.1613111
[7 empty] | -1.405712 | -0.1613111
[7 empty] | -1.405712 | -0.1613111
[7 empty] | -1.405712 | -0.1613111
[7 empty] | -1.405712 | -0.1613111
[7 empty] | -1.405712 | -0.1613111
[7 empty] | -1.405712 | -0.1613111
[7 empty] | -1.405712 | -0.1613111
[7 empty] | -1.405712 | -0.1613111
[7 empty] | -1.405712 | -0.1613111
[7 empty] | -1.405712 | -0.1613111
[7 empty] | -1.405712 | -0.1613111
[7 empty] | -1.405712 | -0.1613111
[7 empty] | -1.405712 | -0.1613111
[7 empty] | -1.405712 | -0.1613111
[7 empty] | -1.405712 | -0.1613111
[7 empty] | -1.405712 | -0.1613111
[7 empty] | -1.405712 | -0.1613111
[7 empty] | -1.405712 | -0.1613111
[7 empty] | -1.405712 | -0.1613111
[7 empty] | -1.405712 | -0.1613111
[7 empty] | -1.405712 | -0.1613111
[7 empty] | -1.405712 | -0.1613111
[7 empty] | -1.405712 | -0.1613111
[7 empty] | -1.405712 | -0.1613111
[7 empty] | -1.405712 | -0.1613111
[7 empty] | -1.405712 | -0.1613111
[7 empty] | -1.405712 | -0.1613111
[7 empty] | -1.405712 | -0.1613111
[7 empty] | -1.405712 | -0.1613111
[7 empty] | -1.405712 | -0.1613111
[7 empty] | -1.405712 | -0.1613111
[7 empty] | -1.405712 | -0.1613111
[7 empty] | -1.405712 | -0.1613111
[7 empty] | -1.405712 | -0.1613111
[7 empty] | -1.405712 | -0.1613111
[7 empty] | -1.405712 | -0.1613111
[7 empty] | -1.405712 | -0.1613111
[7 empty] | -1.405712 | -0.1613111
[7 empty] | -1.405712 | -0.1613111
[7 empty] | -1.405712 | -0.1613111
[7 empty] | -1.405712 | -0.1613111
[7 empty] | -1.405712 | -0.1613111
[7 empty] | -1.405712 | -0.1613111
[7 empty] | -1.405712 | -0.1613111
[7 empty] | -1.405712 | -0.1613111
[7 empty] | -1.405712 | -0.1613111
[7 empty] | -1.405712 | -0.1613111
[7 empty] | -1.405712 | -0.1613111
[7 empty] | -1.405712 | -0.1613111
[7 empty] | -1.405712 | -0.1613111
[7 empty] | -1.405712 | -0.1613111
[7 empty] | -1.405712 | -0.1613111
[7 empty] | -1.405712 | -0.1613111
[7 empty] | -1.405712 | -0.1613111
[7 empty] | -1.405712 | -0.1613111
[7 empty] | -1.405712 | -0.1613111
[7 empty] | -1.405712 | -0.1613111
[7 empty] | -1.405712 | -0.1613111
[7 empty] | -1.405712 | -0.1613111
[7 empty] | -1.405712 | -0.1613111
[7 empty] | -1.405712 | -0.1613111
[7 empty] | -1.405712 | -0.1613111
[7 empty] | -1.405712 | -0.1613111
[7 empty] | -1.405712 | -0.1613111
[7 empty] | -1.405712 | -0.1613111
[7 empty] | -1.405712 | -0.1613111
[7 empty] | -1.405712 | -0.1613111
[7 empty] | -1.405712 | -0.1613111
[7 empty] | -1.405712 | -0.1613111
[7 empty] | -1.405712 | -0.1613111
[7 empty] | -1.405712 | -0.1613111
[7 empty] | -1.405712 | -0.1613111
[7 empty] | -1.405712 | -0.1613111
[7 empty] | -1.405712 | -0.1613111
[7 empty] | -1.405712 | -0.1613111
[7 empty] | -1.405712 | -0.1613111
[7 empty] | -1.405712 | -0.1613111
[7 empty] | -1.405712 | -0.1613111
[7 empty] | -1.405712 | -0.1613111
[7 empty] | -1.405712 | -0.1613111
[7 empty] | -1.405712 | -0.1613111
[7 empty] | -1.405712 | -0.1613111
[7 empty] | -1.405712 | -0.1613111
[7 empty] | -1.405712 | -0.1613111
[7 empty] | -1.405712 | -0.1613111
[7 empty] | -1.405712 | -0.1613111
[7 empty] | -1.405712 | -0.1613111
[7 empty] | -1.405712 | -0.1613111
[7 empty] | -1.405712 | -0.1613111
[7 empty] | -1.405712 | -0.1613111
[7 empty] | -1.405712 | -0.1613111
[7 empty] | -1.405712 | -0.1613111
[7 empty] | -1.405712 | -0.1613111
[7 empty] | -1.405712 | -0.1613111
[7 empty] | -1.405712 | -0.1613111
[7 empty] | -1.405712 | -0.1613111
[7 empty] | -1.405712 | -0.1613111
[7 empty] | -1.405712 | -0.1613111
[7 empty] | -1.405712 | -0.1613111
[7 empty] | -1.405712 | -0.1613111
[7 empty] | -1.405712 | -0.1613111
[7 empty] | -1.405712 | -0.1613111
[7 empty] | -1.405712 | -0.1613111
[7 empty] | -1.405712 | -0.1613111
[7 empty] | -1.405712 | -0.1613111
[7 empty] | -1.405712 | -0.1613111
[7 empty] | -1.405712 | -0.1613111
[7 empty] | -1.405712 | -0.1613111
[7 empty] | -1.405712 | -0.1613111
[7 empty] | -1.405712 | -0.1613111
[7 empty] | -1.405712 | -0.1613111
[7 empty] | -1.405712 | -0.1613111
[7 empty] | -1.405712 | -0.1613111
[7 empty] | -1.405712 | -0.1613111
[7 empty] | -1.405712 | -0.1613111
[7 empty] | -1.405712 | -0.1613111
[7 empty] | -1.405712 | -0.1613111
[7 empty] | -1.405712 | -0.1613111
[7 empty] | -1.405712 | -0.1613111
[7 empty] | -1.405712 | -0.1613111
[7 empty] | -1.405712 | -0.1613111
[7 empty] | -1.405712 | -0.1613111
[7 empty] | -1.405712 | -0.1613111
[7 empty] | -1.405712 | -0.1613111
[7 empty] | -1.405712 | -0.1613111
[7 empty] | -1.405712 | -0.1613111
[7 empty] | -1.405712 | -0.1613111
[7 empty] | -1.405712 | -0.1613111
[7 empty] | -1.405712 | -0.1613111
[7 empty] | -1.405712 | -0.1613111
[7 empty] | -1.405712 | -0.1613111
[7 empty] | -1.405712 | -0.1613111
[7 empty] | -1.405712 | -0.1613111
[7 empty] | -1.405712 | -0.1613111
[7 empty] | -1.405712 | -0.1613111
[7 empty] | -1.405712 | -0.1613111
[7 empty] | -1.405712 | -0.1613111
[7 empty] | -1.405712 | -0.1613111
[7 empty] | -1.405712 | -0.1613111
[7 empty] | -1.405712 | -0.1613111
[7 empty] | -1.405712 | -0.1613111
[7 empty] | -1.405712 | -0.1613111
[7 empty] | -1.405712 | -0.1613111
[7 empty] | -1.405712 | -0.1613111
[7 empty] | -1.405712 | -0.1613111
[7 empty] | -1.405712 | -0.1613111
[7 empty] | -1.405712 | -0.1613111
[7 empty] | -1.405712 | -0.1613111
[7 empty] | -1.405712 | -0.1613111
[7 empty] | -1.405712 | -0.1613111
[7 empty] | -1.405712 | -0.1613111
[7 empty] | -1.405712 | -0.1613111
[7 empty] | -1.405712 | -0.1613111
[7 empty] | -1.405712 | -0.1613111
[7 empty] | -1.405712 | -0.1613111
[7 empty] | -1.405712 | -0.1613111
[7 empty] | -1.405712 | -0.1613111
[7 empty] | -1.405712 | -0.1613111
[7 empty] | -1.405712 | -0.1613111
[7 empty] | -1.405712 | -0.1613111
[7 empty] | -1.405712 | -0.1613111
[7 empty] | -1.405712 | -0.1613111
[7 empty] | -1.405712 | -0.1613111
[7 empty] | -1.405712 | -0.1613111
[7 empty] | -1.405712 | -0.1613111
[7 empty] | -1.405712 | -0.1613111
[7 empty] | -1.405712 | -0.1613111
[7 empty] | -1.405712 | -0.1613111
[7 empty] | -1.405712 | -0.1613111
[7 empty] | -1.405712 | -0.1613111
[7 empty] | -1.405712 | -0.1613111
[7 empty] | -1.405712 | -0.1613111
[7 empty] | -1.405712 | -0.1613111
[7 empty] | -1.405712 | -0.1613111
[7 empty] | -1.405712 | -0.1613111
[7 empty] | -1.405712 | -0.1613111
[7 empty] | -1.405712 | -0.1613111
[7 empty] | -1.405712 | -0.1613111
[7 empty] | -1.405712 | -0.1613111
[7 empty] | -1.405712 | -0.1613111
[7 empty] | -1.405712 | -0.1613111
[7 empty] | -1.405712 | -0.1613111
[7 empty] | -1.405712 | -0.1613111
[7 empty] | -1.405712 | -0.1613111
[7 empty] | -1.405712 | -0.1613111
[7 empty] | -1.405712 | -0.1613111
[7 empty] | -1.405712 | -0.1613111
[7 empty] | -1.405712 | -0.1613111
[7 empty] | -1.405712 | -0.1613111
[7 empty] | -1.405712 | -0.1613111
[7 empty] | -1.405712 | -0.1613111
[7 empty] | -1.405712 | -0.1613111
[7 empty] | -1.405712 | -0.1613111
[7 empty] | -1.405712 | -0.1613111
[7 empty] | -1.405712 | -0.1613111
[7 empty] | -1.405712 | -0.1613111
[7 empty] | -1.405712 | -0.1613111
[7 empty] | -1.405712 | -0.1613111
[7 empty] | -1.405712 | -0.1613111
[7 empty] | -1.405712 | -0.1613111
[7 empty] | -1.405712 | -0.1613111
[7 empty] | -1.405712 | -0.1613111
[7 empty] | -1.405712 | -0.1613111
[7 empty] | -1.405712 | -0.1613111
[7 empty] | -1.405712 | -0.1613111
[7 empty] | -1.405712 | -0.1613111
[7 empty] | -1.405712 | -0.1613111
[7 empty] | -1.405712 | -0.1613111
[7 empty] | -1.405712 | -0.1613111
[7 empty] | -1.405712 | -0.1613111
[7 empty] | -1.405712 | -0.1613111
[7 empty] | -1.405712 | -0.1613111
[7 empty] | -1.405712 | -0.1613111
[7 empty] | -1.405712 | -0.1613111
[7 empty] | -1.405712 | -0.1613111
[7 empty] | -1.405712 | -0.1613111
[7 empty] | -1.405712 | -0.1613111
[7 empty] | -1.405712 | -0.1613111
[7 empty] | -1.405712 | -0.1613111
[7 empty] | -1.405712 | -0.1613111
[7 empty] | -1.405712 | -0.1613111
[7 empty] | -1.405712 | -0.1613111
[7 empty] | -1.405712 | -0.1613111
[7 empty] | -1.405712 | -0.1613111
[7 empty] | -1.405712 | -0.1613111
[7 empty] | -1.405712 | -0.1613111
[7 empty] | -1.405712 | -0.1613111
[7 empty] | -1.405712 | -0.1613111
[7 empty] | -1.405712 | -0.1613111
[7 empty] | -1.405712 | -0.1613111
[7 empty] | -1.405712 | -0.1613111
[7 empty] | -1.405712 | -0.1613111
[7 empty] | -1.405712 | -0.1613111
[7 empty] | -1.405712 | -0.1613111
[7 empty] | -1.405712 | -0.1613111
[7 empty] | -1.405712 | -0.1613111
[7 empty] | -1.405712 | -0.1613111
[7 empty] | -1.405712 | -0.1613111
[7 empty] | -1.405712 | -0.1613111
[7 empty] | -1.405712 | -0.1613111
[7 empty] | -1.405712 | -0.1613111
[7 empty] | -1.405712 | -0.1613111
[7 empty] | -1.405712 | -0.1613111
[7 empty] | -1.405712 | -0.1613111
[7 empty] | -1.405712 | -0.1613111
[7 empty] | -1.405712 | -0.1613111
[7 empty] | -1.405712 | -0.1613111
[7 empty] | -1.405712 | -0.1613111
[7 empty] | -1.405712 | -0.1613111
[7 empty] | -1.405712 | -0.1613111
[7 empty] | -1.405712 | -0.1613111
[7 empty] | -1.405712 | -0.1613111
[7 empty] | -1.405712 | -0.1613111
[7 empty] | -1.405712 | -0.1613111
[7 empty] | -1.405712 | -0.1613111
[7 empty] | -1.405712 | -0.1613111
[7 empty] | -1.405712 | -0.1613111
[7 empty] | -1.405712 | -0.1613111
[7 empty] | -1.405712 | -0.1613111
[7 empty] | -1.405712 | -0.1613111
[7 empty] | -1.405712 | -0.1613111
[7 empty] | -1.405712 | -0.1613111
[7 empty] | -1.405712 | -0.1613111
[7 empty] | -1.405712 | -0.1613111
[7 empty] | -1.405712 | -0.1613111
[7 empty] | -1.405712 | -0.1613111
[7 empty] | -1.405712 | -0.1613111
[7 empty] | -1.405712 | -0.1613111
[7 empty] | -1.405712 | -0.1613111
[7 empty] | -1.405712 | -0.1613111
[7 empty] | -1.405712 | -0.1613111
[7 empty] | -1.405712 | -0.1613111
[7 empty] | -1.405712 | -0.1613111
[7 empty] | -1.405712 | -0.1613111
[7 empty] | -1.405712 | -0.1613111
[7 empty] | -1.405712 | -0.1613111
[7 empty] | -1.405712 | -0.1613111
[7 empty] | -1.405712 | -0.1613111
[7 empty] | -1.405712 | -0.1613111
[7 empty] | -1.405712 | -0.1613111
[7 empty] | -1.405712 | -0.1613111
[7 empty] | -1.405712 | -0.1613111
[7 empty] | -1.405712 | -0.1613111
[7 empty] | -1.405712 | -0.1613111
[7 empty] | -1.405712 | -0.1613111
[7 empty] | -1.405712 | -0.1613111
[7 empty] | -1.405712 | -0.1613111
[7 empty] | -1.405712 | -0.1613111
[7 empty] | -1.405712 | -0.1613111
[7 empty] | -1.405712 | -0.1613111
[7 empty] | -1.405712 | -0.1613111
[7 empty] | -1.405712 | -0.1613111
[7 empty] | -1.405712 | -0.1613111
[7 empty] | -1.405712 | -0.1613111
[7 empty] | -1.405712 | -0.1613111
[7 empty] | -1.405712 | -0.1613111
[7 empty] | -1.405712 | -0.1613111
[7 empty] | -1.405712 | -0.1613111
[7 empty] | -1.405712 | -0.1613111
[7 empty] | -1.405712 | -0.1613111
[7 empty] | -1.405712 | -0.1613111
[7 empty] | -1.405712 | -0.1613111
[7 empty] | -1.405712 | -0.1613111
[7 empty] | -1.405712 | -0.1613111
[7 empty] | -1.405712 | -0.1613111
[7 empty] | -1.405712 | -0.1613111
[7 empty] | -1.405712 | -0.1613111
[7 empty] | -1.405712 | -0.1613111
[7 empty] | -1.405712 | -0.1613111
[7 empty] | -1.405712 | -0.1613111
[7 empty] | -1.405712 | -0.1613111
[7 empty] | -1.405712 | -0.1613111
[7 empty] | -1.405712 | -0.1613111
[7 empty] | -1.405712 | -0.1613111
[7 empty] | -1.405712 | -0.1613111
[7 empty] | -1.405712 | -0.1613111
[7 empty] | -1.405712 | -0.1613111
[7 empty] | -1.405712 | -0.1613111
[7 empty] | -1.405712 | -0.1613111
[7 empty] | -1.405712 | -0.1613111
[7 empty] | -1.405712 | -0.1613111
[7 empty] | -1.405712 | -0.1613111
[7 empty] | -1.405712 | -0.1613111
[7 empty] | -1.405712 | -0.1613111
[7 empty] | -1.405712 | -0.1613111
[7 empty] | -1.405712 | -0.1613111
[7 empty] | -1.405712 | -0.1613111
[7 empty] | -1.405712 | -0.1613111
[7 empty] | -1.405712 | -0.1613111
[7 empty] | -1.405712 | -0.1613111
[7 empty] | -1.405712 | -0.1613111
[7 empty] | -1.405712 | -0.1613111
[7 empty] | -1.405712 | -0.1613111
[7 empty] | -1.405712 | -0.1613111
[7 empty] | -1.405712 | -0.1613111
[7 empty] | -1.405712 | -0.1613111
[7 empty] | -1.405712 | -0.1613111
[7 empty] | -1.405712 | -0.1613111
[7 empty] | -1.405712 | -0.1613111
[7 empty] | -1.405712 | -0.1613111
[7 empty] | -1.405712 | -0.1613111
[7 empty] | -1.405712 | -0.1613111
[7 empty] | -1.405712 | -0.1613111
[7 empty] | -1.405712 | -0.1613111
[7 empty] | -1.405712 | -0.1613111
[7 empty] | -1.405712 | -0.1613111
[7 empty] | -1.405712 | -0.1613111
[7 empty] | -1.405712 | -0.1613111
[7 empty] | -1.405712 | -0.1613111
[7 empty] | -1.405712 | -0.1613111
[7 empty] | -1.405712 | -0.1613111
[7 empty] | -1.405712 | -0.1613111
[7 empty] | -1.405712 | -0.1613111
[7 empty] | -1.405712 | -0.1613111
[7 empty] | -1.405712 | -0.1613111
[7 empty] | -1.405712 | -0.1613111
[7 empty] | -1.405712 | -0.1613111
[7 empty] | -1.405712 | -0.1613111
[7 empty] | -1.405712 | -0.1613111
[7 empty] | -1.405712 | -0.1613111
[7 empty] | -1.405712 | -0.1613111
[7 empty] | -1.405712 | -0.1613111
[7 empty] | -1.405712 | -0.1613111
[7 empty] | -1.405712 | -0.1613111
[7 empty] | -1.405712 | -0.1613111
[7 empty] | -1.405712 | -0.1613111
[7 empty] | -1.405712 | -0.1613111
[7 empty] | -1.405712 | -0.1613111
[7 empty] | -1.405712 | -0.1613111
[7 empty] | -1.405712 | -0.1613111
[7 empty] | -1.405712 | -0.1613111
[7 empty] | -1.405712 | -0.1613111
[7 empty] | -1.405712 | -0.1613111
[7 empty] | -1.405712 | -0.1613111
[7 empty] | -1.405712 | -0.1613111
[7 empty] | -1.405712 | -0.1613111
[7 empty] | -1.405712 | -0.1613111
[7 empty] | -1.405712 | -0.1613111
[7 empty] | -1.405712 | -0.1613111
[7 empty] | -1.405712 | -0.1613111
[7 empty] | -1.405712 | -0.1613111
[7 empty] | -1.405712 | -0.1613111
[7 empty] | -1.405712 | -0.1613111
[7 empty] | -1.405712 | -0.1613111
[7 empty] | -1.405712 | -0.1613111
[7 empty] | -1.405712 | -0.1613111
[7 empty] | -1.405712 | -0.1613111
[7 empty] | -1.405712 | -0.1613111
[7 empty] | -1.405712 | -0.1613111
[7 empty] | -1.405712 | -0.1613111
[7 empty] | -1.405712 | -0.1613111
[7 empty] | -1.405712 | -0.1613111
[7 empty] | -1.405712 | -0.1613111
[7 empty] | -1.405712 | -0.1613111
[7 empty] | -1.405712 | -0.1613111
[7 empty] | -1.405712 | -0.1613111
[7 empty] | -1.405712 | -0.1613111
[7 empty] | -1.405712 | -0.1613111
[7 empty] | -1.405712 | -0.1613111
[7 empty] | -1.405712 | -0.1613111
[7 empty] | -1.405712 | -0.1613111
[7 empty] | -1.405712 | -0.1613111
[7 empty] | -1.405712 | -0.1613111
[7 empty] | -1.405712 | -0.1613111
[7 empty] | -1.405712 | -0.1613111
[7 empty] | -1.405712 | -0.1613111
[7 empty] | -1.405712 | -0.1613111
[7 empty] | -1.405712 | -0.1613111
[7 empty] | -1.405712 | -0.1613111
[7 empty] | -1.405712 | -0.1613111
[7 empty] | -1.405712 | -0.1613111
[7 empty] | -1.405712 | -0.1613111
[7 empty] | -1.405712 | -0.1613111
[7 empty] | -1.405712 | -0.1613111
[7 empty] | -1.405712 | -0.1613111
[7 empty] | -1.405712 | -0.1613111
[7 empty] | -1.405712 | -0.1613111
[7 empty] | -1.405712 | -0.1613111
[7 empty] | -1.405712 | -0.1613111
[7 empty] | -1.405712 | -0.1613111
[7 empty] | -1.405712 | -0.1613111
[7 empty] | -1.405712 | -0.1613111
[7 empty] | -1.405712 | -0.1613111
[7 empty] | -1.405712 | -0.1613111
[7 empty] | -1.405712 | -0.1613111
[7 empty] | -1.405712 | -0.1613111
[7 empty] | -1.405712 | -0.1613111
[7 empty] | -1.405712 | -0.1613111
[7 empty] | -1.405712 | -0.1613111
[7 empty] | -1.405712 | -0.1613111
[7 empty] | -1.405712 | -0.1613111
[7 empty] | -1.405712 | -0.1613111
[7 empty] | -1.405712 | -0.1613111
[7 empty] | -1.405712 | -0.1613111
[7 empty] | -1.405712 | -0.1613111
[7 empty] | -1.405712 | -0.1613111
[7 empty] | -1.405712 | -0.1613111
[7 empty] | -1.405712 | -0.1613111
[7 empty] | -1.405712 | -0.1613111
[7 empty] | -1.405712 | -0.1613111
[7 empty] | -1.405712 | -0.1613111
[7 empty] | -1.405712 | -0.1613111
[7 empty] | -1.405712 | -0.1613111
[7 empty] | -1.405712 | -0.1613111
[7 empty] | -1.405712 | -0.1613111
[7 empty] | -1.405712 | -0.1613111
[7 empty] | -1.405712 | -0.1613111
[7 empty] | -1.405712 | -0.1613111
[7 empty] | -1.405712 | -0.1613111
[7 empty] | -1.405712 | -0.1613111
[7 empty] | -1.405712 | -0.1613111
[7 empty] | -1.405712 | -0.1613111
[7 empty] | -1.405712 | -0.1613111
[7 empty] | -1.405712 | -0.1613111
[7 empty] | -1.405712 | -0.1613111
[7 empty] | -1.405712 | -0.1613111
[7 empty] | -1.405712 | -0.1613111
[7 empty] | -1.405712 | -0.1613111
[7 empty] | -1.405712 | -0.1613111
[7 empty] | -1.405712 | -0.1613111
[7 empty] | -1.405712 | -0.1613111
[7 empty] | -1.405712 | -0.1613111
[7 empty] | -1.405712 | -0.1613111
[7 empty] | -1.405712 | -0.1613111
[7 empty] | -1.405712 | -0.1613111
[7 empty] | -1.405712 | -0.1613111
[7 empty] | -1.405712 | -0.1613111
[7 empty] | -1.405712 | -0.1613111
[7 empty] | -1.405712 | -0.1613111
[7 empty] | -1.405712 | -0.1613111
[7 empty] | -1.405712 | -0.1613111
[7 empty] | -1.405712 | -0.1613111
[7 empty] | -1.405712 | -0.1613111
[7 empty] | -1.405712 | -0.1613111
[7 empty] | -1.405712 | -0.1613111
[7 empty] | -1.405712 | -0.1613111
[7 empty] | -1.405712 | -0.1613111
[7 empty] | -1.405712 | -0.1613111
[7 empty] | -1.405712 | -0.1613111
[7 empty] | -1.405712 | -0.1613111
[7 empty] | -1.405712 | -0.1613111
[7 empty] | -1.405712 | -0.1613111
[7 empty] | -1.405712 | -0.1613111
[7 empty] | -1.405712 | -0.1613111
[7 empty] | -1.405712 | -0.1613111
[7 empty] | -1.405712 | -0.1613111
[7 empty] | -1.405712 | -0.1613111
[7 empty] | -1.405712 | -0.1613111
[7 empty] | -1.405712 | -0.1613111
[7 empty] | -1.405712 | -0.1613111
[7 empty] | -1.405712 | -0.1613111
[7 empty] | -1.405712 | -0.1613111
[7 empty] | -1.405712 | -0.1613111
[7 empty] | -1.405712 | -0.1613111
[7 empty] | -1.405712 | -0.1613111
[7 empty] | -1.405712 | -0.1613111
[7 empty] | -1.405712 | -0.1613111
[7 empty] | -1.405712 | -0.1613111
[7 empty] | -1.405712 | -0.1613111
[7 empty] | -1.405712 | -0.1613111
[7 empty] | -1.405712 | -0.1613111
[7 empty] | -1.405712 | -0.1613111
[7 empty] | -1.405712 | -0.1613111
[7 empty] | -1.405712 | -0.1613111
[7 empty] | -1.405712 | -0.1613111
[7 empty] | -1.405712 | -0.1613111
[7 empty] | -1.405712 | -0.1613111
[7 empty] | -1.405712 | -0.1613111
[7 empty] | -1.405712 | -0.1613111
[7 empty] | -1.405712 | -0.1613111
[7 empty] | -1.405712 | -0.1613111
[7 empty] | -1.405712 | -0.1613111
[7 empty] | -1.405712 | -0.1613111
[7 empty] | -1.405712 | -0.1613111
[7 empty] | -1.405712 | -0.1613111
[7 empty] | -1.405712 | -0.1613111
[7 empty] | -1.405712 | -0.1613111
[7 empty] | -1.405712 | -0.1613111
[7 empty] | -1.405712 | -0.1613111
[7 empty] | -1.405712 | -0.1613111
[7 empty] | -1.405712 | -0.1613111
[7 empty] | -1.405712 | -0.1613111
[7 empty] | -1.405712 | -0.1613111
[7 empty] | -1.405712 | -0.1613111
[7 empty] | -1.405712 | -0.1613111
[7 empty] | -1.405712 | -0.1613111
[7 empty] | -1.405712 | -0.1613111
[7 empty] | -1.405712 | -0.1613111
[7 empty] | -1.405712 | -0.1613111
[7 empty] | -1.405712 | -0.1613111
[7 empty] | -1.405712 | -0.1613111
[7 empty] | -1.405712 | -0.1613111
[7 empty] | -1.405712 | -0.1613111
[7 empty] | -1.405712 | -0.1613111
[7 empty] | -1.405712 | -0.1613111
[7 empty] | -1.405712 | -0.1613111
[7 empty] | -1.405712 | -0.1613111
[7 empty] | -1.405712 | -0.1613111
[7 empty] | -1.405712 | -0.1613111
[7 empty] | -1.405712 | -0.1613111
[7 empty] | -1.405712 | -0.1613111
[7 empty] | -1.405712 | -0.1613111
[7 empty] | -1.405712 | -0.1613111
[7 empty] | -1.405712 | -0.1613111
[7 empty] | -1.405712 | -0.1613111
[7 empty] | -1.405712 | -0.1613111
[7 empty] | -1.405712 | -0.1613111
[7 empty] | -1.405712 | -0.1613111
[7 empty] | -1.405712 | -0.1613111
[7 empty] | -1.405712 | -0.1613111
[7 empty] | -1.405712 | -0.1613111
[7 empty] | -1.405712 | -0.1613111
[7 empty] | -1.405712 | -0.1613111
[7 empty] | -1.405712 | -0.1613111
[7 empty] | -1.405712 | -0.1613111
[7 empty] | -1.405712 | -0.1613111
[7 empty] | -1.405712 | -0.1613111
[7 empty] | -1.405712 | -0.1613111
[7 empty] | -1.405712 | -0.1613111
[7 empty] | -1.405712 | -0.1613111
[7 empty] | -1.405712 | -0.1613111
[7 empty] | -1.405712 | -0.1613111
[7 empty] | -1.405712 | -0.1613111
[7 empty] | -1.405712 | -0.1613111
[7 empty] | -1.405712 | -0.1613111
[7 empty] | -1.405712 | -0.1613111
[7 empty] | -1.405712 | -0.1613111
[7 empty] | -1.405712 | -0.1613111
[7 empty] | -1.405712 | -0.1613111
[7 empty] | -1.405712 | -0.1613111
[7 empty] | -1.405712 | -0.1613111
[7 empty] | -1.405712 | -0.1613111
[7 empty] | -1.405712 | -0.1613111
[7 empty] | -1.405712 | -0.1613111
[7 empty] | -1.405712 | -0.1613111
[7 empty] | -1.405712 | -0.1613111
[7 empty] | -1.405712 | -0.1613111
[7 empty] | -1.405712 | -0.1613111
[7 empty] | -1.405712 | -0.1613111
[7 empty] | -1.405712 | -0.1613111
[7 empty] | -1.405712 | -0.1613111
[7 empty] | -1.405712 | -0.1613111
[7 empty] | -1.405712 | -0.1613111
[7 empty] | -1.405712 | -0.1613111
[7 empty] | -1.405712 | -0.1613111
[7 empty] | -1.405712 | -0.1613111
[7 empty] | -1.405712 | -0.1613111
[7 empty] | -1.405712 | -0.1613111
[7 empty] | -1.405712 | -0.1613111
[7 empty] | -1.405712 | -0.1613111
[7 empty] | -1.405712 | -0.1613111
[7 empty] | -1.405712 | -0.1613111
[7 empty] | -1.405712 | -0.1613111
[7 empty] | -1.405712 | -0.1613111
[7 empty] | -1.405712 | -0.1613111
[7 empty] | -1.405712 | -0.1613111
[7 empty] | -1.405712 | -0.1613111
[7 empty] | -1.405712 | -0.1613111
[7 empty] | -1.405712 | -0.1613111
[7 empty] | -1.405712 | -0.1613111
[7 empty] | -1.405712 | -0.1613111
[7 empty] | -1.405712 | -0.1613111
[7 empty] | -1.405712 | -0.1613111
[7 empty] | -1.405712 | -0.1613111
[7 empty] | -1.405712 | -0.1613111
[7 empty] | -1.405712 | -0.1613111
[7 empty] | -1.405712 | -0.1613111
[7 empty] | -1.405712 | -0.1613111
[7 empty] | -1.405712 | -0.1613111
[7 empty] | -1.405712 | -0.1613111
[7 empty] | -1.405712 | -0.1613111
[7 empty] | -1.405712 | -0.1613111
[7 empty] | -1.405712 | -0.1613111
[7 empty] | -1.405712 | -0.1613111
[7 empty] | -1.405712 | -0.1613111
[7 empty] | -1.405712 | -0.1613111
[7 empty] | -1.405712 | -0.1613111
[7 empty] | -1.405712 | -0.1613111
[7 empty] | -1.405712 | -0.1613111
[7 empty] | -1.405712 | -0.1613111
[7 empty] | -1.405712 | -0.1613111
[7 empty] | -1.405712 | -0.1613111
[7 empty] | -1.405712 | -0.1613111
[7 empty] | -1.405712 | -0.1613111
[7 empty] | -1.405712 | -0.1613111
[7 empty] | -1.405712 | -0.1613111
[7 empty] | -1.405712 | -0.1613111
[7 empty] | -1.405712 | -0.1613111
[7 empty] | -1.405712 | -0.1613111
[7 empty] | -1.405712 | -0.1613111
[7 empty] | -1.405712 | -0.1613111
[7 empty] | -1.405712 | -0.1613111
[7 empty] | -1.405712 | -0.1613111
[7 empty] | -1.405712 | -0.1613111
[7 empty] | -1.405712 | -0.1613111
[7 empty] | -1.405712 | -0.1613111
[7 empty] | -1.405712 | -0.1613111
[7 empty] | -1.405712 | -0.1613111
[7 empty] | -1.405712 | -0.1613111
[7 empty] | -1.405712 | -0.1613111
[7 empty] | -1.405712 | -0.1613111
[7 empty] | -1.405712 | -0.1613111
[7 empty] | -1.405712 | -0.1613111
[7 empty] | -1.405712 | -0.1613111
[7 empty] | -1.405712 | -0.1613111
[7 empty] | -1.405712 | -0.1613111
[7 empty] | -1.405712 | -0.1613111
[7 empty] | -1.405712 | -0.1613111
[7 empty] | -1.405712 | -0.1613111
[7 empty] | -1.405712 | -0.1613111
[7 empty] | -1.405712 | -0.1613111
[7 empty] | -1.405712 | -0.1613111
[7 empty] | -1.405712 | -0.1613111
[7 empty] | -1.405712 | -0.1613111
[7 empty] | -1.405712 | -0.1613111
[7 empty] | -1.405712 | -0.1613111
[7 empty] | -1.405712 | -0.1613111
[7 empty] | -1.405712 | -0.1613111
[7 empty] | -1.405712 | -0.1613111
[7 empty] | -1.405712 | -0.1613111
[7 empty] | -1.405712 | -0.1613111
[7 empty] | -1.405712 | -0.1613111
[7 empty] | -1.405712 | -0.1613111
[7 empty] | -1.405712 | -0.1613111
[7 empty] | -1.405712 | -0.1613111
[7 empty] | -1.405712 | -0.1613111
[7 empty] | -1.405712 | -0.1613111
[7 empty] | -1.405712 | -0.1613111
[7 empty] | -1.405712 | -0.1613111
[7 empty] | -1.405712 | -0.1613111
[7 empty] | -1.405712 | -0.1613111
[7 empty] | -1.405712 | -0.1613111
[7 empty] | -1.405712 | -0.1613111
[7 empty] | -1.405712 | -0.1613111
[7 empty] | -1.405712 | -0.1613111
[7 empty] | -1.405712 | -0.1613111
[7 empty] | -1.405712 | -0.1613111
[7 empty] | -1.405712 | -0.1613111
[7 empty] | -1.405712 | -0.1613111
[7 empty] | -1.405712 | -0.1613111
[7 empty] | -1.405712 | -0.1613111
[7 empty] | -1.405712 | -0.1613111
[7 empty] | -1.405712 | -0.1613111
[7 empty] | -1.405712 | -0.1613111
[7 empty] | -1.405712 | -0.1613111
[7 empty] | -1.405712 | -0.1613111
[7 empty] | -1.405712 | -0.1613111
[7 empty] | -1.405712 | -0.1613111
[7 empty] | -1.405712 | -0.1613111
[7 empty] | -1.405712 | -0.1613111
[7 empty] | -1.405712 | -0.1613111
[7 empty] | -1.405712 | -0.1613111
[7 empty] | -1.405712 | -0.1613111
[7 empty] | -1.405712 | -0.1613111
[7 empty] | -1.405712 | -0.1613111
[7 empty] | -1.405712 | -0.1613111
[7 empty] | -1.405712 | -0.1613111
[7 empty] | -1.405712 | -0.1613111
[7 empty] | -1.405712 | -0.1613111
[7 empty] | -1.405712 | -0.1613111
[7 empty] | -1.405712 | -0.1613111
[7 empty] | -1.405712 | -0.1613111
[7 empty] | -1.405712 | -0.1613111
[7 empty] | -1.405712 | -0.1613111
[7 empty] | -1.405712 | -0.1613111
[7 empty] | -1.405712 | -0.1613111
[7 empty] | -1.405712 | -0.1613111
[7 empty] | -1.405712 | -0.1613111
[7 empty] | -1.405712 | -0.1613111
[7 empty] | -1.405712 | -0.1613111
[7 empty] | -1.405712 | -0.1613111
[7 empty] | -1.405712 | -0.1613111
[7 empty] | -1.405712 | -0.1613111
[7 empty] | -1.405712 | -0.1613111
[7 empty] | -1.405712 | -0.1613111
[7 empty] | -1.405712 | -0.1613111
[7 empty] | -1.405712 | -0.1613111
[7 empty] | -1.405712 | -0.1613111
[7 empty] | -1.405712 | -0.1613111
[7 empty] | -1.405712 | -0.1613111
[7 empty] | -1.405712 | -0.1613111
[7 empty] | -1.405712 | -0.1613111
[7 empty] | -1.405712 | -0.1613111
[7 empty] | -1.405712 | -0.1613111
[7 empty] | -1.405712 | -0.1613111
[7 empty] | -1.405712 | -0.1613111
[7 empty] | -1.405712 | -0.1613111
[7 empty] | -1.405712 | -0.1613111
[7 empty] | -1.405712 | -0.1613111
[7 empty] | -1.405712 | -0.1613111
[7 empty] | -1.405712 | -0.1613111
[7 empty] | -1.405712 | -0.1613111
[7 empty] | -1.405712 | -0.1613111
[7 empty] | -1.405712 | -0.1613111
[7 empty] | -1.405712 | -0.1613111
[7 empty] | -1.405712 | -0.1613111
[7 empty] | -1.405712 | -0.1613111
[7 empty] | -1.405712 | -0.1613111
[7 empty] | -1.405712 | -0.1613111
[7 empty] | -1.405712 | -0.1613111
[7 empty] | -1.405712 | -0.1613111
[7 empty] | -1.405712 | -0.1613111
[7 empty] | -1.405712 | -0.1613111
[7 empty] | -1.405712 | -0.1613111
[7 empty] | -1.405712 | -0.1613111
[7 empty] | -1.405712 | -0.1613111
[7 empty] | -1.405712 | -0.1613111
[7 empty] | -1.405712 | -0.1613111
[7 empty] | -1.405712 | -0.1613111
[7 empty] | -1.405712 | -0.1613111
[7 empty] | -1.405712 | -0.1613111
[7 empty] | -1.405712 | -0.1613111
[7 empty] | -1.405712 | -0.1613111
[7 empty] | -1.405712 | -0.1613111
[7 empty] | -1.405712 | -0.1613111
[7 empty] | -1.405712 | -0.1613111
[7 empty] | -1.405712 | -0.1613111
[7 empty] | -1.405712 | -0.1613111
[7 empty] | -1.405712 | -0.1613111
[7 empty] | -1.405712 | -0.1613111
[7 empty] | -1.405712 | -0.1613111
[7 empty] | -1.405712 | -0.1613111
[7 empty] | -1.405712 | -0.1613111
[7 empty] | -1.405712 | -0.1613111
[7 empty] | -1.405712 | -0.1613111
[7 empty] | -1.405712 | -0.1613111
[7 empty] | -1.405712 | -0.1613111
[7 empty] | -1.405712 | -0.1613111
[7 empty] | -1.405712 | -0.1613111
[7 empty] | -1.405712 | -0.1613111
[7 empty] | -1.405712 | -0.1613111
[7 empty] | -1.405712 | -0.1613111
[7 empty] | -1.405712 | -0.1613111
[7 empty] | -1.405712 | -0.1613111
[7 empty] | -1.405712 | -0.1613111
[7 empty] | -1.405712 | -0.1613111
[7 empty] | -1.405712 | -0.1613111
[7 empty] | -1.405712 | -0.1613111
[7 empty] | -1.405712 | -0.1613111
[7 empty] | -1.405712 | -0.1613111
[7 empty] | -1.405712 | -0.1613111
[7 empty] | -1.405712 | -0.1613111
[7 empty] | -1.405712 | -0.1613111
[7 empty] | -1.405712 | -0.1613111
[7 empty] | -1.405712 | -0.1613111
[7 empty] | -1.405712 | -0.1613111
[7 empty] | -1.405712 | -0.1613111
[7 empty] | -1.405712 | -0.1613111
[7 empty] | -1.405712 | -0.1613111
[7 empty] | -1.405712 | -0.1613111
[7 empty] | -1.405712 | -0.1613111
[7 empty] | -1.405712 | -0.1613111
[7 empty] | -1.405712 | -0.1613111
[7 empty] | -1.405712 | -0.1613111
[7 empty] | -1.405712 | -0.1613111
[7 empty] | -1.405712 | -0.1613111
[7 empty] | -1.405712 | -0.1613111
[7 empty] | -1.405712 | -0.1613111
[7 empty] | -1.405712 | -0.1613111
[7 empty] | -1.405712 | -0.1613111
[7 empty] | -1.405712 | -0.1613111
[7 empty] | -1.405712 | -0.1613111
[7 empty] | -1.405712 | -0.1613111
[7 empty] | -1.405712 | -0.1613111
[7 empty] | -1.405712 | -0.1613111
[7 empty] | -1.405712 | -0.1613111
[7 empty] | -1.405712 | -0.1613111
[7 empty] | -1.405712 | -0.1613111
[7 empty] | -1.405712 | -0.1613111
[7 empty] | -1.405712 | -0.1613111
[7 empty] | -1.405712 | -0.1613111
[7 empty] | -1.405712 | -0.1613111
[7 empty] | -1.405712 | -0.1613111
[7 empty] | -1.405712 | -0.1613111
[7 empty] | -1.405712 | -0.1613111
[7 empty] | -1.405712 | -0.1613111
[7 empty] | -1.405712 | -0.1613111
[7 empty] | -1.405712 | -0.1613111
[7 empty] | -1.405712 | -0.1613111
[7 empty] | -1.405712 | -0.1613111
[7 empty] | -1.405712 | -0.1613111
[7 empty] | -1.405712 | -0.1613111
[7 empty] | -1.405712 | -0.1613111
[7 empty] | -1.405712 | -0.1613111
[7 empty] | -1.405712 | -0.1613111
[7 empty] | -1.405712 | -0.1613111
[7 empty] | -1.405712 | -0.1613111
[7 empty] | -1.405712 | -0.1613111
[7 empty] | -1.405712 | -0.1613111
[7 empty] | -1.405712 | -0.1613111
[7 empty] | -1.405712 | -0.1613111
[7 empty] | -1.405712 | -0.1613111
[7 empty] | -1.405712 | -0.1613111
[7 empty] | -1.405712 | -0.1613111
[7 empty] | -1.405712 | -0.1613111
[7 empty] | -1.405712 | -0.1613111
[7 empty] | -1.405712 | -0.1613111
[7 empty] | -1.405712 | -0.1613111
[7 empty] | -1.405712 | -0.1613111
[7 empty] | -1.405712 | -0.1613111
[7 empty] | -1.405712 | -0.1613111
[7 empty] | -1.405712 | -0.1613111
[7 empty] | -1.405712 | -0.1613111
[7 empty] | -1.405712 | -0.1613111
[7 empty] | -1.405712 | -0.1613111
[7 empty] | -1.405712 | -0.1613111
[7 empty] | -1.405712 | -0.1613111
[7 empty] | -1.405712 | -0.1613111
[7 empty] | -1.405712 | -0.1613111
[7 empty] | -1.405712 | -0.1613111
[7 empty] | -1.405712 | -0.1613111
[7 empty] | -1.405712 | -0.1613111
[7 empty] | -1.405712 | -0.1613111
[7 empty] | -1.405712 | -0.1613111
[7 empty] | -1.405712 | -0.1613111
[7 empty] | -1.405712 | -0.1613111
[7 empty] | -1.405712 | -0.1613111
[7 empty] | -1.405712 | -0.1613111
[7 empty] | -1.405712 | -0.1613111
[7 empty] | -1.405712 | -0.1613111
[7 empty] | -1.405712 | -0.1613111
[7 empty] | -1.405712 | -0.1613111
[7 empty] | -1.405712 | -0.1613111
[7 empty] | -1.405712 | -0.1613111
[7 empty] | -1.405712 | -0.1613111
[7 empty] | -1.405712 | -0.1613111
[7 empty] | -1.405712 | -0.1613111
[7 empty] | -1.405712 | -0.1613111
[7 empty] | -1.405712 | -0.1613111
[7 empty] | -1.405712 | -0.1613111
[7 empty] | -1.405712 | -0.1613111
[7 empty] | -1.405712 | -0.1613111
[7 empty] | -1.405712 | -0.1613111
[7 empty] | -1.405712 | -0.1613111
[7 empty] | -1.405712 | -0.1613111
[7 empty] | -1.405712 | -0.1613111
[7 empty] | -1.405712 | -0.1613111
[7 empty] | -1.405712 | -0.1613111
[7 empty] | -1.405712 | -0.1613111
[7 empty] | -1.405712 | -0.1613111
[7 empty] | -1.405712 | -0.1613111
[7 empty] | -1.405712 | -0.1613111
[7 empty] | -1.405712 | -0.1613111
[7 empty] | -1.405712 | -0.1613111
[7 empty] | -1.405712 | -0.1613111
[7 empty] | -1.405712 | -0.1613111
[7 empty] | -1.405712 | -0.1613111
[7 empty] | -1.405712 | -0.1613111
[7 empty] | -1.405712 | -0.1613111
[7 empty] | -1.405712 | -0.1613111
[7 empty] | -1.405712 | -0.1613111
[7 empty] | -1.405712 | -0.1613111
[7 empty] | -1.405712 | -0.1613111
[7 empty] | -1.405712 | -0.1613111
[7 empty] | -1.405712 | -0.1613111
[7 empty] | -1.405712 | -0.1613111
[7 empty] | -1.405712 | -0.1613111
[7 empty] | -1.405712 | -0.1613111
[7 empty] | -1.405712 | -0.1613111
[7 empty] | -1.405712 | -0.1613111
[7 empty] | -1.405712 | -0.1613111
[7 empty] | -1.405712 | -0.1613111
[7 empty] | -1.405712 | -0.1613111
[7 empty] | -1.405712 | -0.1613111
[7 empty] | -1.405712 | -0.1613111
[7 empty] | -1.405712 | -0.1613111
[7 empty] | -1.405712 | -0.1613111
[7 empty] | -1.405712 | -0.1613111
[7 empty] | -1.405712 | -0.1613111
[7 empty] | -1.405712 | -0.1613111
[7 empty] | -1.405712 | -0.1613111
[7 empty] | -1.405712 | -0.1613111
[7 empty] | -1.405712 | -0.1613111
[7 empty] | -1.405712 | -0.1613111
[7 empty] | -1.405712 | -0.1613111
[7 empty] | -1.405712 | -0.1613111
[7 empty] | -1.405712 | -0.1613111
[7 empty] | -1.405712 | -0.1613111
[7 empty] | -1.405712 | -0.1613111
[7 empty] | -1.405712 | -0.1613111
[7 empty] | -1.405712 | -0.1613111
[7 empty] | -1.405712 | -0.1613111
[7 empty] | -1.405712 | -0.1613111
[7 empty] | -1.405712 | -0.1613111
[7 empty] | -1.405712 | -0.1613111
[7 empty] | -1.405712 | -0.1613111
[7 empty] | -1.405712 | -0.1613111
[7 empty] | -1.405712 | -0.1613111
[7 empty] | -1.405712 | -0.1613111
[7 empty] | -1.405712 | -0.1613111
[7 empty] | -1.405712 | -0.1613111
[7 empty] | -1.405712 | -0.1613111
[7 empty] | -1.405712 | -0.1613111
[7 empty] | -1.405712 | -0.1613111
[7 empty] | -1.405712 | -0.1613111
[7 empty] | -1.405712 | -0.1613111
[7 empty] | -1.405712 | -0.1613111
[7 empty] | -1.405712 | -0.1613111
[7 empty] | -1.405712 | -0.1613111
[7 empty] | -1.405712 | -0.1613111
[7 empty] | -1.405712 | -0.1613111
[7 empty] | -1.405712 | -0.1613111
[7 empty] | -1.405712 | -0.1613111
[7 empty] | -1.405712 | -0.1613111
[7 empty] | -1.405712 | -0.1613111
[7 empty] | -1.405712 | -0.1613111
[7 empty] | -1.405712 | -0.1613111
[7 empty] | -1.405712 | -0.1613111
[7 empty] | -1.405712 | -0.1613111
[7 empty] | -1.405712 | -0.1613111
[7 empty] | -1.405712 | -0.1613111
[7 empty] | -1.405712 | -0.1613111
[7 empty] | -1.405712 | -0.1613111
[7 empty] | -1.405712 | -0.1613111
[7 empty] | -1.405712 | -0.1613111
[7 empty] | -1.405712 | -0.1613111
[7 empty] | -1.405712 | -0.1613111
[7 empty] | -1.405712 | -0.1613111
[7 empty] | -1.405712 | -0.1613111
[7 empty] | -1.405712 | -0.1613111
[7 empty] | -1.405712 | -0.1613111
[7 empty] | -1.405712 | -0.1613111
[7 empty] | -1.405712 | -0.1613111
[7 empty] | -1.405712 | -0.1613111
[7 empty] | -1.405712 | -0.1613111