## Sheet1
#FILE: | Char_N2_reground_2_11_10.dsu
#FORMAT: | NETZSCH5
#IDENTITY: | Char N2 reground_2_11_10
#DECIMAL: | POINT
#SEPARATOR: | COMMA
#MTYPE: | DTA
#MSUBTYPE:
#INSTRUMENT: | NETZSCH STA 449 C
#PROJECT: | Torrefaction
#DATE/TIME: | 2010-02-11 09:34
#CORR. FILE: | buoyancy_drying_13_10_10.bsu
#LABORATORY: | Sustainable Research Energ
#OPERATOR: | A Saddawi
#REMARK:
#SAMPLE: | nonisoth oxid with init drying
#SAMPLE MASS /mg: | 10.42
#MATERIAL: | char
#REFERENCE: | Alumina
#REFERENCE MASS /mg: | 0
#TYPE OF CRUCIBLE: | DTA/TG crucible Al2O3
#SAMPLE CRUCIBLE MASS /mg: | 0
#REFERENCE CRUCIBLE MASS /mg: | 0
#CORR. CODE: | 20
#EXO: | -1
#RANGE: | 30.0....900.0/-20.0....10.0K/min
#SEGMENT: | S1-4/4 | 1/T1 | 1/T2 | below is m moisture |  | #NAME? |  |  |  |  | 50% | 10% | 400 | 425 | 450 | 475 | 500 | 525 | 550 | 575 | 300 | 325 | 350 | 375 | 600 | 625 | 650
#NAME? | #NAME? | #NAME? | #NAME? | #NAME? | ash mass,G | #NAME? | #NAME? | Char_N2_reground_2_11_10.dsu |  |  | #NAME? | #NAME? | #NAME? | #NAME? | #NAME? | #NAME? | #NAME? | #NAME? | #NAME? | #NAME? | #NAME? | #NAME? | #NAME? | #NAME? | #NAME? | #NAME? | #NAME?
[13 empty] | #NAME? | #NAME? | #NAME? | #NAME? | #NAME? | #NAME? | #NAME? | #NAME? | #NAME? | #NAME? | #NAME? | #NAME? | #NAME? | #NAME? | #NAME?
##Temp./øC | Time/min | DTA/(mW/mg) | Mass/% | DTG/(%/min) | Sensit./(æV/mW) | mass, g | m-minf-mh2o, g | (m-minf-mash)/(mo-minf-mash) | dm/dt | 1/T(k) | k, s-1 |  | #NAME? | [7 empty] | #NAME?
32.216 | 0 | 0.056296 | 100 | -0.13359 | 0.089499 | 10.42 | #NAME? | #NAME? | #NAME? | 0.003274759 | #NAME? |  | #NAME? | [7 empty] | #NAME?
32.216 | 0.01 | 0.057636 | 99.99808 | -0.15041 | 0.089499 | 10.4198 | #NAME? | #NAME? | #NAME? | 0.003274759 | #NAME?
32.216 | 0.02 | 0.052274 | 99.99712 | -0.16723 | 0.089499 | 10.4197 | #NAME? | #NAME? | #NAME? | 0.003274759 | #NAME?
32.213 | 0.03 | 0.054956 | 99.9952 | -0.18406 | 0.089497 | 10.41949984 | #NAME? | #NAME? | #NAME? | 0.003274791 | #NAME?
32.215 | 0.04 | 0.056296 | 99.99328 | -0.198 | 0.089498 | 10.4193 | #NAME? | #NAME? | #NAME? | 0.00327477 | #NAME?
32.215 | 0.05 | 0.062998 | 99.99136 | -0.20215 | 0.089498 | 10.4191 | #NAME? | #NAME? | #NAME? | 0.00327477 | #NAME?
32.21 | 0.06 | 0.058981 | 99.98848 | -0.19736 | 0.089491 | 10.4188 | #NAME? | #NAME? | #NAME? | 0.003274823 | #NAME?
32.207 | 0.07 | 0.053619 | 99.98656 | -0.18552 | 0.089491 | 10.4186 | #NAME? | #NAME? | #NAME? | 0.003274855 | #NAME?
32.206 | 0.08 | 0.050938 | 99.98464 | -0.16906 | 0.089491 | 10.4184 | #NAME? | #NAME? | #NAME? | 0.003274866 | #NAME?
32.212 | 0.09 | 0.049595 | 99.98369 | -0.15235 | 0.089497 | 10.4183 | #NAME? | #NAME? | #NAME? | 0.003274802 | #NAME?
32.212 | 0.1 | 0.057637 | 99.98177 | -0.13899 | 0.089497 | 10.4181 | #NAME? | #NAME? | #NAME? | 0.003274802 | #NAME?
32.213 | 0.11 | 0.057637 | 99.98081 | -0.1289 | 0.089497 | 10.418 | #NAME? | #NAME? | #NAME? | 0.003274791 | #NAME?
32.212 | 0.12 | 0.056297 | 99.97985 | -0.12044 | 0.089497 | 10.41790037 | #NAME? | #NAME? | #NAME? | 0.003274802 | #NAME?
32.206 | 0.13 | 0.057641 | 99.97793 | -0.11345 | 0.089491 | 10.4177 | #NAME? | #NAME? | #NAME? | 0.003274866 | #NAME?
32.207 | 0.14 | 0.049598 | 99.97697 | -0.10846 | 0.089491 | 10.4176 | #NAME? | #NAME? | #NAME? | 0.003274855 | #NAME?
32.212 | 0.15 | 0.045574 | 99.97697 | -0.10545 | 0.089497 | 10.4176 | #NAME? | #NAME? | #NAME? | 0.003274802 | #NAME?
32.213 | 0.16 | 0.053616 | 99.97505 | -0.10394 | 0.089497 | 10.41740021 | #NAME? | #NAME? | #NAME? | 0.003274791 | #NAME?
32.213 | 0.17 | 0.053616 | 99.97409 | -0.10255 | 0.089497 | 10.4173 | #NAME? | #NAME? | #NAME? | 0.003274791 | #NAME?
32.212 | 0.18 | 0.048254 | 99.97313 | -0.099448 | 0.089497 | 10.4172 | #NAME? | #NAME? | #NAME? | 0.003274802 | #NAME?
32.206 | 0.19 | 0.046917 | 99.97217 | -0.094376 | 0.089491 | 10.4171 | #NAME? | #NAME? | #NAME? | 0.003274866 | #NAME?
32.21 | 0.2 | 0.048257 | 99.97121 | -0.088107 | 0.089491 | 10.417 | #NAME? | #NAME? | #NAME? | 0.003274823 | #NAME?
32.207 | 0.21 | 0.037534 | 99.97025 | -0.081892 | 0.089491 | 10.41690005 | #NAME? | #NAME? | #NAME? | 0.003274855 | #NAME?
32.207 | 0.22 | 0.042895 | 99.96929 | -0.077934 | 0.089491 | 10.4168 | #NAME? | #NAME? | #NAME? | 0.003274855 | #NAME?
32.209 | 0.23 | 0.048257 | 99.96929 | -0.077543 | 0.089491 | 10.4168 | #NAME? | #NAME? | #NAME? | 0.003274834 | #NAME?
32.204 | 0.24 | 0.045576 | 99.96833 | -0.079907 | 0.089491 | 10.4167 | #NAME? | #NAME? | #NAME? | 0.003274888 | #NAME?
32.204 | 0.25 | 0.041555 | 99.96737 | -0.082473 | 0.089491 | 10.4166 | #NAME? | #NAME? | #NAME? | 0.003274888 | #NAME?
32.212 | 0.26 | 0.040212 | 99.96641 | -0.082129 | 0.089497 | 10.4165 | #NAME? | #NAME? | #NAME? | 0.003274802 | #NAME?
32.212 | 0.27 | 0.040212 | 99.96545 | -0.078706 | 0.089497 | 10.41639989 | #NAME? | #NAME? | #NAME? | 0.003274802 | #NAME?
32.207 | 0.28 | 0.040214 | 99.96449 | -0.075167 | 0.089491 | 10.4163 | #NAME? | #NAME? | #NAME? | 0.003274855 | #NAME?
32.209 | 0.29 | 0.040214 | 99.96449 | -0.074824 | 0.089491 | 10.4163 | #NAME? | #NAME? | #NAME? | 0.003274834 | #NAME?
32.206 | 0.3 | 0.045576 | 99.96353 | -0.080575 | 0.089491 | 10.4162 | #NAME? | #NAME? | #NAME? | 0.003274866 | #NAME?
32.201 | 0.31 | 0.045576 | 99.96257 | -0.092795 | 0.089491 | 10.4161 | #NAME? | #NAME? | #NAME? | 0.00327492 | #NAME?
32.201 | 0.32 | 0.045576 | 99.96257 | -0.10804 | 0.089491 | 10.4161 | #NAME? | #NAME? | #NAME? | 0.00327492 | #NAME?
32.206 | 0.33 | 0.041555 | 99.96065 | -0.122 | 0.089491 | 10.41589973 | #NAME? | #NAME? | #NAME? | 0.003274866 | #NAME?
32.204 | 0.34 | 0.040214 | 99.95873 | -0.13288 | 0.089491 | 10.4157 | #NAME? | #NAME? | #NAME? | 0.003274888 | #NAME?
32.198 | 0.35 | 0.040215 | 99.95777 | -0.14105 | 0.089491 | 10.4156 | #NAME? | #NAME? | #NAME? | 0.003274952 | #NAME?
32.198 | 0.36 | 0.036193 | 99.95681 | -0.14834 | 0.089491 | 10.4155 | #NAME? | #NAME? | #NAME? | 0.003274952 | #NAME?
32.203 | 0.37 | 0.036193 | 99.95489 | -0.15751 | 0.089491 | 10.4153 | #NAME? | #NAME? | #NAME? | 0.003274898 | #NAME?
32.201 | 0.38 | 0.036193 | 99.95298 | -0.16908 | 0.089491 | 10.4151 | #NAME? | #NAME? | #NAME? | 0.00327492 | #NAME?
32.203 | 0.39 | 0.038874 | 99.95202 | -0.18075 | 0.089491 | 10.415 | #NAME? | #NAME? | #NAME? | 0.003274898 | #NAME?
32.2 | 0.4 | 0.036193 | 99.9501 | -0.1895 | 0.089491 | 10.41480042 | #NAME? | #NAME? | #NAME? | 0.00327493 | #NAME?
32.2 | 0.41 | 0.034852 | 99.94722 | -0.19258 | 0.089491 | 10.4145 | #NAME? | #NAME? | #NAME? | 0.00327493 | #NAME?
32.201 | 0.42 | 0.033512 | 99.9453 | -0.18993 | 0.089491 | 10.41430026 | #NAME? | #NAME? | #NAME? | 0.00327492 | #NAME?
32.203 | 0.43 | 0.034853 | 99.94338 | -0.18483 | 0.089491 | 10.4141 | #NAME? | #NAME? | #NAME? | 0.003274898 | #NAME?
32.201 | 0.44 | 0.036193 | 99.94242 | -0.18009 | 0.089491 | 10.414 | #NAME? | #NAME? | #NAME? | 0.00327492 | #NAME?
32.203 | 0.45 | 0.030831 | 99.9405 | -0.17636 | 0.089491 | 10.4138001 | #NAME? | #NAME? | #NAME? | 0.003274898 | #NAME?
32.2 | 0.46 | 0.029491 | 99.93762 | -0.17348 | 0.089491 | 10.4135 | #NAME? | #NAME? | #NAME? | 0.00327493 | #NAME?
32.198 | 0.47 | 0.033512 | 99.93666 | -0.17089 | 0.089491 | 10.4134 | #NAME? | #NAME? | #NAME? | 0.003274952 | #NAME?
32.197 | 0.48 | 0.029491 | 99.9357 | -0.16846 | 0.08949 | 10.41329994 | #NAME? | #NAME? | #NAME? | 0.003274963 | #NAME?
32.197 | 0.49 | 0.02681 | 99.93282 | -0.16557 | 0.08949 | 10.413 | #NAME? | #NAME? | #NAME? | 0.003274963 | #NAME?
32.195 | 0.5 | 0.029491 | 99.93186 | -0.15893 | 0.089489 | 10.4129 | #NAME? | #NAME? | #NAME? | 0.003274984 | #NAME?
32.197 | 0.51 | 0.032172 | 99.92994 | -0.14461 | 0.08949 | 10.4127 | #NAME? | #NAME? | #NAME? | 0.003274963 | #NAME?
32.203 | 0.52 | 0.038874 | 99.92802 | -0.12176 | 0.089491 | 10.4125 | #NAME? | #NAME? | #NAME? | 0.003274898 | #NAME?
32.198 | 0.53 | 0.040215 | 99.92706 | -0.092786 | 0.089491 | 10.4124 | #NAME? | #NAME? | #NAME? | 0.003274952 | #NAME?
32.197 | 0.54 | 0.037534 | 99.9261 | -0.062241 | 0.08949 | 10.41229962 | #NAME? | #NAME? | #NAME? | 0.003274963 | #NAME?
32.201 | 0.55 | 0.037534 | 99.9261 | -0.036022 | 0.089491 | 10.41229962 | #NAME? | #NAME? | #NAME? | 0.00327492 | #NAME?
32.201 | 0.56 | 0.036193 | 99.9261 | -0.017905 | 0.089491 | 10.41229962 | #NAME? | #NAME? | #NAME? | 0.00327492 | #NAME?
32.201 | 0.57 | 0.02815 | 99.9261 | -0.0084732 | 0.089491 | 10.41229962 | #NAME? | #NAME? | #NAME? | 0.00327492 | #NAME?
32.201 | 0.58 | 0.037534 | 99.9261 | -0.00688 | 0.089491 | 10.41229962 | #NAME? | #NAME? | #NAME? | 0.00327492 | #NAME?
32.204 | 0.59 | 0.034853 | 99.9261 | -0.011928 | 0.089491 | 10.41229962 | #NAME? | #NAME? | #NAME? | 0.003274888 | #NAME?
32.203 | 0.6 | 0.032172 | 99.9261 | -0.02255 | 0.089491 | 10.41229962 | #NAME? | #NAME? | #NAME? | 0.003274898 | #NAME?
32.203 | 0.61 | 0.02681 | 99.9261 | -0.038708 | 0.089491 | 10.41229962 | #NAME? | #NAME? | #NAME? | 0.003274898 | #NAME?
32.204 | 0.62 | 0.025469 | 99.92514 | -0.060354 | 0.089491 | 10.4122 | #NAME? | #NAME? | #NAME? | 0.003274888 | #NAME?
32.206 | 0.63 | 0.030831 | 99.92514 | -0.086474 | 0.089491 | 10.4122 | #NAME? | #NAME? | #NAME? | 0.003274866 | #NAME?
32.212 | 0.64 | 0.028148 | 99.92418 | -0.11534 | 0.089497 | 10.4121 | #NAME? | #NAME? | #NAME? | 0.003274802 | #NAME?
32.212 | 0.65 | 0.025468 | 99.92226 | -0.1438 | 0.089497 | 10.4119 | #NAME? | #NAME? | #NAME? | 0.003274802 | #NAME?
32.207 | 0.66 | 0.024129 | 99.92131 | -0.16902 | 0.089491 | 10.4118 | #NAME? | #NAME? | #NAME? | 0.003274855 | #NAME?
32.218 | 0.67 | 0.024126 | 99.91843 | -0.18819 | 0.0895 | 10.4115 | #NAME? | #NAME? | #NAME? | 0.003274737 | #NAME?
32.219 | 0.68 | 0.021446 | 99.91747 | -0.19859 | 0.0895 | 10.4114 | #NAME? | #NAME? | #NAME? | 0.003274727 | #NAME?
32.216 | 0.69 | 0.022786 | 99.91459 | -0.19861 | 0.089499 | 10.4111 | #NAME? | #NAME? | #NAME? | 0.003274759 | #NAME?
32.224 | 0.7 | 0.028147 | 99.91171 | -0.18933 | 0.089502 | 10.4108 | #NAME? | #NAME? | #NAME? | 0.003274673 | #NAME?