## char kinetic data
#FILE: | CharN_18_10_10.dsu
#FORMAT: | NETZSCH5
#IDENTITY: | CharN_18_10_10
#DECIMAL: | POINT
#SEPARATOR: | COMMA
#MTYPE: | DTA
#MSUBTYPE:
#INSTRUMENT: | NETZSCH STA 449 C
#PROJECT: | Torrefaction
#DATE/TIME: | 18/10/2010 10:44:37
#CORR. FILE: | buoyancy_drying_13_10_10.bsu
#LABORATORY: | Sustainable Research Energ
#OPERATOR: | A Saddawi
#REMARK:
#SAMPLE: | nonisoth oxid with init drying
#SAMPLE MASS /mg: | 10.42
#MATERIAL: | char
#REFERENCE: | Alumina
#REFERENCE MASS /mg: | 0
#TYPE OF CRUCIBLE: | DTA/TG crucible Al2O3
#SAMPLE CRUCIBLE MASS /mg: | 0
#REFERENCE CRUCIBLE MASS /mg: | 0
#CORR. CODE: | 20
#EXO: | -1
#RANGE: | 100.0/10.0(K/min)/900.0
#SEGMENT: | S4/5 | 1/T1 | 1/T2 | [7 empty] | 50% | 10% | 400 | 425 | 450 | 475 | 500 | 525 | 550 | 575
#DIV/0! | 452.475804 | #DIV/0! | 0.001378406 |  | ash mass,G | 0.9371006 | 0.09203684 | CharN_18_10_10.dsu |  |  | #DIV/0! | 0.01391712 | 0.007107012 | 0.009339661 | 0.01337355 | 0.02034945 | 0.03323127 | 0.05655227 | 0.09997479 | 0.1836688 | 0.3556827 | 1.380122 | -0.2343186
##Temp./øC | Time/min | DTA/(mW/mg) | Mass/% | DTG/(%/min) | Sensit./(æV/mW) | mass, g | m-minf, g | (m/minf)/(mo-minf) | dm/dt | 1/T(k) | k, s-1
99.936 | 27.03 | -0.064206 | 97.71401 | -0.070631 | 0.12331 | 10.1818 | 9.244699 | 1 | -0.02160259 | 0.002680347 | 0.002336754
100.073 | 27.53 | -0.14681 | 97.67296 | -0.059458 | 0.12339 | 10.17752 | 9.240422 | 0.9995373 | -0.02161406 | 0.002679363 | 0.002339077
101.308 | 28.03 | -0.7108 | 97.65854 | -0.0030119 | 0.12405 | 10.17602 | 9.238919 | 0.9993748 | -0.02162524 | 0.002670526 | 0.002340668
104.255 | 28.53 | -1.48474 | 97.66191 | 0.016893 | 0.12564 | 10.17637 | 9.23927 | 0.9994128 | -0.02163613 | 0.002649673 | 0.002341758
108.737 | 29.03 | -2.20404 | 97.66971 | 0.013596 | 0.12807 | 10.17718 | 9.240083 | 0.9995007 | -0.02164669 | 0.002618576 | 0.002342694
114.342 | 29.53 | -2.73799 | 97.67486 | -0.00098218 | 0.13113 | 10.17772 | 9.24062 | 0.9995587 | -0.02165699 | 0.002580698 | 0.002343673
120.623 | 30.03 | -3.0516 | 97.67216 | -0.0049721 | 0.1346 | 10.17744 | 9.240338 | 0.9995283 | -0.0216671 | 0.002539534 | 0.002344839
127.225 | 30.53 | -3.19773 | 97.66787 | -0.012261 | 0.13828 | 10.17699 | 9.239891 | 0.9994799 | -0.001598823 | 0.002497658 | 0.0001730349
133.895 | 31.03 | -3.24341 | 97.66151 | -0.01819 | 0.14203 | 10.17633 | 9.239229 | 0.9994083 | -0.001683285 | 0.002456731 | 0.0001821889
140.427 | 31.53 | -3.24997 | 97.64867 | -0.025218 | 0.14573 | 10.17499 | 9.237891 | 0.9992635 | -0.001711822 | 0.002417929 | 0.0001853044
146.76803 | 32.03 | -3.25479 | 97.63625 | -0.023182 | 0.14934 | 10.17369725 | 9.236597 | 0.9991235 | -0.001888329 | 0.002381417 | 0.0002044399
152.84803 | 32.53 | -3.27466 | 97.62251 | -0.034358 | 0.15283 | 10.17227 | 9.235165 | 0.9989687 | -0.002093873 | 0.002347429 | 0.0002267283
158.71603 | 33.03 | -3.33423 | 97.60509 | -0.032152 | 0.15622 | 10.17045 | 9.23335 | 0.9987723 | -0.002252727 | 0.002315533 | 0.0002439773
164.38402 | 33.53 | -3.41373 | 97.59113 | -0.024766 | 0.1595 | 10.169 | 9.231895 | 0.998615 | -0.002333881 | 0.002285537 | 0.0002528063
169.88903 | 34.03 | -3.50726 | 97.58137 | -0.021172 | 0.16271 | 10.16798 | 9.230878 | 0.998505 | -0.002342697 | 0.002257137 | 0.0002537892
175.30002 | 34.53 | -3.62059 | 97.56914 | -0.022828 | 0.16586 | 10.1667 | 9.229604 | 0.9983671 | -0.002314297 | 0.002229903 | 0.0002507472
180.61402 | 35.03 | -3.72934 | 97.55835 | -0.023061 | 0.16897 | 10.16558007 | 9.228479 | 0.9982455 | -0.002260425 | 0.002203789 | 0.0002449401
185.88203 | 35.53 | -3.85555 | 97.54801 | -0.024666 | 0.17206 | 10.1645 | 9.227402 | 0.998129 | -0.00218467 | 0.002178497 | 0.000236759
191.10502 | 36.03 | -3.96965 | 97.53723 | -0.01348 | 0.17512 | 10.16338 | 9.226279 | 0.9980075 | -0.002112114 | 0.002153989 | 0.0002289237
196.28601 | 36.53 | -4.08425 | 97.52938 | -0.014887 | 0.17817 | 10.16256 | 9.225461 | 0.997919 | -0.002057296 | 0.002130216 | 0.000223002
201.41501 | 37.03 | -4.19774 | 97.52087 | -0.016527 | 0.18118 | 10.16167 | 9.224574 | 0.9978231 | -0.002035506 | 0.002107193 | 0.0002206613
206.51502 | 37.53 | -4.32291 | 97.51348 | -0.013192 | 0.18418 | 10.1609 | 9.223804 | 0.9977398 | -0.002066919 | 0.002084788 | 0.0002240854
211.59601 | 38.03 | -4.43606 | 97.50586 | -0.016222 | 0.18716 | 10.16011 | 9.22301 | 0.9976539 | -0.002141187 | 0.002062936 | 0.0002321571
216.65201 | 38.53 | -4.56503 | 97.49688 | -0.02085 | 0.19012 | 10.15917 | 9.222074 | 0.9975527 | -0.002264996 | 0.002041641 | 0.000245606
221.68001 | 39.03 | -4.69244 | 97.48603 | -0.022216 | 0.19307 | 10.15804 | 9.220944 | 0.9974304 | -0.002443495 | 0.002020896 | 0.000264994
226.69602 | 39.53 | -4.82127 | 97.47581 | -0.018798 | 0.19599 | 10.15698 | 9.219879 | 0.9973152 | -0.002685377 | 0.002000616 | 0.0002912595
231.70902 | 40.03 | -4.96055 | 97.46626 | -0.020774 | 0.19891 | 10.15598 | 9.218884 | 0.9972075 | -0.003006635 | 0.001980751 | 0.0003261387
236.69602 | 40.53 | -5.0956 | 97.45309 | -0.027565 | 0.2018 | 10.15461 | 9.217511 | 0.9970591 | -0.003399714 | 0.001961376 | 0.0003688321
241.70602 | 41.03 | -5.2352 | 97.43757 | -0.0314 | 0.20469 | 10.15299 | 9.215894 | 0.9968842 | -0.003865468 | 0.001942291 | 0.0004194349
246.67502 | 41.53 | -5.37458 | 97.42103 | -0.034864 | 0.20756 | 10.15127 | 9.214171 | 0.9966977 | -0.004431417 | 0.001923724 | 0.0004809349
251.65702 | 42.03 | -5.5287 | 97.40324 | -0.052185 | 0.21041 | 10.14942 | 9.212317 | 0.9964972 | -0.005103297 | 0.001905462 | 0.0005539646
256.62203 | 42.53 | -5.68164 | 97.37861 | -0.039904 | 0.21323 | 10.14685 | 9.209751 | 0.9962196 | -0.005900197 | 0.001887604 | 0.0006406468
261.60701 | 43.03 | -5.83697 | 97.35364 | -0.056622 | 0.21604 | 10.14425 | 9.207149 | 0.9959382 | -0.006818317 | 0.001870008 | 0.000740546
266.56801 | 43.53 | -5.99613 | 97.32333 | -0.066517 | 0.21883 | 10.14109 | 9.20399 | 0.9955965 | -0.0078777805 | 0.001852819 | 0.0008559093
271.54003 | 44.03 | -6.16046 | 97.28616 | -0.081242 | 0.2216 | 10.13722 | 9.200117 | 0.9951776 | -0.009084447 | 0.001835907 | 0.0009874273
276.50503 | 44.53 | -6.33707 | 97.24798 | -0.079164 | 0.22434 | 10.13324 | 9.196139 | 0.9947472 | -0.0104499 | 0.001819323 | 0.001136336
281.45601 | 45.03 | -6.51229 | 97.20287 | -0.10283 | 0.22705 | 10.12854 | 9.191438 | 0.9942388 | -0.01198516 | 0.001803082 | 0.001303948
286.41701 | 45.53 | -6.69345 | 97.14711 | -0.11144 | 0.22975 | 10.12273 | 9.185628 | 0.9936103 | -0.01367145 | 0.001787096 | 0.001488352
291.36602 | 46.03 | -6.87863 | 97.08278 | -0.1441 | 0.2324 | 10.11603 | 9.178925 | 0.9928852 | -0.0155135 | 0.001771429 | 0.001690122
296.32302 | 46.53 | -7.07109 | 97.00692 | -0.16154 | 0.23503 | 10.10812 | 9.17102 | 0.9920302 | -0.01749255 | 0.001756009 | 0.001907372
301.27602 | 47.03 | -7.27089 | 96.92499 | -0.16999 | 0.23763 | 10.09958 | 9.162483 | 0.9911067 | -0.0196004 | 0.001740868 | 0.002139201
306.22402 | 47.53 | -7.47094 | 96.83112 | -0.20008 | 0.2402 | 10.0898 | 9.152702 | 0.9900487 | -0.02180201 | 0.001726001 | 0.00238203
311.16701 | 48.03 | -7.67977 | 96.72473 | -0.22404 | 0.24273 | 10.07872 | 9.141616 | 0.9888495 | -0.02407128 | 0.0017114 | 0.002633154
316.13103 | 48.53 | -7.88948 | 96.60273 | -0.2547 | 0.24523 | 10.066 | 9.128904 | 0.9874744 | -0.02639554 | 0.001696983 | 0.002891425
321.06801 | 49.03 | -8.10775 | 96.46805 | -0.27914 | 0.24768 | 10.05197081 | 9.11487 | 0.9859564 | -0.02871182 | 0.001682884 | 0.003149998
326.01601 | 49.53 | -8.32665 | 96.32542 | -0.29891 | 0.2501 | 10.03711 | 9.100008 | 0.9843488 | -0.03101233 | 0.001668987 | 0.003407945
330.96703 | 50.03 | -8.53933 | 96.16689 | -0.32963 | 0.25249 | 10.02059 | 9.083489 | 0.9825619 | -0.03330449 | 0.001655308 | 0.003666486
335.90703 | 50.53 | -8.75398 | 95.99661 | -0.35545 | 0.25482 | 10.00285 | 9.065746 | 0.9806426 | -0.03552994 | 0.001641882 | 0.003919141
340.86303 | 51.03 | -8.95641 | 95.81697 | -0.36436 | 0.25712 | 9.984128274 | 9.047028 | 0.9786178 | -0.0376977 | 0.00162863 | 0.00416686
345.80401 | 51.53 | -9.1526 | 95.62691 | -0.38665 | 0.25937 | 9.964324022 | 9.027223 | 0.9764756 | -0.03977865 | 0.001615629 | 0.004406521
350.74202 | 52.03 | -9.34972 | 95.42861 | -0.41409 | 0.26158 | 9.943661162 | 9.006561 | 0.9742405 | -0.04177164 | 0.001602841 | 0.004637913
355.692 | 52.53 | -9.53557 | 95.22013 | -0.41635 | 0.26374 | 9.921937546 | 8.984837 | 0.9718907 | -0.04368625 | 0.001590225 | 0.004862219
360.64702 | 53.03 | -9.71829 | 95.00678 | -0.44472 | 0.26585 | 9.899706476 | 8.962606 | 0.9694859 | -0.04554846 | 0.001577792 | 0.005082055
365.60402 | 53.53 | -9.89911 | 94.78124 | -0.47531 | 0.26791 | 9.876205208 | 8.939105 | 0.9669438 | -0.04738396 | 0.001565548 | 0.005300751
370.55501 | 54.03 | -10.08172 | 94.54331 | -0.47235 | 0.26993 | 9.851412902 | 8.914312 | 0.964262 | -0.04921076 | 0.001553507 | 0.005520421
375.50203 | 54.53 | -10.26332 | 94.30653 | -0.48429 | 0.27188 | 9.826740426 | 8.88964 | 0.9615932 | -0.05107312 | 0.001541659 | 0.005745241
380.45803 | 55.03 | -10.44812 | 94.05896 | -0.504 | 0.27379 | 9.800943632 | 8.863843 | 0.9588027 | -0.05301986 | 0.001529969 | 0.005981588
385.42101 | 55.53 | -10.63157 | 93.80388 | -0.51623 | 0.27565 | 9.774364296 | 8.837264 | 0.9559277 | -0.055064 | 0.001518439 | 0.006230889
390.38503 | 56.03 | -10.81389 | 93.54087 | -0.53462 | 0.27744 | 9.746958654 | 8.809858 | 0.9529632 | -0.05724903 | 0.001507079 | 0.006498292
395.34301 | 56.53 | -11.00997 | 93.26846 | -0.55782 | 0.27918 | 9.718573532 | 8.781473 | 0.9498928 | -0.05961156 | 0.001495902 | 0.006788333
400.30901 | 57.03 | -11.20599 | 92.9865 | -0.57567 | 0.28086 | 9.6891933 | 8.752093 | 0.9467147 | -0.06220123 | 0.001484871 | 0.007107012
405.26803 | 57.53 | -11.41512 | 92.69252 | -0.59688 | 0.28248 | 9.658560584 | 8.72146 | 0.9434012 | -0.06505044 | 0.001474017 | 0.007458664
410.21901 | 58.03 | -11.62923 | 92.38317 | -0.63216 | 0.28404 | 9.626326314 | 8.689226 | 0.9399144 | -0.06821662 | 0.001463338 | 0.007850713
415.19701 | 58.53 | -11.85501 | 92.06003 | -0.66708 | 0.28554 | 9.592655126 | 8.655554 | 0.9362722 | -0.07177426 | 0.001452756 | 0.008292277
420.14702 | 59.03 | -12.08603 | 91.71759 | -0.69624 | 0.28697 | 9.556972878 | 8.619872 | 0.9324124 | -0.07574003 | 0.001442383 | 0.008786676
425.13201 | 59.53 | -12.33457 | 91.36097 | -0.73419 | 0.28835 | 9.519813074 | 8.582712 | 0.9283928 | -0.08015962 | 0.001432086 | 0.009339661
430.10701 | 60.03 | -12.59 | 90.98331 | -0.77038 | 0.28965 | 9.480460902 | 8.54336 | 0.9241361 | -0.08508366 | 0.001421955 | 0.009959039
435.08501 | 60.53 | -12.857 | 90.58251 | -0.83415 | 0.2909 | 9.438697542 | 8.501597 | 0.9196186 | -0.09057513 | 0.001411961 | 0.0106539
440.04702 | 61.03 | -13.14143 | 90.1557 | -0.87825 | 0.29207 | 9.39422394 | 8.457123 | 0.9148078 | -0.09670322 | 0.001402137 | 0.01143453
445.01802 | 61.53 | -13.43928 | 89.69915 | -0.94863 | 0.29317 | 9.34665143 | 8.409551 | 0.9096619 | -0.103525 | 0.001392432 | 0.01231041
449.99101 | 62.03 | -13.76172 | 89.21186 | -1.00333 | 0.29421 | 9.295875812 | 8.358775 | 0.9041695 | -0.11109 | 0.001382856 | 0.01329023
454.96501 | 62.53 | -14.09251 | 88.68756 | -1.09739 | 0.29518 | 9.241243752 | 8.304143 | 0.89826 | -0.1195137 | 0.001373409 | 0.01439206
459.93703 | 63.03 | -14.44725 | 88.12209 | -1.1639 | 0.29608 | 9.182321778 | 8.245221 | 0.8918864 | -0.1288347 | 0.001364095 | 0.01562538
464.91402 | 63.53 | -14.81908 | 87.51649 | -1.26166 | 0.2969 | 9.119218258 | 8.182118 | 0.8850604 | -0.1391709 | 0.001354896 | 0.01700916
469.88701 | 64.03 | -15.2183 | 86.8622 | -1.36358 | 0.29766 | 9.05104124 | 8.113941 | 0.8776857 | -0.1506133 | 0.001345828 | 0.01856229
474.86501 | 64.53 | -15.63971 | 86.15151 | -1.49086 | 0.29834 | 8.976987342 | 8.039887 | 0.8696753 | -0.1636778 | 0.001336872 | 0.02035822
479.83901 | 65.03 | -16.08717 | 85.37851 | -1.60513 | 0.29896 | 8.896440742 | 7.95934 | 0.8609626 | -0.1780795 | 0.001328041 | 0.02237365
484.81502 | 65.53 | -16.55722 | 84.5397 | -1.75077 | 0.2995 | 8.80903674 | 7.871936 | 0.8515081 | -0.1938966 | 0.001319322 | 0.02463137
489.79802 | 66.03 | -17.05807 | 83.63271 | -1.89413 | 0.29997 | 8.714528382 | 7.777428 | 0.8412851 | -0.2112137 | 0.001310705 | 0.02715727
494.77101 | 66.53 | -17.57925 | 82.63811 | -2.07043 | 0.30036 | 8.610891062 | 7.67379 | 0.8300746 | -0.2302156 | 0.001302217 | 0.03000024
499.77602 | 67.03 | -18.1345 | 81.56391 | -2.24273 | 0.30068 | 8.498959422 | 7.561859 | 0.817967 | -0.2509911 | 0.001293785 | 0.03319172
504.74001 | 67.53 | -18.72597 | 80.3887 | -2.45772 | 0.30093 | 8.37650254 | 7.439402 | 0.8047208 | -0.2737629 | 0.001285529 | 0.03679904
509.73201 | 68.03 | -19.34741 | 79.10309 | -2.73481 | 0.3011 | 8.242541978 | 7.305441 | 0.7902303 | -0.2986019 | 0.001277332 | 0.0408739
514.717 | 68.53 | -20.00931 | 77.59874 | -3.06369 | 0.3012 | 8.085788708 | 7.148688 | 0.7732743 | -0.325735 | 0.00126925 | 0.0455657
519.69704 | 69.03 | -20.70691 | 76.04935 | -3.21408 | 0.30123 | 7.92434227 | 6.987242 | 0.7558106 | -0.3551698 | 0.001261277 | 0.05083118
524.69002 | 69.53 | -21.43634 | 74.36646 | -3.5 | 0.30118 | 7.748985132 | 6.811884 | 0.7368422 | -0.3868969 | 0.001253384 | 0.05679734
529.67702 | 70.03 | -22.20174 | 72.53935 | -3.8305 | 0.30106 | 7.55860027 | 6.6215 | 0.7162483 | -0.4207714 | 0.001245598 | 0.06354624
534.66701 | 70.53 | -23.02962 | 70.53029 | -4.18088 | 0.30086 | 7.349256218 | 6.412156 | 0.6936035 | -0.4565343255 | 0.001237904 | 0.07119826
539.65902 | 71.03 | -23.91113 | 68.35087 | -4.56935 | 0.30059 | 7.122160654 | 6.18506 | 0.6690385 | -0.4938747 | 0.001230301 | 0.07984963
544.65602 | 71.53 | -24.84389 | 65.95641 | -4.97643 | 0.30025 | 6.872657922 | 5.935557 | 0.6420498 | -0.5321282 | 0.001222784 | 0.08965092
549.64302 | 72.03 | -25.82742 | 63.3611 | -5.45042 | 0.29983 | 6.60222662 | 5.665126 | 0.6127972 | -0.5703632 | 0.001215372 | 0.1006797
554.64302 | 72.53 | -26.87041 | 60.51635 | -5.89254 | 0.29934 | 6.30580367 | 5.368703 | 0.5807331 | -0.6074269 | 0.001208031 | 0.1131422
559.63204 | 73.03 | -27.91346 | 57.45936 | -6.36138 | 0.29878 | 5.987265312 | 5.050165 | 0.5462768 | -0.642518 | 0.001200794 | 0.1272271
564.62502 | 73.53 | -28.89022 | 54.18148 | -6.75622 | 0.29815 | 5.645710216 | 4.70861 | 0.5093307 | -0.674047 | 0.001193638 | 0.143152
569.60701 | 74.03 | -29.83571 | 50.70002 | -7.17353 | 0.29744 | 5.282942084 | 4.345841 | 0.4700901 | -0.7009716 | 0.001186582 | 0.1612971
574.60799 | 74.53 | -30.71536 | 47.02827 | -7.50697 | 0.29666 | 4.900345734 | 3.963245 | 0.4287046 | -0.7224227 | 0.001179582 | 0.1822806
579.59603 | 75.03 | -31.45503 | 43.1856 | -7.85701 | 0.29582 | 4.49993952 | 3.562839 | 0.3853926 | -0.737895 | 0.001172682 | 0.2071087
584.57601 | 75.53 | -31.93856 | 39.23907 | -7.91159 | 0.2949 | 4.088711094 | 3.15161 | 0.34091 | -0.7455929 | 0.001165873 | 0.2365752
589.54 | 76.03 | -32.21477 | 35.27508 | -7.93385 | 0.29392 | 3.675663336 | 2.738563 | 0.2962306 | -0.7378063 | 0.001159165 | 0.2694137
594.49501 | 76.53 | -32.44685 | 31.36885 | -7.6825 | 0.29288 | 3.26863417 | 2.331534 | 0.2522022 | -0.7136629 | 0.001152545 | 0.3060916
599.433 | 77.03 | -32.60329 | 27.57721 | -7.47066 | 0.29177 | 2.873545282 | 1.936445 | 0.2094654 | -0.6757104 | 0.001146023 | 0.3489438
604.34804 | 77.53 | -32.13564 | 23.93929 | -7.11347 | 0.2906 | 2.494474018 | 1.557373 | 0.1684612 | -0.6263575 | 0.001139604 | 0.4021884
609.25301 | 78.03 | -31.41512 | 20.44557 | -6.84799 | 0.28938 | 2.130428394 | 1.193328 | 0.1290824 | -0.5682153 | 0.001133269 | 0.4761603
614.19503 | 78.53 | -30.64081 | 17.10045 | -6.55488 | 0.28808 | 1.78186689 | 0.8447662 | 0.09137845 | -0.5038967 | 0.001126957 | 0.5964925
619.13601 | 79.03 | -29.68143 | 13.89393 | -6.20773 | 0.28671 | 1.447747506 | 0.5106469 | 0.05523672 | -0.4360567 | 0.001120717 | 0.85393
624.058 | 79.53 | -26.41088 | 11.16879 | -3.79314 | 0.2853 | 1.163787918 | 0.2266873 | 0.02452078 | -0.3673368 | 0.001114569 | 1.620456
628.77004 | 80.03 | -10.04294 | 10.50419 | -0.060979 | 0.28388 | 1.094536598 | 0.157436 | 0.01702986 | -0.3001161 | 0.001108746 | 1.906274
633.47701 | 80.53 | -5.24083 | 10.49526 | -0.03505 | 0.28241 | 1.093606092 | 0.1565054 | 0.01692921 | -0.2364289 | 0.001102989 | 1.510675
638.394 | 81.03 | -3.65149 | 10.46676 | -0.058551 | 0.28083 | 1.090636392 | 0.1535357 | 0.01660798 | -0.1779537 | 0.00109704 | 1.159038
643.44802 | 81.53 | -3.01996 | 10.43957 | -0.064096 | 0.27913 | 1.087803194 | 0.1507025 | 0.01630151 | -0.12615 | 0.001090991 | 0.8370791
648.53402 | 82.03 | -2.67931 | 10.40069 | -0.08484 | 0.27737 | 1.083751898 | 0.1466513 | 0.01586328 | -0.0822354 | 0.001084971 | 0.5607548
653.61605 | 82.53 | -2.49979 | 10.3562 | -0.092622 | 0.27555 | 1.07911604 | 0.1420154 | 0.01536182 | -0.04738545 | 0.001079021 | 0.3336642
658.69002 | 83.03 | -2.39986 | 10.30572 | -0.11218 | 0.27368 | 1.073856024 | 0.1367554 | 0.01479284 | -0.02269192 | 0.001073146 | 0.1659307
663.74001 | 83.53 | -2.34485 | 10.25372 | -0.094917 | 0.27176 | 1.068437624 | 0.131337 | 0.01420673 | -0.00921268 | 0.001067361 | 0.07014536
668.79403 | 84.03 | -2.31799 | 10.2102 | -0.079452 | 0.26979 | 1.06390284 | 0.1268022 | 0.01371621 | -0.006351174 | 0.001061634 | 0.05008725
673.83303 | 84.53 | -2.31217 | 10.17636 | -0.051755 | 0.26777 | 1.060376712 | 0.1232761 | 0.01333478 | -0.006019951 | 0.001055985 | 0.04883308
678.87203 | 85.03 | -2.31439 | 10.15803 | -0.036356 | 0.2657 | 1.058466726 | 0.1213661 | 0.01312818 | -0.005545943 | 0.001050396 | 0.04569599
683.90401 | 85.53 | -2.32749 | 10.13964 | -0.036175 | 0.26358 | 1.056550488 | 0.1194498 | 0.0129209 | -0.005001396 | 0.001044873 | 0.04187026
688.92403 | 86.03 | -2.34075 | 10.12194 | -0.032257 | 0.26142 | 1.054706148 | 0.1176055 | 0.0127214 | -0.004386452 | 0.001039421 | 0.03729802
693.95699 | 86.53 | -2.35978 | 10.1069 | -0.030147 | 0.25921 | 1.05313898 | 0.1160383 | 0.01255188 | -0.003794831 | 0.001034012 | 0.03270325
698.97304 | 87.03 | -2.37807 | 10.09233 | -0.026561 | 0.25697 | 1.051620786 | 0.1145201 | 0.01238765 | -0.003253298 | 0.001028676 | 0.02840808
704.00203 | 87.53 | -2.40325 | 10.07927 | -0.024146 | 0.25467 | 1.050259934 | 0.1131593 | 0.01224045 | -0.002797397 | 0.001023382 | 0.02472088
709.01204 | 88.03 | -2.43303 | 10.06983 | -0.014005 | 0.25235 | 1.049276286 | 0.1121756 | 0.01213405 | -0.00244515 | 0.001018162 | 0.02179751
714.03005 | 88.53 | -2.4657 | 10.06092 | -0.022931 | 0.24998 | 1.048347864 | 0.1112472 | 0.01203362 | -0.002173474 | 0.001012986 | 0.01953733
719.04305 | 89.03 | -2.49014 | 10.0505 | -0.01764 | 0.24757 | 1.0472621 | 0.1101615 | 0.01191618 | -0.0019997 | 0.001007868 | 0.01815245
724.053 | 89.53 | -2.52178 | 10.04423 | -0.0075689 | 0.24513 | 1.046608766 | 0.1095081 | 0.0118455 | -0.00183556 | 0.001002805 | 0.01676186
729.07399 | 90.03 | -2.55547 | 10.03923 | -0.021209 | 0.24265 | 1.046087766 | 0.1089871 | 0.01178915 | -0.001701024 | 0.0009977809 | 0.01560757
734.08199 | 90.53 | -2.59165 | 10.02722 | -0.017899 | 0.24014 | 1.044836324 | 0.1077357 | 0.01165378 | -0.001605155 | 0.0009928199 | 0.01489901
739.07204 | 91.03 | -2.62833 | 10.01833 | -0.02213 | 0.23761 | 1.043909986 | 0.1068093 | 0.01155358 | -0.001523813 | 0.0009879255 | 0.01426666
744.09005 | 91.53 | -2.66018 | 10.01193 | -0.011699 | 0.23504 | 1.043243106 | 0.1061425 | 0.01148144 | -0.001480958 | 0.0009830521 | 0.01395255
749.097 | 92.03 | -2.69557 | 10.00834 | 0.0043375 | 0.23244 | 1.042869028 | 0.1057684 | 0.01144098 | -0.001458703 | 0.0009782372 | 0.01379148
754.10604 | 92.53 | -2.73102 | 10.00691 | -0.021707 | 0.22982 | 1.042720022 | 0.1056194 | 0.01142486 | -0.001430217 | 0.0009734671 | 0.01354123
759.11605 | 93.03 | -2.76398 | 9.99561 | -0.018918 | 0.22717 | 1.041542562 | 0.1044419 | 0.01129749 | -0.001394252 | 0.0009687425 | 0.01334955
764.118 | 93.53 | -2.79097 | 9.99128 | -0.012259 | 0.2245 | 1.041091376 | 0.1039907 | 0.01124869 | -0.001351576 | 0.000964071 | 0.01299708
769.13503 | 94.03 | -2.81629 | 9.98388 | -0.011957 | 0.2218 | 1.040320296 | 0.1032197 | 0.01116528 | -0.001300906 | 0.0009594305 | 0.01260328
774.13802 | 94.53 | -2.84021 | 9.97486 | -0.023356 | 0.21908 | 1.039380412 | 0.1022798 | 0.01106361 | -0.001242692 | 0.0009548472 | 0.01214993
779.144 | 95.03 | -2.86445 | 9.96984 | -0.0072702 | 0.21635 | 1.038857328 | 0.1017567 | 0.01100703 | -0.001210426 | 0.0009503048 | 0.0118953
784.14901 | 95.53 | -2.88504 | 9.95968 | -0.022468 | 0.2136 | 1.037798656 | 0.100698 | 0.01089251 | -0.001198264 | 0.0009458062 | 0.01189958
789.165 | 96.03 | -2.91216 | 9.95275 | -0.0088942 | 0.21083 | 1.03707655 | 0.09997591 | 0.0108144 | -0.001184529 | 0.0009413404 | 0.01184815
794.15804 | 96.53 | -2.93715 | 9.94908 | -0.0078803 | 0.20805 | 1.036694136 | 0.09959349 | 0.01077304 | -0.001150685 | 0.0009369366 | 0.01155381
799.16701 | 97.03 | -2.96253 | 9.94584 | -0.0093013 | 0.20526 | 1.036356528 | 0.09925588 | 0.01073652 | -0.001089769 | 0.00093256 | 0.01097938
804.17 | 97.53 | -2.99228 | 9.94482 | 0.00040922 | 0.20246 | 1.036250244 | 0.0991496 | 0.01072502 | -0.001044651 | 0.0009282293 | 0.01053611
809.178 | 98.03 | -3.02066 | 9.94062 | -0.012523 | 0.19964 | 1.035812604 | 0.09871196 | 0.01067768 | -0.000981518 | 0.0009239343 | 0.009943253
814.191 | 98.53 | -3.05672 | 9.93514 | -0.010585 | 0.19681 | 1.035241588 | 0.09814094 | 0.01061592 | -0.0009194577 | 0.0009196747 | 0.009368748
819.18905 | 99.03 | -3.10061 | 9.92929 | -0.012686 | 0.19399 | 1.034632018 | 0.09753137 | 0.01054998 | -0.0008691506 | 0.0009154667 | 0.008911497
824.18904 | 99.53 | -3.13335 | 9.92213 | -0.013837 | 0.19116 | 1.033885946 | 0.0967853 | 0.01046928 | -0.0008043678 | 0.0009112954 | 0.008310847
829.191 | 100.03 | -3.18307 | 9.91769 | -0.0050104 | 0.18832 | 1.033423298 | 0.09632265 | 0.01041923 | -0.0007524568 | 0.0009071603 | 0.007811836
834.21102 | 100.53 | -3.23066 | 9.91487 | -0.0057374 | 0.18548 | 1.033129454 | 0.09602881 | 0.01038745 | -0.0007238529 | 0.0009030479 | 0.007537872
839.20803 | 101.03 | -3.28272 | 9.91142 | -0.0050727 | 0.18264 | 1.032769964 | 0.09566932 | 0.01034856 | -0.0006737194 | 0.0008989911 | 0.007042168
844.21602 | 101.53 | -3.33936 | 9.90833 | -0.0078576 | 0.1798 | 1.032447986 | 0.09534734 | 0.01031373 | -0.0006180899 | 0.0008949619 | 0.006482508
849.22499 | 102.03 | -3.39907 | 9.9067 | -0.00034119 | 0.17696 | 1.03227814 | 0.0951775 | 0.01029536 | -0.0005633747 | 0.0008909678 | 0.0059192
854.23604 | 102.53 | -3.45724 | 9.90419 | -0.0051848 | 0.17412 | 1.032016598 | 0.09491595 | 0.01026707 | -0.0005010232 | 0.0008870076 | 0.005278599
859.22701 | 103.03 | -3.52052 | 9.9015 | -0.01101 | 0.1713 | 1.0317363 | 0.09463566 | 0.01023675 | -0.1317526 | 0.0008830981 | 1.392209
864.24501 | 103.53 | -3.58897 | 9.90152 | 0.0079742 | 0.16846 | 1.031738384 | 0.09463774 | 0.01023697 | -0.1329507 | 0.000879202 | 1.404838
869.24105 | 104.03 | -3.65571 | 9.90126 | -0.0145 | 0.16565 | 1.031711292 | 0.09461065 | 0.01023404 | -0.1330459 | 0.000875357 | 1.406247
874.25704 | 104.53 | -3.72261 | 9.89605 | 0.0076293 | 0.16283 | 1.03116841 | 0.09406777 | 0.01017532 | -0.1328918 | 0.0008715303 | 1.412724
879.25002 | 105.03 | -3.79734 | 9.89836 | -0.0027084 | 0.16004 | 1.031409112 | 0.09430847 | 0.01020136 | -0.1325999 | 0.0008677542 | 1.406024
884.25899 | 105.53 | -3.88003 | 9.89701 | -0.0092631 | 0.15725 | 1.031268442 | 0.0941678 | 0.01018614 | -0.1322532 | 0.0008639988 | 1.404442
889.27303 | 106.03 | -3.95305 | 9.89183 | -0.002513 | 0.15446 | 1.030728686 | 0.09362804 | 0.01012775 | -0.1318718 | 0.000860272 | 1.408464
894.26503 | 106.53 | -4.03757 | 9.8918 | -0.00064404 | 0.15171 | 1.03072556 | 0.09362492 | 0.01012742 | -0.1314817 | 0.0008565934 | 1.404345
430.108 | 40 | -12.01414 | 91.0988 | 0.28965 |  | 9.49249496 | 8.555394 | 0.9254378 | -0.1310589 | 0.001421953 | 0.01531887
432.59 | 40.25 | -12.15096 | 90.83733 | 0.29028 |  | 9.465249786 | 8.528149 | 0.9224907 | -0.1306191 | 0.001416952 | 0.01531624
435.07401 | 40.5 | -12.29138 | 90.60479 | 0.29089 |  | 9.441019118 | 8.503918 | 0.9198697 | -0.1301779 | 0.001411983 | 0.01530799
437.55701 | 40.75 | -12.4221 | 90.44711 | 0.29149 |  | 9.424588862 | 8.487488 | 0.9180924 | -0.1297173 | 0.00140705 | 0.01528336
440.043 | 41 | -12.55596 | 90.17265 | 0.29207 |  | 9.39599013 | 8.458889 | 0.9149989 | -0.1292492 | 0.001402145 | 0.01527969
442.53601 | 41.25 | -12.70148 | 89.9481 | 0.29263 |  | 9.37259202 | 8.435491 | 0.9124679 | -0.1287795 | 0.001397261 | 0.01526639
445.02701 | 41.5 | -12.85317 | 89.70659 | 0.29317 |  | 9.347426678 | 8.410326 | 0.9097458 | -0.1282905 | 0.001392414 | 0.01525393
447.495 | 41.75 | -13.00824 | 89.52794 | 0.2937 |  | 9.328811348 | 8.391711 | 0.9077322 | -0.1277702 | 0.001387646 | 0.01522576
449.98801 | 42 | -13.17262 | 89.19561 | 0.29421 |  | 9.294182562 | 8.357082 | 0.9039864 | -0.1124602 | 0.001382862 | 0.01345688
452.47198 | 42.25 | -13.35339 | 88.8982 | 0.2947 |  | 9.26319244 | 8.326092 | 0.9006341 | -0.1160704 | 0.001378128 | 0.01394056
454.96301 | 42.5 | -13.53386 | 88.67365 | 0.29518 |  | 9.23979433 | 8.302694 | 0.8981032 | -0.120438 | 0.001373413 | 0.0145059
457.45401 | 42.75 | -13.70824 | 88.30539 | 0.29564 |  | 9.201421638 | 8.264321 | 0.8939524 | -0.1252318 | 0.001368731 | 0.01515331
459.935 | 43 | -13.89563 | 88.01597 | 0.29607 |  | 9.171264074 | 8.234163 | 0.8906902 | -0.1292773 | 0.001364098 | 0.01570012
462.43301 | 43.25 | -14.09116 | 87.76148 | 0.2965 |  | 9.144746216 | 8.207646 | 0.8878218 | -0.1339896 | 0.001359466 | 0.01632498
464.91699 | 43.5 | -14.28037 | 87.36627 | 0.2969 |  | 9.103565334 | 8.166465 | 0.8833673 | -0.1404851 | 0.001354891 | 0.01720268
467.39899 | 43.75 | -14.50142 | 87.11876 | 0.29729 |  | 9.077774792 | 8.140674 | 0.8805775 | -0.1458478 | 0.00135035 | 0.01791593
469.88901 | 44 | -14.71266 | 86.73054 | 0.29766 |  | 9.037322268 | 8.100222 | 0.8762018 | -0.1508302 | 0.001345824 | 0.01862051
472.384 | 44.25 | -14.92633 | 86.37325 | 0.29801 |  | 9.00009265 | 8.062992 | 0.8721746 | -0.1566068 | 0.00134132 | 0.01942292
474.862 | 44.5 | -15.14345 | 85.98403 | 0.29834 |  | 8.959535926 | 8.022435 | 0.8677876 | -0.1631818 | 0.001336877 | 0.02034068
477.33899 | 44.75 | -15.37188 | 85.58683 | 0.29866 |  | 8.918147686 | 7.981047 | 0.8633106 | -0.1692002 | 0.001332465 | 0.02120025
479.84601 | 45 | -15.60767 | 85.22854 | 0.29896 |  | 8.880813868 | 7.943713 | 0.8592722 | -0.1764184 | 0.001328028 | 0.02220856
482.328 | 45.25 | -15.85245 | 84.80339 | 0.29924 |  | 8.836513238 | 7.899413 | 0.8544802 | -0.1846123 | 0.001323665 | 0.02337039
484.80899 | 45.5 | -16.11112 | 84.16667 | 0.2995 |  | 8.770167014 | 7.833066 | 0.8473035 | -0.1928685 | 0.001319333 | 0.02462235
487.302 | 45.75 | -16.4064 | 83.85429 | 0.29974 |  | 8.737617018 | 7.800516 | 0.8437826 | -0.2019749 | 0.001315007 | 0.0258925
489.79401 | 46 | -16.67605 | 83.37026 | 0.29997 |  | 8.687181092 | 7.75008 | 0.8383269 | -0.2108927 | 0.001310712 | 0.02721168
492.29001 | 46.25 | -16.93344 | 82.87725 | 0.30017 |  | 8.63580945 | 7.698709 | 0.8327701 | -0.2202622 | 0.001306438 | 0.02861028
494.776 | 46.5 | -17.21525 | 82.32435 | 0.30036 |  | 8.57819727 | 7.641097 | 0.8265382 | -0.2296133 | 0.001302209 | 0.03004979
497.26599 | 46.75 | -17.51228 | 81.82335 | 0.30053 |  | 8.52599307 | 7.588892 | 0.8208912 | -0.2397251 | 0.001298 | 0.03158894
499.76099 | 47 | -17.8171 | 81.23453 | 0.30068 |  | 8.464638026 | 7.527537 | 0.8142544 | -0.2504474 | 0.00129381 | 0.03327083
502.24799 | 47.25 | -18.14598 | 80.55689 | 0.30082 |  | 8.394027938 | 7.456927 | 0.8066165 | -0.2610597 | 0.00128966 | 0.03500902
504.73599 | 47.5 | -18.47321 | 79.90319 | 0.30093 |  | 8.325912398 | 7.388812 | 0.7992485 | -0.2723347 | 0.001285535 | 0.03685772
507.22601 | 47.75 | -18.82454 | 79.26148 | 0.30103 |  | 8.259046216 | 7.321946 | 0.7920156 | -0.2855304 | 0.001281434 | 0.03899653
509.72299 | 48 | -19.15029 | 78.5499 | 0.3011 |  | 8.18489958 | 7.247799 | 0.7839951 | -0.2978933 | 0.001277346 | 0.04110121
512.20502 | 48.25 | -19.4887 | 77.86028 | 0.30116 |  | 8.113041176 | 7.175941 | 0.7762222 | -0.3109177 | 0.001273309 | 0.0433278
514.703 | 48.5 | -19.84804 | 77.15569 | 0.3012 |  | 8.039622898 | 7.102522 | 0.7682805 | -0.3238983 | 0.001269272 | 0.04560328
517.19299 | 48.75 | -20.21806 | 76.3483 | 0.30123 |  | 7.95549286 | 7.018392 | 0.7591802 | -0.3370921 | 0.001265273 | 0.04802981
519.68701 | 49 | -20.59302 | 75.51597 | 0.30123 |  | 7.868764074 | 6.931663 | 0.7497987 | -0.350503 | 0.001261293 | 0.05056549
522.18402 | 49.25 | -20.97879 | 74.67365 | 0.30121 |  | 7.78099433 | 6.843894 | 0.7403046 | -0.3644461 | 0.001257333 | 0.05325128
524.68402 | 49.5 | -21.37544 | 73.7515 | 0.30118 |  | 7.6849063 | 6.747806 | 0.7299108 | -0.3799501 | 0.001253394 | 0.0563072
527.17902 | 49.75 | -21.7818 | 72.8513 | 0.30113 |  | 7.59110546 | 6.654005 | 0.7197643 | -0.3955448 | 0.001249486 | 0.05944462
529.67499 | 50 | -22.17723 | 71.89022 | 0.30106 |  | 7.490960924 | 6.55386 | 0.7089317 | -0.411794 | 0.001245601 | 0.06283229
532.16199 | 50.25 | -22.57256 | 70.85829 | 0.30097 |  | 7.383433818 | 6.446333 | 0.6973005 | -0.4291148 | 0.001241755 | 0.06656727
534.66101 | 50.5 | -23.00023 | 69.85429 | 0.30086 |  | 7.278817018 | 6.341716 | 0.6859841 | -0.4455242 | 0.001237913 | 0.07025293
537.16199 | 50.75 | -23.42262 | 68.82236 | 0.30074 |  | 7.171289912 | 6.234189 | 0.6743529 | -0.4624351 | 0.001234093 | 0.07417726
539.65601 | 51 | -23.85841 | 67.67166 | 0.30059 |  | 7.051386972 | 6.114286 | 0.6613829 | -0.4795826 | 0.001230306 | 0.0784364
542.14001 | 51.25 | -24.30767 | 66.5 | 0.30043 |  | 6.9293 | 5.992199 | 0.6481768 | -0.4979596 | 0.001226557 | 0.08310131
544.65002 | 51.5 | -24.75534 | 65.22954 | 0.30025 |  | 6.796918068 | 5.859817 | 0.633857 | -0.5166793 | 0.001222793 | 0.08817327
547.13898 | 51.75 | -25.22574 | 64.03793 | 0.30005 |  | 6.672752306 | 5.735652 | 0.620426 | -0.5357649 | 0.001219083 | 0.09340959
549.64099 | 52 | -25.63436 | 62.69661 | 0.29983 |  | 6.532986762 | 5.595886 | 0.6053075 | -0.5555029 | 0.001215375 | 0.09926988
552.13599 | 52.25 | -26.09964 | 61.29541 | 0.2996 |  | 6.386981722 | 5.449881 | 0.5895142 | -0.5746824 | 0.001211701 | 0.1054486
554.63501 | 52.5 | -26.56273 | 60.02595 | 0.29934 |  | 6.25470399 | 5.317603 | 0.5752057 | -0.59518 | 0.001208043 | 0.1119264
557.12201 | 52.75 | -27.02936 | 58.52795 | 0.29907 |  | 6.09861239 | 5.161512 | 0.5583212 | -0.6154635 | 0.001204425 | 0.1192409
559.62201 | 53 | -27.53163 | 57.07884 | 0.29878 |  | 5.947615128 | 5.010514 | 0.5419878 | -0.6346674 | 0.001200809 | 0.1266671
562.10999 | 53.25 | -28.02669 | 55.45609 | 0.29848 |  | 5.778524578 | 4.841424 | 0.5236973 | -0.6535583 | 0.001197232 | 0.134993
564.61798 | 53.5 | -28.55845 | 53.85429 | 0.29815 |  | 5.611617018 | 4.674516 | 0.5056429 | -0.6716192 | 0.001193648 | 0.1436767
567.10797 | 53.75 | -29.11193 | 52.24451 | 0.2978 |  | 5.443877942 | 4.506777 | 0.4874985 | -0.6894936 | 0.001190111 | 0.1529904
569.599 | 54 | -29.66491 | 50.48903 | 0.29744 |  | 5.260956926 | 4.323856 | 0.4677119 | -0.7058632 | 0.001186593 | 0.1632485
572.091 | 54.25 | -30.25915 | 48.84331 | 0.29706 |  | 5.089472902 | 4.152372 | 0.4491625 | -0.7196125 | 0.001183095 | 0.1733015
574.58301 | 54.5 | -30.81847 | 46.96208 | 0.29667 |  | 4.893448736 | 3.956348 | 0.4279586 | -0.7321497 | 0.001179617 | 0.1850569
577.078 | 54.75 | -31.31088 | 45.13074 | 0.29625 |  | 4.702623108 | 3.765522 | 0.4073169 | -0.7413652 | 0.001176155 | 0.1968824
579.56201 | 55 | -31.60096 | 43.33333 | 0.29582 |  | 4.515332986 | 3.578232 | 0.3870577 | -0.7470368 | 0.001172729 | 0.2087726
582.05402 | 55.25 | -31.61643 | 41.48004 | 0.29537 |  | 4.322220168 | 3.38512 | 0.3661687 | -0.749866 | 0.001169312 | 0.2215183
584.53101 | 55.5 | -31.43637 | 39.62575 | 0.29491 |  | 4.12900315 | 3.191903 | 0.3452684 | -0.7507734 | 0.001165935 | 0.2352119
587.01202 | 55.75 | -31.14323 | 37.71857 | 0.29443 |  | 3.930274994 | 2.993174 | 0.323772 | -0.7493532 | 0.001162572 | 0.250354
589.49298 | 56 | -30.73971 | 35.80439 | 0.29393 |  | 3.730817438 | 2.793717 | 0.3021966 | -0.7463854 | 0.001159228 | 0.2671657
591.948 | 56.25 | -30.3411 | 34.10479 | 0.29342 |  | 3.553719118 | 2.616618 | 0.2830399 | -0.7409247 | 0.001155938 | 0.2831611
594.40601 | 56.5 | -29.88862 | 32.25549 | 0.2929 |  | 3.361022058 | 2.423921 | 0.2621958 | -0.7331274 | 0.001152663 | 0.3024551
596.86102 | 56.75 | -29.71884 | 30.46008 | 0.29236 |  | 3.173940336 | 2.23684 | 0.2419592 | -0.7248844 | 0.001149411 | 0.3240663
599.30902 | 57 | -29.59786 | 28.88324 | 0.2918 |  | 3.009633608 | 2.072533 | 0.2241861 | -0.7159798 | 0.001146186 | 0.3454613
601.776 | 57.25 | -29.37013 | 27.15569 | 0.29122 |  | 2.829622898 | 1.892522 | 0.2047143 | -0.7052351 | 0.001142954 | 0.372643
604.25299 | 57.5 | -29.29466 | 25.47605 | 0.29063 |  | 2.65460441 | 1.717504 | 0.1857825 | -0.6933035 | 0.001139727 | 0.4036693
606.72198 | 57.75 | -29.20869 | 23.81537 | 0.29002 |  | 2.481561554 | 1.544461 | 0.1670645 | -0.6795012 | 0.001136529 | 0.4399601
609.20801 | 58 | -29.13067 | 22.06088 | 0.28939 |  | 2.298743696 | 1.361643 | 0.1472891 | -0.6647312 | 0.001133327 | 0.4881832
611.68799 | 58.25 | -29.01703 | 20.56787 | 0.28874 |  | 2.143172054 | 1.206071 | 0.1304609 | -0.6484055 | 0.00113015 | 0.5376178
614.18701 | 58.5 | -28.73632 | 18.96507 | 0.28808 |  | 1.976160294 | 1.03906 | 0.1123952 | -0.6270729 | 0.001126968 | 0.6035004
616.65399 | 58.75 | -28.35345 | 17.4012 | 0.28741 |  | 1.81320504 | 0.8761044 | 0.0947683 | -0.5980163 | 0.001123843 | 0.6825857
619.15002 | 59 | -27.32538 | 15.84731 | 0.28671 |  | 1.651289702 | 0.7141891 | 0.0772539 | -0.5611185 | 0.001120699 | 0.7856723
621.62598 | 59.25 | -25.43089 | 14.43413 | 0.286 |  | 1.504036346 | 0.5669357 | 0.06132549 | -0.5169035 | 0.001117598 | 0.9117498
624.09198 | 59.5 | -23.90628 | 13.0519 | 0.28529 |  | 1.36000798 | 0.4229073 | 0.04574593 | -0.4677928 | 0.001114527 | 1.106135
626.547 | 59.75 | -22.40472 | 11.81337 | 0.28456 |  | 1.230953154 | 0.2938525 | 0.03178605 | -0.415441 | 0.001111485 | 1.413774
629.00201 | 60 | -20.94351 | 10.6008 | 0.28381 |  | 1.10460336 | 0.1675027 | 0.01811878 | -0.3610603 | 0.001108461 | 2.155549
631.46503 | 60.25 | -19.13518 | 9.5549 | 0.28305 |  | 0.99562058 | 0.05851994 | 0.006330107 | -0.3081498 | 0.001105443 | 5.265724
633.89801 | 60.5 | -15.51381 | 8.7984 | 0.28228 |  | 0.91679328 | -0.02030736 | -0.00219665 | -0.2552005 | 0.001102477 | -12.56689
636.26501 | 60.75 | -8.77401 | 8.66068 | 0.28152 |  | 0.902442856 | -0.03465779 | -0.003748936 | -0.2049275 | 0.001099608 | -5.912886
638.62201 | 61 | -5.86671 | 8.69062 | 0.28075 |  | 0.905562604 | -0.03153804 | -0.003411473 | -0.1584166 | 0.001096765 | -5.023031
641.02899 | 61.25 | -4.40314 | 8.63873 | 0.27995 |  | 0.900155666 | -0.03694498 | -0.003996342 | -0.117669 | 0.001093878 | -3.184979
643.46802 | 61.5 | -3.60138 | 8.6507 | 0.27913 |  | 0.90140294 | -0.0356977 | -0.003861424 | -0.08213837 | 0.001090967 | -2.300943
645.96997 | 61.75 | -3.10322 | 8.62375 | 0.27827 |  | 0.89859475 | -0.03850589 | -0.004165186 | -0.05414819 | 0.001087997 | -1.406231
648.48499 | 62 | -2.75821 | 8.63373 | 0.27739 |  | 0.899634666 | -0.03746598 | -0.004052698 | -0.03271461 | 0.001085028 | -0.8731818
651.02802 | 62.25 | -2.49108 | 8.52994 | 0.27649 |  | 0.888819748 | -0.0482809 | -0.005222549 | -0.01885508 | 0.001082043 | -0.3905288
653.55603 | 62.5 | -2.28565 | 8.52296 | 0.27557 |  | 0.888092432 | -0.04900821 | -0.005301223 | -0.0124881 | 0.001079091 | -0.2548166
656.10498 | 62.75 | -2.13034 | 8.49301 | 0.27464 |  | 0.884971642 | -0.052129 | -0.005638799 | -0.0118479 | 0.001076131 | -0.2272803
658.62598 | 63 | -2.01413 | 8.48304 | 0.2737 |  | 0.883932768 | -0.05316788 | -0.005751174 | -0.01218938 | 0.001073219 | -0.2292621
661.16998 | 63.25 | -1.93157 | 8.41118 | 0.27274 |  | 0.876444956 | -0.06065569 | -0.006561132 | -0.01183665 | 0.001070297 | -0.1951449
663.69501 | 63.5 | -1.86591 | 8.43314 | 0.27178 |  | 0.878733188 | -0.05836746 | -0.006313613 | -0.01147061 | 0.001067412 | -0.1965241
666.22998 | 63.75 | -1.82661 | 8.31537 | 0.27079 |  | 0.866461554 | -0.07063909 | -0.007641037 | -0.01087214 | 0.001064532 | -0.153911
668.75201 | 64 | -1.79125 | 8.31438 | 0.2698 |  | 0.866358396 | -0.07074225 | -0.007652196 | -0.01035327 | 0.001061682 | -0.146352
671.27698 | 64.25 | -1.77706 | 8.31438 | 0.2688 |  | 0.866358396 | -0.07074225 | -0.007652196 | -0.009160467 | 0.001058843 | -0.1294908
673.80103 | 64.5 | -1.76565 | 8.28842 | 0.26778 |  | 0.863653364 | -0.07344728 | -0.007944799 | -0.008020632 | 0.001056021 | -0.1092026
676.31299 | 64.75 | -1.76355 | 8.28044 | 0.26675 |  | 0.862821848 | -0.0742788 | -0.008034745 | -0.007186654 | 0.001053227 | -0.09675242
678.836 | 65 | -1.76249 | 8.25051 | 0.26571 |  | 0.859703142 | -0.0773975 | -0.008372095 | -0.006102912 | 0.001050436 | -0.07885154
681.34802 | 65.25 | -1.76666 | 8.2505 | 0.26466 |  | 0.8597021 | -0.07739854 | -0.008372208 | -0.005252661 | 0.001047671 | -0.06786511
683.86499 | 65.5 | -1.76906 | 8.25549 | 0.2636 |  | 0.860222058 | -0.07687859 | -0.008315964 | -0.004551221 | 0.001044916 | -0.05920011
686.388 | 65.75 | -1.77205 | 8.22256 | 0.26252 |  | 0.856790752 | -0.08030989 | -0.008687129 | -0.0030545 | 0.001042168 | -0.03803392
688.896 | 66 | -1.77462 | 8.18962 | 0.26143 |  | 0.853358404 | -0.08374224 | -0.009058406 | -0.003531604 | 0.001039451 | -0.04217231
691.40802 | 66.25 | -1.78256 | 8.20659 | 0.26034 |  | 0.855126678 | -0.08197397 | -0.008867132 | -0.003254227 | 0.001036744 | -0.0396983
693.92401 | 66.5 | -1.78492 | 8.26348 | 0.25923 |  | 0.861054616 | -0.07604603 | -0.008225906 | -0.00271585 | 0.001034047 | -0.03571324
696.43701 | 66.75 | -1.78976 | 8.2006 | 0.25811 |  | 0.85450252 | -0.08259812 | -0.008934647 | -0.002496693 | 0.001031367 | -0.030227
698.948 | 67 | -1.79569 | 8.22456 | 0.25698 |  | 0.856999152 | -0.08010149 | -0.008664586 | -0.001877888 | 0.001028703 | -0.02344386
701.45502 | 67.25 | -1.80709 | 8.17365 | 0.25584 |  | 0.85169433 | -0.08540631 | -0.009238409 | -0.002149023 | 0.001026057 | -0.02516234
703.966 | 67.5 | -1.81281 | 8.19761 | 0.25469 |  | 0.854190962 | -0.08290968 | -0.008968348 | -0.002041983 | 0.00102342 | -0.024629
706.48297 | 67.75 | -1.81867 | 8.24352 | 0.25352 |  | 0.858974784 | -0.07812586 | -0.008450882 | -0.0009062642 | 0.00102079 | -0.01160005
708.98401 | 68 | -1.82559 | 8.11079 | 0.25236 |  | 0.845144318 | -0.09195633 | -0.009946925 | -0.001684178 | 0.001018191 | -0.01831498
711.49701 | 68.25 | -1.83716 | 8.17865 | 0.25118 |  | 0.85221533 | -0.08488531 | -0.009182053 | -0.001803549 | 0.001015592 | -0.02124689
714.005 | 68.5 | -1.8384 | 8.19362 | 0.24999 |  | 0.853775204 | -0.08332544 | -0.009013321 | -0.001535448 | 0.001013012 | -0.01842712
716.50897 | 68.75 | -1.84773 | 8.16867 | 0.24879 |  | 0.851175414 | -0.08592523 | -0.00929454 | -0.0009787853 | 0.001010449 | -0.01139113
719.02301 | 69 | -1.85731 | 8.21158 | 0.24758 |  | 0.855646636 | -0.08145401 | -0.008810888 | -0.000909523 | 0.001007889 | -0.01116609
721.53003 | 69.25 | -1.87306 | 8.12775 | 0.24636 |  | 0.84691155 | -0.09018909 | -0.009755763 | -0.0002498655 | 0.001005348 | -0.002770462
724.02802 | 69.5 | -1.88799 | 8.15869 | 0.24514 |  | 0.850135498 | -0.08696515 | -0.009407028 | -0.0009451962 | 0.00100283 | -0.01086868
726.53003 | 69.75 | -1.89957 | 8.26747 | 0.24391 |  | 0.861470374 | -0.07563027 | -0.008180934 | -0.0005658877 | 0.00100032 | -0.007482291
729.04602 | 70 | -1.90882 | 8.07186 | 0.24266 |  | 0.841087812 | -0.09601283 | -0.01038572 | -0.0004261882 | 0.0009978088 | -0.004438867
731.54498 | 70.25 | -1.9223 | 8.17066 | 0.24142 |  | 0.851382772 | -0.08571787 | -0.00927211 | -0.001206064 | 0.000995327 | -0.01407016
734.05402 | 70.5 | -1.93238 | 8.19661 | 0.24016 |  | 0.854086762 | -0.08301388 | -0.00897962 | -0.001127597 | 0.0009928475 | -0.01358324
736.55603 | 70.75 | -1.94836 | 8.16667 | 0.23889 |  | 0.850967014 | -0.08613363 | -0.009317083 | -0.001047067 | 0.0009903873 | -0.01215631
739.05603 | 71 | -1.96088 | 8.16567 | 0.23762 |  | 0.850862814 | -0.08623783 | -0.009328354 | -0.0005953906 | 0.0009879412 | -0.006904054
741.54498 | 71.25 | -1.97144 | 8.20659 | 0.23635 |  | 0.855126678 | -0.08197397 | -0.008867132 | -0.0005230125 | 0.0009855178 | -0.006380227
744.06 | 71.5 | -1.97964 | 8.09582 | 0.23505 |  | 0.843584444 | -0.0935162 | -0.01011566 | -0.001125626 | 0.0009830812 | -0.01203669
746.55103 | 71.75 | -1.97988 | 8.19063 | 0.23376 |  | 0.853463646 | -0.083637 | -0.009047022 | -0.000862633 | 0.0009806796 | -0.01031401
749.05798 | 72 | -1.99259 | 8.10879 | 0.23246 |  | 0.844935918 | -0.09216473 | -0.009969467 | -0.0005995484 | 0.0009782745 | -0.006505183
751.57501 | 72.25 | -1.99584 | 8.12875 | 0.23115 |  | 0.84701575 | -0.09008489 | -0.009744492 | -0.001646575 | 0.0009758716 | -0.01827803
754.06702 | 72.5 | -2.00232 | 8.15968 | 0.22984 |  | 0.850238656 | -0.08686199 | -0.00939587 | -0.002013665 | 0.0009735041 | -0.02318235
756.56799 | 72.75 | -2.00952 | 8.14072 | 0.22852 |  | 0.848263024 | -0.08883762 | -0.009609574 | -0.001829139 | 0.0009711397 | -0.02058969
759.07001 | 73 | -2.01301 | 8.20759 | 0.22719 |  | 0.855230878 | -0.08186977 | -0.00885586 | -0.001877081 | 0.0009687857 | -0.02292765
761.57599 | 73.25 | -2.01496 | 8.11777 | 0.22586 |  | 0.845871634 | -0.09122901 | -0.009868251 | -0.00180171 | 0.0009664394 | -0.01974931
764.07397 | 73.5 | -2.02529 | 8.11776 | 0.22452 |  | 0.845870592 | -0.09123005 | -0.009868364 | -0.001185919 | 0.0009641119 | -0.01299921
766.58197 | 73.75 | -2.02354 | 8.18762 | 0.22317 |  | 0.853150004 | -0.08395064 | -0.009080949 | -0.001934228 | 0.0009617863 | -0.02304006
769.091 | 74 | -2.03082 | 8.06887 | 0.22182 |  | 0.840776254 | -0.09632439 | -0.01041942 | -0.001138896 | 0.000959471 | -0.01182355
771.58698 | 74.25 | -2.03364 | 8.1038 | 0.22047 |  | 0.84441596 | -0.09268468 | -0.01002571 | -0.00229194 | 0.0009571787 | -0.02472836
774.09698 | 74.5 | -2.03832 | 8.07984 | 0.21911 |  | 0.841919328 | -0.09518132 | -0.01029577 | -0.002224558 | 0.0009548846 | -0.02337179
776.59802 | 74.75 | -2.04249 | 8.10679 | 0.21774 |  | 0.844727518 | -0.09237313 | -0.00999201 | -0.002407081 | 0.0009526096 | -0.02605824
779.10602 | 75 | -2.04618 | 8.1008 | 0.21637 |  | 0.84410336 | -0.09299728 | -0.01005953 | -0.00196559 | 0.0009503391 | -0.02113599
781.599 | 75.25 | -2.04763 | 8.10878 | 0.215 |  | 0.844934876 | -0.09216577 | -0.00996958 | -0.0009490883 | 0.0009480929 | -0.01029762
784.11603 | 75.5 | -2.04981 | 8.12176 | 0.21362 |  | 0.846287392 | -0.09081325 | -0.009823278 | -0.001244649 | 0.0009458357 | -0.01370558
786.60901 | 75.75 | -2.05658 | 8.06886 | 0.21225 |  | 0.840775212 | -0.09632543 | -0.01041953 | -0.001059173 | 0.0009436108 | -0.01099577
789.12 | 76 | -2.06071 | 8.14771 | 0.21085 |  | 0.848991382 | -0.08810926 | -0.009530787 | 0.0003211812 | 0.0009413803 | 0.00364526
791.61298 | 76.25 | -2.0642 | 7.99601 | 0.20947 |  | 0.833184242 | -0.1039164 | -0.01124065 | 0.0004904755 | 0.0009391762 | 0.004719905
794.117 | 76.5 | -2.06962 | 8.10879 | 0.20808 |  | 0.844935918 | -0.09216473 | -0.009969467 | 0.0006036653 | 0.0009369727 | 0.006549852
796.62402 | 76.75 | -2.07214 | 8.04092 | 0.20668 |  | 0.837863864 | -0.09923678 | -0.01073445 | 2.967657e-05 | 0.0009347769 | 0.0002990481
799.12402 | 77 | -2.06861 | 8.12376 | 0.20528 |  | 0.846495792 | -0.09060485 | -0.009800736 | -0.0002812787 | 0.0009325974 | -0.003104455
801.61499 | 77.25 | -2.07541 | 8.11677 | 0.20389 |  | 0.845767434 | -0.09133321 | -0.009879522 | -0.00089612 | 0.000930436 | -0.009811546
804.12598 | 77.5 | -2.08184 | 8.04592 | 0.20248 |  | 0.838384864 | -0.09871578 | -0.0106781 | -0.0006259968 | 0.0009282672 | -0.006341406
806.62903 | 77.75 | -2.08461 | 8.09581 | 0.20107 |  | 0.843583402 | -0.09351724 | -0.01011577 | -0.0009094106 | 0.0009261154 | -0.009724523
809.138 | 78 | -2.08435 | 8.16068 | 0.19966 |  | 0.850342856 | -0.08675779 | -0.009384598 | -0.001372334 | 0.0009239685 | -0.015818
811.62799 | 78.25 | -2.09343 | 8.14272 | 0.19826 |  | 0.848471424 | -0.08862922 | -0.009587031 | -0.001061338 | 0.0009218476 | -0.01197504
814.12799 | 78.5 | -2.10146 | 8.10579 | 0.19685 |  | 0.844623318 | -0.09247733 | -0.01000328 | -0.002009528 | 0.000919728 | -0.02172995
816.633 | 78.75 | -2.10135 | 8.04891 | 0.19544 |  | 0.838696422 | -0.09840422 | -0.01064439 | -0.001731191 | 0.0009176139 | -0.01759265
819.12299 | 79 | -2.10631 | 8.04691 | 0.19403 |  | 0.838488022 | -0.09861262 | -0.01066694 | -0.002894513 | 0.000915522 | -0.02935235
821.638 | 79.25 | -2.11281 | 8.00898 | 0.1926 |  | 0.834535716 | -0.1025649 | -0.01109446 | -0.002787483 | 0.0009134189 | -0.02717774
824.133 | 79.5 | -2.11668 | 8.09681 | 0.19119 |  | 0.843687602 | -0.09341304 | -0.0101045 | -0.002800702 | 0.0009113419 | -0.02998192
826.651 | 79.75 | -2.12077 | 8.01298 | 0.18976 |  | 0.834952516 | -0.1021481 | -0.01104937 | -0.003116683 | 0.0009092554 | -0.03051141
829.14203 | 80 | -2.12806 | 8.03693 | 0.18835 |  | 0.837448106 | -0.09965254 | -0.01077942 | -0.00291381 | 0.0009072006 | -0.0292397
831.651 | 80.25 | -2.14093 | 8.03893 | 0.18693 |  | 0.837656506 | -0.09944414 | -0.01075688 | -0.001796408 | 0.0009051404 | -0.01806449
834.15002 | 80.5 | -2.15124 | 8.04192 | 0.18551 |  | 0.837968064 | -0.09913258 | -0.01072318 | -0.001070471 | 0.0009030976 | -0.01079838
836.65198 | 80.75 | -2.15902 | 8.07086 | 0.18409 |  | 0.840983612 | -0.09611703 | -0.01039699 | -0.0004964313 | 0.0009010616 | -0.005164863
839.146 | 81 | -2.17234 | 7.96607 | 0.18267 |  | 0.830064494 | -0.1070362 | -0.01157811 | -0.0003852437 | 0.0008990413 | -0.003599193
841.65198 | 81.25 | -2.18801 | 8.01896 | 0.18125 |  | 0.835575632 | -0.101525 | -0.01098197 | -0.0001497109 | 0.0008970203 | -0.001474621
844.15503 | 81.5 | -2.18725 | 7.99901 | 0.17983 |  | 0.833496842 | -0.1036038 | -0.01120683 | -0.001442588 | 0.0008950107 | -0.01392408
846.66302 | 81.75 | -2.1998 | 8.02695 | 0.17841 |  | 0.83640819 | -0.1006925 | -0.01089191 | -0.0007064556 | 0.0008930062 | -0.007015973
849.159 | 82 | -2.21175 | 8.03194 | 0.17699 |  | 0.836928148 | -0.1001725 | -0.01083567 | -0.0004169124 | 0.0008910202 | -0.004161945
851.67297 | 82.25 | -2.21904 | 8.06288 | 0.17557 |  | 0.840152096 | -0.09694855 | -0.01048693 | -0.0003047339 | 0.0008890288 | -0.003143254
854.17102 | 82.5 | -2.23348 | 8.02296 | 0.17415 |  | 0.835992432 | -0.1011082 | -0.01093689 | -0.0002115015 | 0.0008870588 | -0.002091833
856.659 | 82.75 | -2.24158 | 8.03095 | 0.17275 |  | 0.83682499 | -0.1002757 | -0.01084683 | -3.399897e-05 | 0.0008851054 | -0.0003390551
859.17499 | 83 | -2.25436 | 8.02895 | 0.17132 |  | 0.83661659 | -0.1004841 | -0.01086937 | 0.000630055 | 0.0008831387 | 0.006270199
861.66699 | 83.25 | -2.25909 | 8.04392 | 0.16992 |  | 0.838176464 | -0.09892418 | -0.01070064 | -5.242062e-05 | 0.0008811994 | -0.000529907
864.18701 | 83.5 | -2.27445 | 7.8992 | 0.1685 |  | 0.82309664 | -0.114004 | -0.01233182 | -0.0001337695 | 0.0008792469 | -0.001173375
866.67603 | 83.75 | -2.29727 | 8.03494 | 0.16709 |  | 0.837240748 | -0.0998599 | -0.01080185 | -0.0007146225 | 0.0008773269 | -0.007156252
869.17798 | 84 | -2.3198 | 8.06687 | 0.16569 |  | 0.840567854 | -0.09653279 | -0.01044196 | -0.0008974336 | 0.0008754053 | -0.009296671
871.685 | 84.25 | -2.33817 | 8.02496 | 0.16428 |  | 0.836200832 | -0.1008998 | -0.01091434 | -0.0009844816 | 0.0008734883 | -0.009757021